## Chemistry Data
Heat | Production Date | Grade | Catalog | C | Mn | P | S | Si | Cu | Ni | Cr | Mo | Al Tot | Al Sol | V | B | Cb | Sn | As | Ti | Co | W | Ca | Ce | Zr | Sb | N | O | Pb | Zn | H | Released PTS | CEQ | Residual | Other Equation | Ratio | Dia | Rail Dia | Rod Roll Date | Rod Diameter | Ult Avg | Ult 1 | Ult 2 | Ult 3 | Ult 4 | Ult 5 | Ult 6 | Ult 7 | Ult 8 | Ult 9 | Ult 10
627601 | 20220101 | TC7887 | 10009623 | 0.77 | 0.82 | 0.014 | 0.014 | 0.25 | 0.22 | 0.07 | 0.23 | 0.017 | 0.002 | 0 | 0 | 0.0002 | 0 | 0.009 | 0.005 | 0.001 | 0.007 | 0.001 | 0 | 0 | 0 | 0.003 | 0.0069 | 0 | 0.001 | 0.0001 | 0.8 |  | 1.04 |  | 2.27
627602 | 20220101 | TC8695 | 10009244 | 0.82 | 0.96 | 0.016 | 0.016 | 0.3 | 0.24 | 0.07 | 0.27 | 0.02 | 0.002 | 0 | 0 | 0.0003 | 0 | 0.01 | 0.005 | 0.005 | 0.007 | 0.001 | 0 | 0 | 0 | 0.003 | 0.0093 | 0 | 0.001 | 0.0001 | 1.1 |  | 1.14
627603 | 20220101 | TC7887 | 10009623 | 0.77 | 0.81 | 0.013 | 0.015 | 0.24 | 0.25 | 0.07 | 0.24 | 0.02 | 0.002 | 0 | 0 | 0.0003 | 0 | 0.009 | 0.005 | 0.001 | 0.007 | 0 | 0 | 0 | 0 | 0.003 | 0.0068 | 0 | 0.001 | 0 | 0.9 |  | 1.04 |  | 2.31
627604 | 20220101 | TC7887 | 10009623 | 0.78 | 0.81 | 0.012 | 0.013 | 0.24 | 0.22 | 0.07 | 0.23 | 0.02 | 0.002 | 0 | 0 | 0.0002 | 0 | 0.009 | 0.005 | 0.001 | 0.008 | 0 | 0 | 0 | 0 | 0.003 | 0.0072 | 0 | 0.001 | 0.0002 | 0.9 |  | 1.05 |  | 2.27
627605 | 20220101 | TC7887 | 10009623 | 0.75 | 0.82 | 0.013 | 0.014 | 0.25 | 0.23 | 0.07 | 0.23 | 0.02 | 0.002 | 0 | 0 | 0.0003 | 0 | 0.009 | 0.005 | 0.001 | 0.008 | 0.001 | 0 | 0 | 0 | 0.002 | 0.0074 | 0 | 0.001 | 0.0002 | 1.1 |  | 1.02 |  | 2.27
627606 | 20220101 | TC7887 | 10009623 | 0.76 | 0.81 | 0.014 | 0.015 | 0.24 | 0.24 | 0.07 | 0.23 | 0.022 | 0.002 | 0 | 0 | 0.0003 | 0 | 0.01 | 0.005 | 0.001 | 0.008 | 0.001 | 0 | 0 | 0 | 0.003 | 0.0082 | 0 | 0.001 | 0.0001 | 0.7 |  | 1.03 |  | 2.27
627607 | 20220101 | TC7887 | 10009623 | 0.75 | 0.84 | 0.015 | 0.017 | 0.24 | 0.24 | 0.07 | 0.23 | 0.022 | 0.002 | 0 | 0 | 0.0003 | 0 | 0.01 | 0.005 | 0.001 | 0.008 | 0 | 0 | 0 | 0 | 0.003 | 0.0089 | 0 | 0.001 | 0.0007 | 1.2 |  | 1.03 |  | 2.31
627608 | 20220101 | TC7887 | 10009623 | 0.76 | 0.84 | 0.014 | 0.015 | 0.23 | 0.22 | 0.07 | 0.24 | 0.021 | 0.002 | 0 | 0 | 0.0002 | 0 | 0.01 | 0.005 | 0.001 | 0.008 | 0.001 | 0 | 0 | 0 | 0.003 | 0.0071 | 0 | 0.001 | 0.0004 | 0.7 |  | 1.04 |  | 2.33
627609 | 20220101 | TC7887 | 10009623 | 0.76 | 0.81 | 0.013 | 0.014 | 0.24 | 0.24 | 0.07 | 0.23 | 0.022 | 0.002 | 0 | 0 | 0.0002 | 0 | 0.009 | 0.005 | 0.001 | 0.007 | 0 | 0 | 0 | 0 | 0.002 | 0.0084 | 0 | 0.001 | 0.0003 | 1 |  | 1.03 |  | 2.27
627610 | 20220101 | TC7887 | 10009623 | 0.76 | 0.81 | 0.011 | 0.015 | 0.24 | 0.24 | 0.07 | 0.23 | 0.021 | 0.002 | 0 | 0 | 0.0002 | 0 | 0.009 | 0.005 | 0.001 | 0.008 | 0 | 0 | 0 | 0 | 0.003 | 0.0096 | 0 | 0 | 0.0002 | 1 |  | 1.03 |  | 2.26
627611 | 20220101 | TC7887 | 10009623 | 0.76 | 0.81 | 0.011 | 0.017 | 0.24 | 0.24 | 0.07 | 0.24 | 0.022 | 0.002 | 0 | 0 | 0.0002 | 0 | 0.009 | 0.005 | 0.001 | 0.008 | 0 | 0.0006 | 0 | 0 | 0.003 | 0.0082 | 0 | 0.001 | 0 | 0.9 |  | 1.03 |  | 2.3
627612 | 20220101 | TC7887 | 10009623 | 0.76 | 0.81 | 0.012 | 0.019 | 0.25 | 0.24 | 0.07 | 0.23 | 0.021 | 0.003 | 0.001 | 0 | 0.0002 | 0 | 0.01 | 0.005 | 0.001 | 0.007 | 0.001 | 0.0009 | 0 | 0 | 0.003 | 0.011 | 0 | 0.001 | 0.0002 | 0.9 |  | 1.03 |  | 2.27
627613 | 20220101 | TC7887 | 10009623 | 0.75 | 0.82 | 0.012 | 0.017 | 0.24 | 0.24 | 0.07 | 0.23 | 0.021 | 0.002 | 0 | 0 | 0.0002 | 0 | 0.009 | 0.005 | 0.001 | 0.008 | 0.001 | 0 | 0 | 0 | 0.003 | 0.0116 | 0 | 0.001 | 0.0006 | 1.2 |  | 1.02 |  | 2.27
627614 | 20220101 | TC7887 | 10009623 | 0.76 | 0.81 | 0.014 | 0.02 | 0.24 | 0.24 | 0.08 | 0.23 | 0.021 | 0.002 | 0 | 0 | 0.0002 | 0 | 0.01 | 0.005 | 0.001 | 0.008 | 0.001 | 0 | 0 | 0 | 0.003 | 0.0088 | 0 | 0 | 0.0003 | 0.8 |  | 1.03 |  | 2.27
627615 | 20220101 | TC7886 | 10009219 | 0.77 | 0.81 | 0.012 | 0.016 | 0.24 | 0.25 | 0.08 | 0.23 | 0.022 | 0.002 | 0 | 0 | 0.0002 | 0 | 0.01 | 0.005 | 0.001 | 0.008 | 0 | 0 | 0 | 0 | 0.003 | 0.0096 | 0 | 0 | 0.0001 | 0.8 |  | 1.043 |  |  | 0.32
627616 | 20220101 | TC7886 | 10009219 | 0.76 | 0.8 | 0.015 | 0.014 | 0.23 | 0.25 | 0.09 | 0.23 | 0.021 | 0.002 | 0 | 0 | 0.0002 | 0 | 0.009 | 0.004 | 0.001 | 0.008 | 0 | 0 | 0 | 0 | 0.002 | 0.0069 | 0 | 0 | 0.0001 | 0.9 |  | 1.028 |  |  | 0.36
627617 | 20220101 | TA99106 | 10009261 | 0.91 | 1.01 | 0.013 | 0.013 | 0.36 | 0.23 | 0.08 | 0.23 | 0.02 | 0.01 | 0.008 | 0 | 0.0003 | 0 | 0.009 | 0.005 | 0.009 | 0.008 | 0 | 0.0001 | 0 | 0 | 0.003 | 0.0078 | 0 | 0 | 0.0004 | 0.8 |  | 1.23 |  |  | 0.348
627618 | 20220101 | TA99106 | 10009261 | 0.91 | 1.01 | 0.014 | 0.014 | 0.34 | 0.23 | 0.07 | 0.23 | 0.02 | 0.003 | 0.001 | 0.001 | 0.0004 | 0 | 0.009 | 0.004 | 0.008 | 0.008 | 0 | 0 | 0 | 0 | 0.002 | 0.0057 | 0 | 0 | 0 | 0.6 |  | 1.23 |  |  | 0.304
627685 | 20220105 | TC8695 | 10009644 | 0.84 | 0.96 | 0.011 | 0.008 | 0.3 | 0.17 | 0.07 | 0.27 | 0.013 | 0.003 | 0.001 | 0 | 0.0004 | 0 | 0.008 | 0.004 | 0.007 | 0.007 | 0 | 0.0001 | 0 | 0 | 0.002 | 0.0077 | 0 | 0 | 0.0006 | 1 |  | 1.15
627686 | 20220105 | TC8695 | 10009644 | 0.84 | 0.96 | 0.011 | 0.009 | 0.31 | 0.21 | 0.08 | 0.26 | 0.02 | 0.002 | 0 | 0 | 0.0003 | 0 | 0.009 | 0.004 | 0.005 | 0.008 | 0 | 0 | 0 | 0 | 0.003 | 0.0078 | 0 | 0 | 0.0009 | 0.9 |  | 1.15
627687 | 20220105 | TC8695 | 10009644 | 0.86 | 0.95 | 0.011 | 0.008 | 0.3 | 0.21 | 0.07 | 0.26 | 0.016 | 0.003 | 0.001 | 0 | 0.0003 | 0 | 0.009 | 0.004 | 0.007 | 0.007 | 0 | 0.0001 | 0 | 0 | 0.003 | 0.0073 | 0 | 0.001 | 0.0011 | 1.4 |  | 1.17
627688 | 20220105 | TC8695 | 10009644 | 0.85 | 0.97 | 0.012 | 0.008 | 0.31 | 0.22 | 0.08 | 0.26 | 0.018 | 0.003 | 0.001 | 0 | 0.0003 | 0 | 0.01 | 0.004 | 0.006 | 0.008 | 0 | 0.0003 | 0 | 0 | 0.003 | 0.0076 | 0 | 0 | 0.0005 | 0.9 |  | 1.16
627689 | 20220105 | TC8695 | 10009644 | 0.85 | 0.96 | 0.012 | 0.009 | 0.29 | 0.23 | 0.07 | 0.26 | 0.015 | 0.003 | 0.001 | 0 | 0.0003 | 0 | 0.01 | 0.004 | 0.006 | 0.008 | 0 | 0.001 | 0 | 0 | 0.003 | 0.0081 | 0 | 0 | 0.0004 | 0.7 |  | 1.16
627690 | 20220105 | TC8695 | 10009644 | 0.85 | 1 | 0.012 | 0.01 | 0.32 | 0.24 | 0.07 | 0.27 | 0.016 | 0.003 | 0.001 | 0 | 0.0003 | 0 | 0.009 | 0.004 | 0.007 | 0.01 | 0 | 0.0002 | 0 | 0 | 0.003 | 0.0086 | 0 | 0 | 0.0006 | 0.8 |  | 1.17
627691 | 20220105 | TC8695 | 10009644 | 0.84 | 0.99 | 0.015 | 0.01 | 0.32 | 0.27 | 0.08 | 0.27 | 0.016 | 0.003 | 0.001 | 0 | 0.0003 | 0 | 0.011 | 0.005 | 0.006 | 0.008 | 0 | 0.0005 | 0 | 0 | 0.003 | 0.0078 | 0 | 0 | 0.0007 | 0.8 |  | 1.16
627692 | 20220105 | TC8695 | 10009644 | 0.84 | 0.99 | 0.014 | 0.009 | 0.33 | 0.26 | 0.08 | 0.27 | 0.015 | 0.003 | 0.001 | 0 | 0.0004 | 0 | 0.01 | 0.005 | 0.006 | 0.008 | 0 | 0.0005 | 0 | 0 | 0.003 | 0.0088 | 0 | 0 | 0.0009 | 0.9 |  | 1.16
627693 | 20220105 | TC8695 | 10009644 | 0.84 | 0.98 | 0.014 | 0.011 | 0.34 | 0.25 | 0.08 | 0.27 | 0.015 | 0.003 | 0.001 | 0 | 0.0003 | 0 | 0.01 | 0.005 | 0.007 | 0.007 | 0 | 0.0003 | 0 | 0 | 0.003 | 0.009 | 0 | 0 | 0.0011 | 1.1 |  | 1.16
627694 | 20220105 | TC8695 | 10009644 | 0.84 | 0.99 | 0.015 | 0.011 | 0.32 | 0.24 | 0.07 | 0.26 | 0.016 | 0.003 | 0.001 | 0 | 0.0004 | 0 | 0.01 | 0.005 | 0.007 | 0.007 | 0 | 0 | 0 | 0 | 0.003 | 0.008 | 0 | 0 | 0.0008 | 1.1 |  | 1.16
627695 | 20220105 | TC8695 | 10009644 | 0.85 | 1.01 | 0.013 | 0.013 | 0.31 | 0.24 | 0.08 | 0.27 | 0.018 | 0.002 | 0 | 0 | 0.0003 | 0 | 0.011 | 0.005 | 0.007 | 0.007 | 0 | 0 | 0 | 0 | 0.002 | 0.0089 | 0 | 0 | 0.0015 | 1.2 |  | 1.17
627696 | 20220105 | TC8695 | 10009644 | 0.83 | 0.99 | 0.016 | 0.013 | 0.31 | 0.25 | 0.08 | 0.27 | 0.017 | 0.003 | 0.001 | 0 | 0.0003 | 0 | 0.011 | 0.004 | 0.007 | 0.007 | 0 | 0 | 0 | 0 | 0.003 | 0.0086 | 0 | 0 | 0.0011 | 1.2 |  | 1.15
627697 | 20220105 | TC8695 | 10009644 | 0.83 | 1.02 | 0.016 | 0.012 | 0.31 | 0.24 | 0.08 | 0.29 | 0.016 | 0.002 | 0 | 0 | 0.0003 | 0 | 0.01 | 0.004 | 0.005 | 0.007 | 0 | 0 | 0 | 0 | 0.002 | 0.0075 | 0 | 0 | 0.0001 | 0.7 |  | 1.16
627698 | 20220106 | TC8695 | 10009644 | 0.82 | 0.98 | 0.012 | 0.009 | 0.3 | 0.24 | 0.07 | 0.26 | 0.016 | 0.003 | 0.001 | 0 | 0.0003 | 0 | 0.01 | 0.005 | 0.007 | 0.007 | 0 | 0 | 0 | 0 | 0.003 | 0.0072 | 0 | 0 | 0.0004 | 0.7 |  | 1.13
627700 | 20220106 | TC8695 | 10009644 | 0.84 | 0.98 | 0.012 | 0.012 | 0.29 | 0.24 | 0.08 | 0.26 | 0.019 | 0.002 | 0 | 0 | 0.0003 | 0 | 0.01 | 0.004 | 0.005 | 0.007 | 0 | 0.0003 | 0 | 0 | 0.002 | 0.0069 | 0 | 0 | 0.0007 | 1.4 |  | 1.16
627701 | 20220106 | TC8695 | 10009644 | 0.82 | 0.97 | 0.014 | 0.011 | 0.3 | 0.25 | 0.08 | 0.27 | 0.018 | 0.002 | 0 | 0 | 0.0003 | 0 | 0.01 | 0.004 | 0.007 | 0.007 | 0 | 0 | 0 | 0 | 0.002 | 0.0067 | 0 | 0 | 0.0005 | 1.4 |  | 1.13
627702 | 20220106 | TC8695 | 10009644 | 0.83 | 0.97 | 0.013 | 0.012 | 0.3 | 0.25 | 0.07 | 0.25 | 0.017 | 0.002 | 0 | 0 | 0.0003 | 0 | 0.01 | 0.004 | 0.008 | 0.007 | 0 | 0 | 0 | 0 | 0.002 | 0.0071 | 0 | 0 | 0.0008 | 1.4 |  | 1.14
627703 | 20220106 | TC8695 | 10009644 | 0.84 | 0.97 | 0.011 | 0.013 | 0.32 | 0.25 | 0.08 | 0.26 | 0.017 | 0.002 | 0 | 0 | 0.0003 | 0 | 0.01 | 0.005 | 0.006 | 0.007 | 0 | 0 | 0 | 0 | 0.002 | 0.0079 | 0 | 0 | 0.0005 | 1.2 |  | 1.15
627704 | 20220106 | TC8695 | 10009644 | 0.85 | 0.98 | 0.01 | 0.014 | 0.31 | 0.22 | 0.07 | 0.26 | 0.024 | 0.002 | 0 | 0 | 0.0005 | 0 | 0.01 | 0.005 | 0.007 | 0.007 | 0 | 0 | 0 | 0 | 0.002 | 0.0086 | 0 | 0 | 0.0005 | 1.6 |  | 1.17
627705 | 20220106 | TC8695 | 10009644 | 0.85 | 0.97 | 0.011 | 0.013 | 0.31 | 0.22 | 0.07 | 0.27 | 0.02 | 0.002 | 0 | 0 | 0.0004 | 0 | 0.009 | 0.004 | 0.006 | 0.007 | 0 | 0 | 0 | 0 | 0.002 | 0.0078 | 0 | 0 | 0.0002 | 1.1 |  | 1.17
627706 | 20220106 | TC8695 | 10009644 | 0.84 | 0.95 | 0.01 | 0.011 | 0.29 | 0.24 | 0.07 | 0.25 | 0.019 | 0.002 | 0 | 0 | 0.0005 | 0 | 0.009 | 0.004 | 0.007 | 0.007 | 0 | 0 | 0 | 0 | 0.002 | 0.0085 | 0 | 0 | 0.0005 | 1.5 |  | 1.15
627707 | 20220106 | TC8695 | 10009644 | 0.85 | 0.97 | 0.008 | 0.011 | 0.32 | 0.24 | 0.07 | 0.27 | 0.018 | 0.003 | 0.001 | 0 | 0.0005 | 0 | 0.01 | 0.004 | 0.007 | 0.007 | 0 | 0 | 0 | 0 | 0.002 | 0.0089 | 0 | 0 | 0.0008 | 1.1 |  | 1.17
627708 | 20220106 | TC8695 | 10009644 | 0.84 | 0.97 | 0.012 | 0.012 | 0.3 | 0.24 | 0.07 | 0.27 | 0.018 | 0.002 | 0 | 0 | 0.0005 | 0 | 0.009 | 0.004 | 0.007 | 0.007 | 0 | 0 | 0 | 0 | 0.002 | 0.0097 | 0 | 0 | 0.0006 | 0.8 |  | 1.15
627709 | 20220106 | TC8695 | 10009244 | 0.84 | 1.02 | 0.009 | 0.014 | 0.32 | 0.21 | 0.07 | 0.28 | 0.018 | 0.003 | 0.001 | 0 | 0.0005 | 0 | 0.009 | 0.005 | 0.007 | 0.007 | 0 | 0 | 0 | 0 | 0.002 | 0.0082 | 0 | 0 | 0.0005 | 0.6 |  | 1.17
627710 | 20220106 | TA8532 | 10009652 | 0.78 | 0.3 | 0.009 | 0.008 | 0.5 | 0.22 | 0.08 | 0.65 | 0.017 | 0.003 | 0.001 | 0 | 0.0004 | 0 | 0.009 | 0.004 | 0.006 | 0.007 | 0 | 0 | 0 | 0 | 0.002 | 0.0071 | 0 | 0 | 0.0002 | 0.8 |  |  | 0.3
627711 | 20220106 | TA8532 | 10009652 | 0.79 | 0.32 | 0.007 | 0.009 | 0.55 | 0.2 | 0.08 | 0.67 | 0.019 | 0.003 | 0.001 | 0 | 0.0003 | 0 | 0.009 | 0.004 | 0.008 | 0.007 | 0 | 0 | 0 | 0 | 0.002 | 0.0088 | 0 | 0 | 0.0007 | 1 |  |  | 0.28
627712 | 20220106 | TA8532 | 10009652 | 0.79 | 0.31 | 0.008 | 0.009 | 0.53 | 0.21 | 0.08 | 0.68 | 0.018 | 0.003 | 0.001 | 0 | 0.0004 | 0 | 0.009 | 0.005 | 0.008 | 0.007 | 0 | 0 | 0 | 0 | 0.002 | 0.0084 | 0 | 0 | 0.0003 | 0.6 |  |  | 0.29
627713 | 20220106 | TA8232 | 10009657 | 0.79 | 0.3 | 0.008 | 0.008 | 0.54 | 0.22 | 0.08 | 0.65 | 0.018 | 0.003 | 0.001 | 0 | 0.0004 | 0 | 0.009 | 0.004 | 0.009 | 0.007 | 0 | 0 | 0 | 0 | 0.002 | 0.0099 | 0 | 0 | 0.0003 | 1
627714 | 20220106 | TA8232 | 10009657 | 0.79 | 0.31 | 0.009 | 0.009 | 0.53 | 0.21 | 0.08 | 0.66 | 0.018 | 0.002 | 0 | 0 | 0.0003 | 0 | 0.009 | 0.005 | 0.01 | 0.007 | 0 | 0 | 0 | 0 | 0.001 | 0.0089 | 0 | 0 | 0.0006 | 0.7
627715 | 20220106 | TA8232 | 10009657 | 0.78 | 0.32 | 0.009 | 0.01 | 0.55 | 0.21 | 0.08 | 0.67 | 0.018 | 0.003 | 0.001 | 0 | 0.0003 | 0 | 0.009 | 0.005 | 0.008 | 0.007 | 0 | 0 | 0 | 0 | 0.001 | 0.008 | 0 | 0 | 0.0005 | 1
627716 | 20220106 | TA8232 | 10009657 | 0.79 | 0.31 | 0.011 | 0.009 | 0.55 | 0.21 | 0.07 | 0.67 | 0.018 | 0.003 | 0.001 | 0 | 0.0004 | 0 | 0.009 | 0.005 | 0.008 | 0.007 | 0 | 0 | 0 | 0 | 0.001 | 0.0082 | 0 | 0 | 0.0007 | 1.1
627717 | 20220106 | TA8232 | 10009657 | 0.78 | 0.31 | 0.01 | 0.009 | 0.52 | 0.21 | 0.08 | 0.66 | 0.018 | 0.003 | 0.001 | 0 | 0.0003 | 0 | 0.009 | 0.005 | 0.008 | 0.007 | 0 | 0 | 0 | 0 | 0.001 | 0.0084 | 0 | 0 | 0.0006 | 0.7
627718 | 20220106 | TA8232 | 10009257 | 0.79 | 0.31 | 0.011 | 0.011 | 0.56 | 0.21 | 0.07 | 0.67 | 0.019 | 0.002 | 0 | 0 | 0.0004 | 0 | 0.009 | 0.005 | 0.006 | 0.007 | 0 | 0 | 0 | 0 | 0.001 | 0.0084 | 0 | 0 | 0.0007 | 1.2
627719 | 20220106 | TA8232 | 10009257 | 0.8 | 0.31 | 0.014 | 0.01 | 0.55 | 0.21 | 0.07 | 0.68 | 0.019 | 0.003 | 0.001 | 0.001 | 0.0003 | 0 | 0.009 | 0.005 | 0.009 | 0.007 | 0 | 0 | 0 | 0 | 0.001 | 0.0073 | 0 | 0.001 | 0.0005 | 0.6
627720 | 20220106 | TA8232 | 10009257 | 0.79 | 0.3 | 0.008 | 0.009 | 0.54 | 0.21 | 0.07 | 0.65 | 0.018 | 0.003 | 0.001 | 0 | 0.0003 | 0 | 0.009 | 0.005 | 0.009 | 0.007 | 0 | 0 | 0 | 0 | 0.001 | 0.0076 | 0 | 0 | 0.0003 | 0.8
627721 | 20220106 | TA8232 | 10009257 | 0.81 | 0.3 | 0.008 | 0.01 | 0.55 | 0.23 | 0.07 | 0.66 | 0.017 | 0.002 | 0 | 0 | 0.0004 | 0 | 0.01 | 0.005 | 0.007 | 0.007 | 0 | 0 | 0 | 0 | 0.002 | 0.0076 | 0 | 0 | 0.0006 | 0.8
627722 | 20220106 | TA8232 | 10009257 | 0.79 | 0.3 | 0.01 | 0.01 | 0.54 | 0.22 | 0.07 | 0.66 | 0.017 | 0.002 | 0 | 0 | 0.0004 | 0 | 0.009 | 0.005 | 0.006 | 0.007 | 0 | 0 | 0 | 0 | 0.001 | 0.0083 | 0 | 0 | 0.0005 | 0.9
627723 | 20220106 | TA8232 | 10009257 | 0.77 | 0.31 | 0.014 | 0.01 | 0.56 | 0.22 | 0.07 | 0.67 | 0.018 | 0.003 | 0.001 | 0 | 0.0004 | 0 | 0.01 | 0.005 | 0.009 | 0.007 | 0 | 0 | 0 | 0 | 0.002 | 0.0072 | 0 | 0.001 | 0.0008 | 0.7
627724 | 20220106 | TA8232 | 10009257 | 0.77 | 0.32 | 0.014 | 0.011 | 0.59 | 0.23 | 0.07 | 0.67 | 0.017 | 0.003 | 0.001 | 0 | 0.0004 | 0 | 0.01 | 0.005 | 0.01 | 0.007 | 0.002 | 0 | 0 | 0 | 0.002 | 0.0083 | 0 | 0.001 | 0.0006 | 1.3
627725 | 20220107 | TA8232 | 10009257 | 0.78 | 0.32 | 0.011 | 0.011 | 0.55 | 0.23 | 0.07 | 0.65 | 0.018 | 0.003 | 0.001 | 0 | 0.0004 | 0 | 0.009 | 0.005 | 0.011 | 0.007 | 0.001 | 0 | 0 | 0 | 0.002 | 0.0084 | 0 | 0.001 | 0.0006 | 0.8
627726 | 20220107 | TA8232 | 10009257 | 0.77 | 0.3 | 0.012 | 0.008 | 0.56 | 0.22 | 0.07 | 0.64 | 0.017 | 0.003 | 0.001 | 0 | 0.0003 | 0 | 0.009 | 0.005 | 0.01 | 0.007 | 0 | 0 | 0 | 0 | 0.001 | 0.0097 | 0 | 0 | 0.0004 | 0.8
627727 | 20220107 | TA8232 | 10009257 | 0.79 | 0.32 | 0.013 | 0.008 | 0.55 | 0.23 | 0.07 | 0.65 | 0.017 | 0.003 | 0.001 | 0 | 0.0004 | 0 | 0.009 | 0.005 | 0.01 | 0.007 | 0 | 0.0001 | 0 | 0 | 0.001 | 0.0087 | 0 | 0 | 0.0002 | 0.8
627728 | 20220107 | TA8232 | 10009257 | 0.79 | 0.31 | 0.012 | 0.008 | 0.55 | 0.21 | 0.07 | 0.65 | 0.017 | 0.003 | 0.001 | 0 | 0.0004 | 0 | 0.009 | 0.005 | 0.011 | 0.006 | 0 | 0 | 0 | 0 | 0.002 | 0.0075 | 0 | 0 | 0.0001 | 0.8
627729 | 20220107 | TA8232 | 10009257 | 0.79 | 0.32 | 0.009 | 0.008 | 0.57 | 0.22 | 0.07 | 0.66 | 0.018 | 0.003 | 0.001 | 0 | 0.0004 | 0 | 0.009 | 0.005 | 0.008 | 0.007 | 0.001 | 0 | 0 | 0 | 0.002 | 0.0087 | 0 | 0 | 0.0002 | 0.8
627730 | 20220107 | TA8232 | 10009257 | 0.8 | 0.31 | 0.011 | 0.01 | 0.56 | 0.22 | 0.08 | 0.66 | 0.018 | 0.003 | 0.001 | 0 | 0.0004 | 0 | 0.01 | 0.005 | 0.008 | 0.007 | 0.001 | 0.0006 | 0 | 0 | 0.002 | 0.0092 | 0 | 0 | 0.0005 | 1.3
627731 | 20220107 | TA8232 | 10009257 | 0.8 | 0.34 | 0.011 | 0.008 | 0.58 | 0.22 | 0.08 | 0.66 | 0.019 | 0.003 | 0.001 | 0 | 0.0004 | 0 | 0.009 | 0.005 | 0.008 | 0.007 | 0.001 | 0.0002 | 0 | 0 | 0.002 | 0.0072 | 0 | 0.001 | 0.0002 | 0.5
627732 | 20220107 | TA8532 | 10009252 | 0.82 | 0.29 | 0.012 | 0.006 | 0.56 | 0.22 | 0.08 | 0.78 | 0.019 | 0.003 | 0.001 | 0 | 0.0004 | 0 | 0.009 | 0.005 | 0.009 | 0.007 | 0.001 | 0 | 0 | 0 | 0.002 | 0.0074 | 0 | 0 | 0.0003 | 1 |  |  | 0.3
627733 | 20220107 | TA8532 | 10009252 | 0.84 | 0.29 | 0.011 | 0.007 | 0.57 | 0.22 | 0.08 | 0.75 | 0.018 | 0.003 | 0.001 | 0 | 0.0003 | 0 | 0.009 | 0.005 | 0.009 | 0.007 | 0 | 0 | 0 | 0 | 0.001 | 0.0084 | 0 | 0 | 0.0003 | 1 |  |  | 0.3
627734 | 20220107 | TA8232 | 10009657 | 0.8 | 0.31 | 0.011 | 0.007 | 0.54 | 0.22 | 0.09 | 0.65 | 0.019 | 0.003 | 0.001 | 0 | 0.0003 | 0 | 0.009 | 0.004 | 0.008 | 0.007 | 0 | 0.0003 | 0 | 0 | 0.001 | 0.0084 | 0 | 0 | 0.0001 | 0.6
627735 | 20220107 | TA8232 | 10009657 | 0.79 | 0.31 | 0.013 | 0.008 | 0.55 | 0.23 | 0.08 | 0.65 | 0.018 | 0.003 | 0.001 | 0 | 0.0004 | 0 | 0.009 | 0.004 | 0.008 | 0.007 | 0 | 0 | 0 | 0 | 0.001 | 0.0082 | 0 | 0 | 0.0002 | 0.5
627736 | 20220107 | TA8232 | 10009657 | 0.81 | 0.3 | 0.011 | 0.012 | 0.56 | 0.21 | 0.07 | 0.64 | 0.019 | 0.003 | 0.001 | 0 | 0.0003 | 0 | 0.01 | 0.005 | 0.008 | 0.007 | 0 | 0 | 0 | 0 | 0.001 | 0.0082 | 0 | 0 | 0.0013 | 1.3
627737 | 20220107 | TA8532 | 10009252 | 0.83 | 0.3 | 0.012 | 0.007 | 0.57 | 0.21 | 0.07 | 0.75 | 0.016 | 0.003 | 0.001 | 0 | 0.0003 | 0 | 0.009 | 0.005 | 0.008 | 0.007 | 0 | 0 | 0 | 0 | 0.001 | 0.0075 | 0 | 0 | 0.0002 | 0.5 |  |  | 0.28
627738 | 20220107 | TA8532 | 10009252 | 0.84 | 0.28 | 0.009 | 0.007 | 0.55 | 0.23 | 0.08 | 0.74 | 0.019 | 0.003 | 0.001 | 0 | 0.0004 | 0 | 0.01 | 0.005 | 0.008 | 0.008 | 0 | 0.0007 | 0 | 0 | 0.001 | 0.0076 | 0 | 0 | 0.0003 | 0.4 |  |  | 0.31
627739 | 20220107 | TA8532 | 10009252 | 0.82 | 0.29 | 0.012 | 0.005 | 0.56 | 0.24 | 0.07 | 0.74 | 0.018 | 0.003 | 0.001 | 0 | 0.0003 | 0 | 0.009 | 0.004 | 0.007 | 0.007 | 0 | 0 | 0 | 0 | 0.001 | 0.0071 | 0 | 0 | 0 | 0.3 |  |  | 0.31
627740 | 20220107 | TA8532 | 10009252 | 0.84 | 0.26 | 0.009 | 0.007 | 0.52 | 0.21 | 0.07 | 0.72 | 0.017 | 0.003 | 0.001 | 0.01 | 0.0003 | 0 | 0.009 | 0.004 | 0.009 | 0.007 | 0 | 0 | 0 | 0 | 0.001 | 0.0069 | 0 | 0 | 0.0006 | 0.9 |  |  | 0.28
627741 | 20220107 | TA8532 | 10009252 | 0.83 | 0.28 | 0.01 | 0.007 | 0.57 | 0.23 | 0.08 | 0.74 | 0.019 | 0.004 | 0.002 | 0 | 0.0003 | 0 | 0.009 | 0.005 | 0.008 | 0.007 | 0 | 0 | 0 | 0 | 0.001 | 0.0078 | 0 | 0 | 0.0003 | 0.5 |  |  | 0.31
627742 | 20220107 | TA8532 | 10009252 | 0.83 | 0.27 | 0.009 | 0.009 | 0.56 | 0.23 | 0.07 | 0.74 | 0.018 | 0.004 | 0.002 | 0 | 0.0004 | 0 | 0.009 | 0.005 | 0.008 | 0.007 | 0.001 | 0 | 0 | 0 | 0.001 | 0.0082 | 0 | 0.001 | 0.0002 | 0.9 |  |  | 0.3
627743 | 20220107 | TA8532 | 10009252 | 0.82 | 0.27 | 0.012 | 0.006 | 0.55 | 0.24 | 0.07 | 0.74 | 0.019 | 0.003 | 0.001 | 0 | 0.0003 | 0 | 0.009 | 0.004 | 0.007 | 0.007 | 0 | 0 | 0 | 0 | 0.001 | 0.0064 | 0 | 0 | 0.0002 | 0.9 |  |  | 0.31
627744 | 20220107 | TA8532 | 10009252 | 0.85 | 0.27 | 0.011 | 0.005 | 0.54 | 0.24 | 0.07 | 0.75 | 0.019 | 0.003 | 0.001 | 0 | 0.0003 | 0 | 0.009 | 0.004 | 0.008 | 0.007 | 0 | 0 | 0 | 0 | 0.001 | 0.0064 | 0 | 0 | 0.0001 | 0.7 |  |  | 0.31
627746 | 20220107 | TA8532 | 10009252 | 0.83 | 0.27 | 0.01 | 0.009 | 0.55 | 0.24 | 0.07 | 0.73 | 0.021 | 0.003 | 0.001 | 0 | 0.0003 | 0 | 0.009 | 0.004 | 0.008 | 0.007 | 0 | 0 | 0 | 0 | 0.002 | 0.008 | 0 | 0 | 0.0005 | 0.9 |  |  | 0.31
627747 | 20220107 | TA8532 | 10009252 | 0.82 | 0.27 | 0.011 | 0.008 | 0.55 | 0.23 | 0.08 | 0.75 | 0.018 | 0.003 | 0.001 | 0 | 0.0004 | 0 | 0.009 | 0.004 | 0.008 | 0.007 | 0.001 | 0 | 0 | 0 | 0.001 | 0.0081 | 0 | 0 | 0.0005 | 0.9 |  |  | 0.31
627748 | 20220107 | TA8532 | 10009252 | 0.82 | 0.27 | 0.011 | 0.008 | 0.54 | 0.24 | 0.08 | 0.75 | 0.019 | 0.003 | 0.001 | 0 | 0.0004 | 0 | 0.009 | 0.004 | 0.008 | 0.007 | 0 | 0.0001 | 0 | 0 | 0.001 | 0.0073 | 0 | 0 | 0.0002 | 0.6 |  |  | 0.32
627749 | 20220107 | TA8532 | 10009252 | 0.81 | 0.26 | 0.01 | 0.008 | 0.6 | 0.23 | 0.08 | 0.74 | 0.02 | 0.004 | 0.002 | 0 | 0.0004 | 0 | 0.01 | 0.005 | 0.008 | 0.008 | 0.001 | 0.0001 | 0 | 0 | 0.002 | 0.0081 | 0 | 0.001 | 0.0002 | 0.8 |  |  | 0.31
627750 | 20220107 | TA8532 | 10009252 | 0.83 | 0.27 | 0.009 | 0.008 | 0.53 | 0.21 | 0.07 | 0.73 | 0.018 | 0.003 | 0.001 | 0 | 0.0003 | 0 | 0.009 | 0.004 | 0.007 | 0.007 | 0 | 0 | 0 | 0 | 0.001 | 0.0075 | 0 | 0 | 0.0002 | 1 |  |  | 0.28
627751 | 20220107 | TA8532 | 10009252 | 0.84 | 0.27 | 0.011 | 0.009 | 0.53 | 0.22 | 0.07 | 0.72 | 0.017 | 0.003 | 0.001 | 0 | 0.0004 | 0 | 0.009 | 0.005 | 0.008 | 0.007 | 0 | 0.0001 | 0 | 0 | 0.002 | 0.0077 | 0 | 0 | 0.0004 | 0.9 |  |  | 0.29
627752 | 20220107 | TA8532 | 10009252 | 0.83 | 0.27 | 0.009 | 0.008 | 0.56 | 0.21 | 0.07 | 0.74 | 0.017 | 0.003 | 0.001 | 0 | 0.0004 | 0 | 0.009 | 0.005 | 0.008 | 0.007 | 0.001 | 0 | 0 | 0 | 0.002 | 0.0073 | 0 | 0 | 0.0003 | 0.7 |  |  | 0.28
627753 | 20220108 | TA8532 | 10009252 | 0.83 | 0.29 | 0.007 | 0.012 | 0.58 | 0.21 | 0.08 | 0.78 | 0.019 | 0.003 | 0.001 | 0 | 0.0004 | 0.001 | 0.01 | 0.006 | 0.008 | 0.008 | 0.001 | 0 | 0 | 0 | 0.002 | 0.0079 | 0 | 0.001 | 0.0004 | 0.8 |  |  | 0.29
627754 | 20220108 | TA8532 | 10009252 | 0.82 | 0.28 | 0.007 | 0.011 | 0.54 | 0.2 | 0.07 | 0.76 | 0.018 | 0.003 | 0.001 | 0 | 0.0004 | 0 | 0.009 | 0.005 | 0.007 | 0.007 | 0 | 0.0005 | 0 | 0 | 0.002 | 0.0082 | 0 | 0.001 | 0.0001 | 0.5 |  |  | 0.27
627755 | 20220108 | TA8532 | 10009252 | 0.81 | 0.27 | 0.009 | 0.009 | 0.55 | 0.23 | 0.08 | 0.75 | 0.018 | 0.003 | 0.001 | 0 | 0.0004 | 0 | 0.009 | 0.005 | 0.006 | 0.007 | 0 | 0 | 0 | 0 | 0.002 | 0.0077 | 0 | 0 | 0 | 0.5 |  |  | 0.31
627756 | 20220108 | TA8532 | 10009252 | 0.83 | 0.28 | 0.01 | 0.01 | 0.56 | 0.23 | 0.07 | 0.75 | 0.018 | 0.003 | 0.001 | 0 | 0.0004 | 0 | 0.009 | 0.005 | 0.007 | 0.007 | 0.001 | 0.0026 | 0 | 0 | 0.002 | 0.0078 | 0 | 0.001 | 0.0007 | 0.9 |  |  | 0.3
627757 | 20220108 | TA99106 | 10009663 | 0.92 | 1 | 0.009 | 0.011 | 0.38 | 0.22 | 0.07 | 0.24 | 0.017 | 0.003 | 0.001 | 0 | 0.0005 | 0 | 0.01 | 0.005 | 0.008 | 0.007 | 0 | 0 | 0 | 0 | 0.002 | 0.0091 | 0 | 0.001 | 0.0012 | 0.9 |  | 1.24 |  |  | 0.318
627758 | 20220108 | TA99106 | 10009663 | 0.91 | 1.02 | 0.009 | 0.01 | 0.36 | 0.2 | 0.07 | 0.22 | 0.017 | 0.003 | 0.001 | 0 | 0.0005 | 0 | 0.009 | 0.005 | 0.007 | 0.007 | 0 | 0 | 0 | 0 | 0.002 | 0.0089 | 0 | 0.001 | 0.0008 | 0.7 |  | 1.23 |  |  | 0.35
627759 | 20220108 | TA99106 | 10009663 | 0.91 | 1.02 | 0.011 | 0.014 | 0.36 | 0.22 | 0.07 | 0.23 | 0.018 | 0.003 | 0.001 | 0 | 0.0005 | 0 | 0.01 | 0.005 | 0.008 | 0.007 | 0 | 0 | 0 | 0 | 0.002 | 0.0091 | 0 | 0 | 0.0007 | 1.4 |  | 1.23 |  |  | 0.318
627760 | 20220108 | TA99106 | 10009663 | 0.91 | 1.02 | 0.01 | 0.012 | 0.37 | 0.21 | 0.07 | 0.22 | 0.017 | 0.003 | 0.001 | 0 | 0.0005 | 0 | 0.009 | 0.005 | 0.007 | 0.007 | 0 | 0 | 0 | 0 | 0.002 | 0.0081 | 0 | 0.001 | 0.0006 | 1.1 |  | 1.23 |  |  | 0.333
627761 | 20220108 | TA99106 | 10009663 | 0.93 | 1.04 | 0.01 | 0.012 | 0.36 | 0.22 | 0.07 | 0.23 | 0.017 | 0.003 | 0.001 | 0 | 0.0005 | 0.001 | 0.01 | 0.005 | 0.007 | 0.007 | 0 | 0 | 0 | 0 | 0.002 | 0.0099 | 0 | 0.001 | 0.0008 | 1.2 |  | 1.26 |  |  | 0.318
627762 | 20220108 | TA99106 | 10009663 | 0.94 | 1.02 | 0.009 | 0.01 | 0.34 | 0.21 | 0.07 | 0.22 | 0.017 | 0.003 | 0.001 | 0 | 0.0005 | 0 | 0.009 | 0.005 | 0.007 | 0.007 | 0 | 0 | 0 | 0 | 0.002 | 0.0084 | 0 | 0.001 | 0.0005 | 1.2 |  | 1.26 |  |  | 0.333
627763 | 20220108 | TA99106 | 10009261 | 0.92 | 1.01 | 0.01 | 0.011 | 0.35 | 0.23 | 0.07 | 0.22 | 0.019 | 0.003 | 0.001 | 0 | 0.0005 | 0 | 0.009 | 0.005 | 0.007 | 0.007 | 0 | 0 | 0 | 0 | 0.002 | 0.0078 | 0 | 0 | 0.0006 | 1.1 |  | 1.24 |  |  | 0.304
627764 | 20220108 | TA99106 | 10009261 | 0.93 | 1.01 | 0.01 | 0.007 | 0.32 | 0.24 | 0.07 | 0.23 | 0.019 | 0.003 | 0.001 | 0 | 0.0005 | 0 | 0.009 | 0.004 | 0.012 | 0.007 | 0 | 0 | 0 | 0 | 0.002 | 0.0066 | 0 | 0 | 0 | 0.4 |  | 1.25 |  |  | 0.292
627765 | 20220108 | TA99106 | 10009261 | 0.92 | 1.02 | 0.014 | 0.007 | 0.35 | 0.25 | 0.07 | 0.24 | 0.018 | 0.003 | 0.001 | 0 | 0.0005 | 0 | 0.009 | 0.004 | 0.006 | 0.007 | 0 | 0 | 0 | 0 | 0.002 | 0.006 | 0 | 0 | 0.0003 | 1.1 |  | 1.24 |  |  | 0.28
627766 | 20220108 | TA99106 | 10009261 | 0.92 | 1.02 | 0.011 | 0.005 | 0.35 | 0.25 | 0.07 | 0.23 | 0.018 | 0.003 | 0.001 | 0 | 0.0006 | 0 | 0.01 | 0.005 | 0.009 | 0.007 | 0 | 0 | 0 | 0 | 0.002 | 0.0076 | 0 | 0 | 0.0004 | 1.4 |  | 1.24 |  |  | 0.28
627767 | 20220108 | TA99106 | 10009261 | 0.93 | 1 | 0.014 | 0.013 | 0.36 | 0.26 | 0.07 | 0.24 | 0.018 | 0.003 | 0.001 | 0 | 0.0005 | 0 | 0.009 | 0.004 | 0.007 | 0.007 | 0 | 0 | 0 | 0 | 0.002 | 0.0087 | 0 | 0 | 0.0002 | 0.9 |  | 1.25 |  |  | 0.269
627768 | 20220108 | TA99106 | 10009563 | 0.93 | 1.02 | 0.013 | 0.01 | 0.35 | 0.25 | 0.07 | 0.22 | 0.019 | 0.003 | 0.001 | 0 | 0.0006 | 0 | 0.009 | 0.005 | 0.006 | 0.007 | 0 | 0 | 0 | 0 | 0.002 | 0.0079 | 0 | 0 | 0.0003 | 0.8 |  | 1.25 |  |  | 0.28
627769 | 20220108 | TA99106 | 10009563 | 0.93 | 1.01 | 0.012 | 0.006 | 0.32 | 0.25 | 0.07 | 0.24 | 0.019 | 0.003 | 0.001 | 0 | 0.0006 | 0 | 0.009 | 0.004 | 0.007 | 0.007 | 0 | 0 | 0 | 0 | 0.002 | 0.0067 | 0 | 0.001 | 0.0004 | 0.8 |  | 1.25 |  |  | 0.28
627770 | 20220108 | TA99106 | 10009563 | 0.91 | 1 | 0.012 | 0.016 | 0.34 | 0.24 | 0.07 | 0.23 | 0.019 | 0.003 | 0.001 | 0.001 | 0.0006 | 0 | 0.009 | 0.004 | 0.007 | 0.007 | 0 | 0 | 0 | 0 | 0.002 | 0.0097 | 0 | 0 | 0.0004 | 0.9 |  | 1.23 |  |  | 0.292
627771 | 20220108 | TA99106 | 10009563 | 0.92 | 1.03 | 0.011 | 0.007 | 0.33 | 0.24 | 0.07 | 0.22 | 0.019 | 0.003 | 0.001 | 0 | 0.0005 | 0.001 | 0.009 | 0.004 | 0.008 | 0.006 | 0 | 0 | 0 | 0 | 0.002 | 0.0088 | 0 | 0.001 | 0.0005 | 1.4 |  | 1.24 |  |  | 0.292
627772 | 20220108 | TA99106 | 10009563 | 0.92 | 1.01 | 0.012 | 0.007 | 0.34 | 0.25 | 0.07 | 0.22 | 0.021 | 0.003 | 0.001 | 0 | 0.0006 | 0 | 0.01 | 0.005 | 0.008 | 0.007 | 0 | 0 | 0 | 0 | 0.003 | 0.0075 | 0 | 0.001 | 0.0005 | 0.9 |  | 1.24 |  |  | 0.28
627773 | 20220108 | TA99106 | 10009563 | 0.93 | 1 | 0.012 | 0.006 | 0.36 | 0.26 | 0.07 | 0.22 | 0.02 | 0.003 | 0.001 | 0 | 0.0006 | 0 | 0.01 | 0.004 | 0.008 | 0.007 | 0 | 0 | 0 | 0 | 0.003 | 0.0081 | 0 | 0.001 | 0.0005 | 0.7 |  | 1.25 |  |  | 0.269
627774 | 20220108 | TA99106 | 10009563 | 0.92 | 1.03 | 0.01 | 0.009 | 0.36 | 0.23 | 0.07 | 0.24 | 0.021 | 0.003 | 0.001 | 0 | 0.0006 | 0 | 0.01 | 0.005 | 0.007 | 0.007 | 0 | 0.0001 | 0 | 0 | 0.003 | 0.0077 | 0 | 0.001 | 0.0004 | 1 |  | 1.25 |  |  | 0.304
627775 | 20220109 | TA99106 | 10009563 | 0.93 | 1.01 | 0.012 | 0.007 | 0.33 | 0.25 | 0.07 | 0.23 | 0.019 | 0.003 | 0.001 | 0 | 0.0006 | 0 | 0.009 | 0.004 | 0.007 | 0.007 | 0 | 0 | 0 | 0 | 0.003 | 0.0076 | 0 | 0 | 0.0006 | 1.1 |  | 1.25 |  |  | 0.28
627776 | 20220109 | TA99106 | 10009563 | 0.92 | 1.03 | 0.015 | 0.006 | 0.35 | 0.26 | 0.07 | 0.24 | 0.021 | 0.003 | 0.001 | 0 | 0.0005 | 0 | 0.009 | 0.004 | 0.007 | 0.006 | 0 | 0 | 0 | 0 | 0.002 | 0.0066 | 0 | 0.001 | 0.0003 | 1.1 |  | 1.25 |  |  | 0.269
627777 | 20220109 | TA99106 | 10009563 | 0.91 | 1.03 | 0.012 | 0.011 | 0.36 | 0.26 | 0.07 | 0.23 | 0.02 | 0.003 | 0.001 | 0 | 0.0005 | 0 | 0.009 | 0.005 | 0.007 | 0.006 | 0 | 0 | 0 | 0 | 0.002 | 0.0077 | 0 | 0.001 | 0.0003 | 1.1 |  | 1.24 |  |  | 0.269
627778 | 20220109 | TA99106 | 10009563 | 0.91 | 1.02 | 0.011 | 0.01 | 0.36 | 0.25 | 0.07 | 0.22 | 0.021 | 0.003 | 0.001 | 0 | 0.0005 | 0 | 0.009 | 0.005 | 0.007 | 0.006 | 0 | 0 | 0 | 0 | 0.002 | 0.007 | 0 | 0.001 | 0.0003 | 0.8 |  | 1.24 |  |  | 0.28
627779 | 20220109 | TA99106 | 10009563 | 0.93 | 1.01 | 0.011 | 0.01 | 0.33 | 0.23 | 0.07 | 0.23 | 0.019 | 0.004 | 0.002 | 0 | 0.0005 | 0 | 0.009 | 0.004 | 0.007 | 0.006 | 0 | 0 | 0 | 0 | 0.002 | 0.0082 | 0 | 0.001 | 0.0006 | 0.9 |  | 1.25 |  |  | 0.304
627780 | 20220109 | TA99106 | 10009563 | 0.93 | 1.02 | 0.014 | 0.01 | 0.35 | 0.25 | 0.07 | 0.23 | 0.02 | 0.003 | 0.001 | 0 | 0.0005 | 0 | 0.009 | 0.004 | 0.006 | 0.006 | 0.001 | 0 | 0 | 0 | 0.002 | 0.0079 | 0 | 0.001 | 0.0007 | 1.2 |  | 1.26 |  |  | 0.28
627781 | 20220109 | TA99106 | 10009563 | 0.92 | 1.02 | 0.012 | 0.01 | 0.35 | 0.26 | 0.07 | 0.23 | 0.02 | 0.002 | 0 | 0 | 0.0005 | 0 | 0.009 | 0.005 | 0.006 | 0.007 | 0 | 0 | 0 | 0 | 0.003 | 0.008 | 0 | 0 | 0.0004 | 0.8 |  | 1.25 |  |  | 0.269
627782 | 20220109 | TA99106 | 10009563 | 0.91 | 1.04 | 0.013 | 0.007 | 0.35 | 0.25 | 0.07 | 0.23 | 0.018 | 0.003 | 0.001 | 0 | 0.0005 | 0 | 0.009 | 0.004 | 0.007 | 0.006 | 0 | 0 | 0 | 0 | 0.002 | 0.0083 | 0 | 0.001 | 0.0005 | 0.7 |  | 1.24 |  |  | 0.28
627783 | 20220109 | TA99106 | 10009563 | 0.93 | 1.02 | 0.014 | 0.01 | 0.34 | 0.25 | 0.07 | 0.22 | 0.02 | 0.003 | 0.001 | 0 | 0.0005 | 0 | 0.009 | 0.005 | 0.008 | 0.007 | 0 | 0 | 0 | 0 | 0.002 | 0.0086 | 0 | 0.001 | 0.0007 | 0.7 |  | 1.25 |  |  | 0.28
627784 | 20220109 | TA99106 | 10009563 | 0.92 | 1.02 | 0.013 | 0.008 | 0.36 | 0.25 | 0.07 | 0.23 | 0.018 | 0.003 | 0.001 | 0 | 0.0005 | 0 | 0.009 | 0.004 | 0.006 | 0.007 | 0 | 0 | 0 | 0 | 0.003 | 0.0093 | 0 | 0.001 | 0.0007 | 0.5 |  | 1.24 |  |  | 0.28
627785 | 20220109 | TA99106 | 10009563 | 0.93 | 1.03 | 0.009 | 0.008 | 0.35 | 0.24 | 0.07 | 0.22 | 0.019 | 0.003 | 0.001 | 0 | 0.0005 | 0 | 0.009 | 0.004 | 0.007 | 0.007 | 0 | 0 | 0 | 0 | 0.002 | 0.008 | 0 | 0 | 0.0005 | 0.9 |  | 1.25 |  |  | 0.292
627786 | 20220109 | TA99106 | 10009563 | 0.92 | 1 | 0.009 | 0.006 | 0.33 | 0.23 | 0.07 | 0.23 | 0.019 | 0.003 | 0.001 | 0 | 0.0005 | 0 | 0.009 | 0.005 | 0.006 | 0.007 | 0 | 0.001 | 0 | 0 | 0.002 | 0.0081 | 0 | 0.001 | 0.001 | 0.9 |  | 1.24 |  |  | 0.304
627787 | 20220109 | TA99106 | 10009563 | 0.92 | 1.01 | 0.009 | 0.008 | 0.36 | 0.25 | 0.07 | 0.23 | 0.019 | 0.003 | 0.001 | 0.004 | 0.0005 | 0 | 0.01 | 0.005 | 0.008 | 0.007 | 0 | 0 | 0 | 0 | 0.002 | 0.0087 | 0 | 0.001 | 0.0008 | 0.9 |  | 1.24 |  |  | 0.28
627788 | 20220109 | TA99106 | 10009563 | 0.92 | 1.02 | 0.009 | 0.01 | 0.36 | 0.24 | 0.07 | 0.21 | 0.018 | 0.003 | 0.001 | 0 | 0.0005 | 0 | 0.01 | 0.005 | 0.007 | 0.007 | 0 | 0 | 0 | 0 | 0.002 | 0.0075 | 0 | 0.001 | 0.0005 | 1.4 |  | 1.24 |  |  | 0.292
627789 | 20220109 | TA99106 | 10009563 | 0.91 | 1.04 | 0.009 | 0.009 | 0.36 | 0.24 | 0.07 | 0.23 | 0.018 | 0.003 | 0.001 | 0 | 0.0006 | 0 | 0.01 | 0.005 | 0.007 | 0.007 | 0 | 0 | 0 | 0 | 0.003 | 0.0077 | 0 | 0.001 | 0.0015 | 1.3 |  | 1.24 |  |  | 0.292
627790 | 20220109 | TA99106 | 10009563 | 0.91 | 1.01 | 0.011 | 0.008 | 0.35 | 0.23 | 0.07 | 0.22 | 0.018 | 0.003 | 0.001 | 0 | 0.0005 | 0 | 0.009 | 0.004 | 0.007 | 0.007 | 0 | 0 | 0 | 0 | 0.002 | 0.0078 | 0 | 0.001 | 0.0005 | 1.3 |  | 1.23 |  |  | 0.304
627791 | 20220109 | TA99106 | 10009261 | 0.94 | 1.01 | 0.01 | 0.01 | 0.36 | 0.24 | 0.07 | 0.22 | 0.018 | 0.003 | 0.001 | 0 | 0.0005 | 0 | 0.01 | 0.004 | 0.007 | 0.007 | 0 | 0 | 0 | 0 | 0.003 | 0.0087 | 0 | 0 | 0.0006 | 1.2 |  | 1.26 |  |  | 0.292
627792 | 20220109 | TA99106 | 10009563 | 0.93 | 1.03 | 0.011 | 0.007 | 0.37 | 0.23 | 0.07 | 0.22 | 0.019 | 0.003 | 0.001 | 0 | 0.0006 | 0 | 0.01 | 0.004 | 0.008 | 0.007 | 0 | 0 | 0 | 0 | 0.002 | 0.0059 | 0 | 0.001 | 0.0005 | 0.7 |  | 1.26 |  |  | 0.304
627793 | 20220109 | TA99106 | 10009563 | 0.93 | 1.02 | 0.011 | 0.008 | 0.35 | 0.23 | 0.07 | 0.22 | 0.019 | 0.003 | 0.001 | 0 | 0.0005 | 0 | 0.01 | 0.005 | 0.006 | 0.007 | 0 | 0 | 0 | 0 | 0.002 | 0.0079 | 0 | 0.001 | 0.0005 | 0.8 |  | 1.25 |  |  | 0.304
627794 | 20220109 | TA99106 | 10009563 | 0.91 | 1.01 | 0.011 | 0.01 | 0.34 | 0.24 | 0.07 | 0.23 | 0.019 | 0.003 | 0.001 | 0 | 0.0005 | 0 | 0.01 | 0.005 | 0.007 | 0.007 | 0 | 0 | 0 | 0 | 0.003 | 0.0073 | 0 | 0 | 0.0003 | 0.7 |  | 1.23 |  |  | 0.292
627795 | 20220109 | TA99106 | 10009563 | 0.92 | 1.02 | 0.01 | 0.008 | 0.36 | 0.23 | 0.07 | 0.22 | 0.018 | 0.003 | 0.001 | 0 | 0.0005 | 0 | 0.01 | 0.005 | 0.007 | 0.007 | 0 | 0 | 0 | 0 | 0.002 | 0.0071 | 0 | 0 | 0.0003 | 0.8 |  | 1.24 |  |  | 0.304
627796 | 20220109 | TC8695 | 10009244 | 0.84 | 0.97 | 0.009 | 0.013 | 0.31 | 0.2 | 0.07 | 0.26 | 0.017 | 0.003 | 0.001 | 0 | 0.0005 | 0 | 0.01 | 0.005 | 0.007 | 0.007 | 0 | 0.0001 | 0 | 0 | 0.003 | 0.0086 | 0 | 0 | 0.001 | 1.1 |  | 1.15
627797 | 20220109 | TC8695 | 10009244 | 0.84 | 1.01 | 0.009 | 0.011 | 0.3 | 0.23 | 0.07 | 0.27 | 0.018 | 0.003 | 0.001 | 0 | 0.0005 | 0 | 0.009 | 0.005 | 0.008 | 0.007 | 0 | 0 | 0 | 0 | 0.002 | 0.0079 | 0 | 0.001 | 0.0011 | 1.7 |  | 1.16
627798 | 20220109 | TC8695 | 10009244 | 0.84 | 0.97 | 0.009 | 0.014 | 0.29 | 0.23 | 0.07 | 0.26 | 0.018 | 0.003 | 0.001 | 0 | 0.0005 | 0 | 0.01 | 0.005 | 0.007 | 0.007 | 0 | 0.0054 | 0 | 0 | 0.002 | 0.0095 | 0 | 0 | 0.0008 | 0.9 |  | 1.15
627799 | 20220109 | TC8695 | 10009244 | 0.84 | 1 | 0.01 | 0.013 | 0.31 | 0.23 | 0.07 | 0.26 | 0.017 | 0.002 | 0 | 0 | 0.0005 | 0 | 0.01 | 0.005 | 0.006 | 0.007 | 0 | 0 | 0 | 0 | 0.003 | 0.0096 | 0 | 0 | 0.0008 | 0.8 |  | 1.16
627800 | 20220110 | TC8695 | 10009244 | 0.85 | 1.01 | 0.01 | 0.009 | 0.32 | 0.24 | 0.07 | 0.29 | 0.017 | 0.003 | 0.001 | 0 | 0.0005 | 0 | 0.01 | 0.005 | 0.007 | 0.007 | 0 | 0 | 0 | 0 | 0.003 | 0.009 | 0 | 0 | 0.0002 | 0.8 |  | 1.18
627801 | 20220110 | TC8695 | 10009244 | 0.85 | 0.97 | 0.013 | 0.012 | 0.32 | 0.27 | 0.07 | 0.27 | 0.016 | 0.002 | 0 | 0 | 0.0005 | 0 | 0.01 | 0.005 | 0.005 | 0.007 | 0 | 0 | 0 | 0 | 0.003 | 0.0084 | 0 | 0 | 0.0011 | 0.9 |  | 1.16
627802 | 20220110 | TC8695 | 10009244 | 0.83 | 0.98 | 0.013 | 0.012 | 0.3 | 0.25 | 0.07 | 0.26 | 0.019 | 0.003 | 0.001 | 0 | 0.0005 | 0 | 0.009 | 0.005 | 0.006 | 0.007 | 0.001 | 0 | 0 | 0 | 0.002 | 0.0084 | 0 | 0.001 | 0.0007 | 0.9 |  | 1.15
627803 | 20220110 | TC86100 | 10009844 | 0.86 | 1 | 0.013 | 0.007 | 0.41 | 0.27 | 0.07 | 0.26 | 0.018 | 0.003 | 0.001 | 0 | 0.0005 | 0 | 0.01 | 0.005 | 0.008 | 0.007 | 0 | 0 | 0 | 0 | 0.003 | 0.0078 | 0 | 0.001 | 0.0002 | 0.7 |  | 1.19
627804 | 20220110 | TC86100 | 10009844 | 0.85 | 0.97 | 0.015 | 0.012 | 0.39 | 0.27 | 0.07 | 0.26 | 0.019 | 0.003 | 0.001 | 0 | 0.0005 | 0 | 0.01 | 0.005 | 0.007 | 0.007 | 0 | 0 | 0 | 0 | 0.003 | 0.0078 | 0 | 0 | 0.0007 | 0.7 |  | 1.17
627805 | 20220110 | TC86100 | 10009844 | 0.84 | 0.97 | 0.016 | 0.013 | 0.39 | 0.27 | 0.07 | 0.25 | 0.02 | 0.003 | 0.001 | 0 | 0.0005 | 0 | 0.01 | 0.005 | 0.008 | 0.007 | 0.001 | 0 | 0 | 0 | 0.003 | 0.0093 | 0 | 0 | 0.0007 | 0.8 |  | 1.16
627806 | 20220110 | TC86100 | 10009844 | 0.84 | 0.98 | 0.012 | 0.014 | 0.38 | 0.27 | 0.08 | 0.26 | 0.02 | 0.002 | 0 | 0 | 0.0005 | 0 | 0.01 | 0.005 | 0.007 | 0.007 | 0 | 0 | 0 | 0 | 0.003 | 0.0084 | 0 | 0.001 | 0.0005 | 0.9 |  | 1.17
627807 | 20220110 | TC86100 | 10009844 | 0.84 | 0.96 | 0.017 | 0.012 | 0.38 | 0.26 | 0.08 | 0.25 | 0.019 | 0.002 | 0 | 0 | 0.0005 | 0 | 0.011 | 0.005 | 0.005 | 0.007 | 0 | 0 | 0 | 0 | 0.003 | 0.0098 | 0 | 0 | 0.0006 | 0.8 |  | 1.16
627808 | 20220110 | TC86100 | 10009844 | 0.84 | 0.98 | 0.014 | 0.01 | 0.4 | 0.26 | 0.07 | 0.26 | 0.019 | 0.003 | 0.001 | 0.008 | 0.0005 | 0 | 0.011 | 0.005 | 0.005 | 0.007 | 0.001 | 0 | 0 | 0 | 0.003 | 0.0077 | 0 | 0.001 | 0.0007 | 1 |  | 1.17
627809 | 20220110 | TC86100 | 10009844 | 0.85 | 1 | 0.015 | 0.012 | 0.42 | 0.25 | 0.07 | 0.27 | 0.019 | 0.003 | 0.001 | 0.001 | 0.0006 | 0 | 0.01 | 0.005 | 0.006 | 0.007 | 0 | 0 | 0 | 0 | 0.002 | 0.0092 | 0 | 0.001 | 0.0008 | 1 |  | 1.18
627810 | 20220110 | TC86100 | 10009844 | 0.84 | 1 | 0.013 | 0.011 | 0.42 | 0.26 | 0.07 | 0.27 | 0.019 | 0.003 | 0.001 | 0 | 0.0006 | 0.001 | 0.011 | 0.006 | 0.007 | 0.007 | 0.001 | 0 | 0 | 0 | 0.003 | 0.0098 | 0 | 0.001 | 0.0009 | 1 |  | 1.17
627811 | 20220110 | TC86100 | 10009844 | 0.84 | 0.95 | 0.013 | 0.01 | 0.42 | 0.26 | 0.07 | 0.26 | 0.018 | 0.003 | 0.001 | 0 | 0.0005 | 0 | 0.01 | 0.004 | 0.007 | 0.007 | 0 | 0 | 0 | 0 | 0.002 | 0.0077 | 0 | 0.001 | 0.0007 | 0.9 |  | 1.16
627812 | 20220110 | TC86100 | 10009844 | 0.86 | 0.98 | 0.013 | 0.012 | 0.39 | 0.27 | 0.08 | 0.26 | 0.019 | 0.003 | 0.001 | 0 | 0.0005 | 0 | 0.011 | 0.005 | 0.007 | 0.007 | 0 | 0 | 0 | 0 | 0.002 | 0.0093 | 0 | 0.001 | 0.0004 | 0.8 |  | 1.19
627813 | 20220110 | TC8000 | 10009238 | 0.84 | 1 | 0.017 | 0.012 | 0.39 | 0.27 | 0.08 | 0.32 | 0.02 | 0.003 | 0.001 | 0.002 | 0.0006 | 0 | 0.011 | 0.005 | 0.005 | 0.007 | 0.001 | 0 | 0 | 0 | 0.002 | 0.0078 | 0 | 0.001 | 0.0005 | 0.9
627814 | 20220110 | TC86100 | 10009844 | 0.85 | 0.98 | 0.016 | 0.008 | 0.38 | 0.26 | 0.09 | 0.26 | 0.021 | 0.003 | 0.001 | 0 | 0.0005 | 0 | 0.011 | 0.005 | 0.006 | 0.007 | 0 | 0 | 0 | 0 | 0.002 | 0.0074 | 0 | 0.001 | 0.0003 | 0.7 |  | 1.18
627815 | 20220110 | TC86100 | 10009844 | 0.85 | 0.99 | 0.011 | 0.011 | 0.38 | 0.26 | 0.08 | 0.27 | 0.019 | 0.002 | 0 | 0 | 0.0005 | 0 | 0.01 | 0.005 | 0.007 | 0.007 | 0 | 0 | 0 | 0 | 0.002 | 0.0077 | 0 | 0.001 | 0.0007 | 0.8 |  | 1.18
627816 | 20220110 | TC86100 | 10009844 | 0.84 | 0.98 | 0.009 | 0.009 | 0.39 | 0.26 | 0.08 | 0.27 | 0.02 | 0.003 | 0.001 | 0 | 0.0005 | 0 | 0.01 | 0.005 | 0.008 | 0.007 | 0 | 0 | 0 | 0 | 0.002 | 0.0066 | 0 | 0.001 | 0.0006 | 0.8 |  | 1.17
627817 | 20220110 | TC86100 | 10009844 | 0.85 | 0.98 | 0.01 | 0.011 | 0.38 | 0.29 | 0.08 | 0.27 | 0.02 | 0.003 | 0.001 | 0 | 0.0006 | 0 | 0.01 | 0.005 | 0.006 | 0.007 | 0 | 0 | 0 | 0 | 0.002 | 0.0073 | 0 | 0.001 | 0.0005 | 0.9 |  | 1.18
627818 | 20220110 | TC86100 | 10009844 | 0.83 | 0.99 | 0.007 | 0.01 | 0.37 | 0.26 | 0.08 | 0.27 | 0.019 | 0.003 | 0.001 | 0 | 0.0005 | 0 | 0.01 | 0.005 | 0.007 | 0.007 | 0 | 0 | 0 | 0 | 0.002 | 0.0082 | 0 | 0.001 | 0.0003 | 0.7 |  | 1.16
627819 | 20220110 | TC86100 | 10009844 | 0.86 | 1.01 | 0.01 | 0.011 | 0.38 | 0.25 | 0.07 | 0.27 | 0.019 | 0.003 | 0.001 | 0 | 0.0005 | 0 | 0.009 | 0.005 | 0.007 | 0.007 | 0 | 0 | 0 | 0 | 0.002 | 0.008 | 0 | 0.001 | 0.0004 | 0.6 |  | 1.19
627820 | 20220110 | TC86100 | 10009844 | 0.82 | 1.01 | 0.01 | 0.011 | 0.41 | 0.3 | 0.08 | 0.27 | 0.02 | 0.003 | 0.001 | 0 | 0.0006 | 0.001 | 0.011 | 0.006 | 0.008 | 0.007 | 0.001 | 0 | 0 | 0 | 0.003 | 0.0075 | 0 | 0.001 | 0.0004 | 1 |  | 1.16
627821 | 20220110 | TC86100 | 10009844 | 0.83 | 0.97 | 0.009 | 0.008 | 0.37 | 0.25 | 0.07 | 0.26 | 0.019 | 0.002 | 0 | 0 | 0.0005 | 0 | 0.009 | 0.004 | 0.006 | 0.006 | 0 | 0 | 0 | 0 | 0.002 | 0.0059 | 0 | 0.001 | 0.0003 | 1.4 |  | 1.15
627822 | 20220110 | TC86100 | 10009844 | 0.83 | 0.99 | 0.009 | 0.012 | 0.39 | 0.25 | 0.08 | 0.26 | 0.02 | 0.003 | 0.001 | 0 | 0.0005 | 0 | 0.01 | 0.005 | 0.007 | 0.007 | 0 | 0 | 0 | 0 | 0.002 | 0.0073 | 0 | 0.001 | 0.0005 | 0.8 |  | 1.16
627823 | 20220110 | TC86100 | 10009844 | 0.84 | 0.95 | 0.01 | 0.007 | 0.38 | 0.27 | 0.08 | 0.26 | 0.02 | 0.003 | 0.001 | 0 | 0.0005 | 0 | 0.01 | 0.004 | 0.007 | 0.009 | 0.006 | 0.0001 | 0 | 0 | 0.003 | 0.0067 | 0 | 0 | 0.0003 | 0.8 |  | 1.16
627824 | 20220110 | TC86100 | 10009844 | 0.84 | 0.95 | 0.01 | 0.011 | 0.37 | 0.28 | 0.08 | 0.26 | 0.02 | 0.002 | 0 | 0 | 0.0005 | 0 | 0.01 | 0.004 | 0.007 | 0.007 | 0.002 | 0 | 0 | 0 | 0.002 | 0.0077 | 0 | 0 | 0.0004 | 0.9 |  | 1.16
627825 | 20220110 | TC86100 | 10009844 | 0.85 | 0.98 | 0.009 | 0.011 | 0.35 | 0.29 | 0.07 | 0.26 | 0.019 | 0.002 | 0 | 0 | 0.0006 | 0 | 0.01 | 0.004 | 0.007 | 0.007 | 0.002 | 0 | 0 | 0 | 0.002 | 0.0088 | 0 | 0 | 0.0007 | 1 |  | 1.17
627826 | 20220110 | TC86100 | 10009844 | 0.85 | 0.95 | 0.009 | 0.01 | 0.37 | 0.27 | 0.07 | 0.25 | 0.018 | 0.002 | 0 | 0 | 0.0005 | 0 | 0.009 | 0.004 | 0.007 | 0.007 | 0 | 0 | 0 | 0 | 0.002 | 0.0078 | 0 | 0 | 0.0005 | 0.8 |  | 1.16
627827 | 20220110 | TC86100 | 10009844 | 0.84 | 0.96 | 0.007 | 0.011 | 0.37 | 0.26 | 0.06 | 0.25 | 0.017 | 0.002 | 0 | 0 | 0.0005 | 0 | 0.009 | 0.004 | 0.007 | 0.007 | 0 | 0 | 0 | 0 | 0.002 | 0.0079 | 0 | 0 | 0.0002 | 0.7 |  | 1.15
627828 | 20220111 | TC86100 | 10009844 | 0.85 | 1 | 0.01 | 0.009 | 0.39 | 0.24 | 0.07 | 0.28 | 0.019 | 0.003 | 0.001 | 0.002 | 0.0007 | 0 | 0.009 | 0.005 | 0.008 | 0.006 | 0.001 | 0 | 0 | 0 | 0.002 | 0.0086 | 0 | 0.001 | 0.0003 | 0.8 |  | 1.18
627829 | 20220111 | TC86100 | 10009844 | 0.85 | 0.98 | 0.009 | 0.009 | 0.37 | 0.24 | 0.07 | 0.27 | 0.019 | 0.003 | 0.001 | 0 | 0.0005 | 0 | 0.009 | 0.004 | 0.008 | 0.007 | 0.001 | 0 | 0 | 0 | 0.002 | 0.0078 | 0 | 0.001 | 0.0002 | 0.9 |  | 1.18
627830 | 20220111 | TC86100 | 10009844 | 0.84 | 1 | 0.01 | 0.013 | 0.4 | 0.25 | 0.07 | 0.28 | 0.019 | 0.003 | 0.001 | 0 | 0.0006 | 0 | 0.01 | 0.005 | 0.008 | 0.007 | 0 | 0 | 0 | 0 | 0.002 | 0.009 | 0 | 0.001 | 0.0006 | 0.7 |  | 1.17
627831 | 20220111 | TC8695 | 10009244 | 0.83 | 0.98 | 0.009 | 0.012 | 0.3 | 0.28 | 0.08 | 0.26 | 0.018 | 0.002 | 0 | 0 | 0.0005 | 0 | 0.011 | 0.005 | 0.006 | 0.007 | 0 | 0 | 0 | 0 | 0.003 | 0.0082 | 0 | 0.001 | 0.0002 | 0.9 |  | 1.14
627832 | 20220111 | TC8695 | 10009244 | 0.85 | 1.01 | 0.01 | 0.014 | 0.31 | 0.27 | 0.07 | 0.27 | 0.019 | 0.002 | 0 | 0 | 0.0005 | 0 | 0.011 | 0.005 | 0.007 | 0.007 | 0 | 0 | 0 | 0 | 0.002 | 0.0089 | 0 | 0 | 0.0006 | 0.8 |  | 1.18
627833 | 20220111 | TC8695 | 10009244 | 0.85 | 0.98 | 0.011 | 0.011 | 0.33 | 0.33 | 0.08 | 0.27 | 0.022 | 0.003 | 0.001 | 0 | 0.0006 | 0 | 0.01 | 0.005 | 0.008 | 0.007 | 0.001 | 0 | 0 | 0 | 0.002 | 0.0083 | 0 | 0.001 | 0.0007 | 1.1 |  | 1.18
627834 | 20220111 | TC8695 | 10009244 | 0.84 | 0.97 | 0.008 | 0.013 | 0.31 | 0.28 | 0.08 | 0.27 | 0.02 | 0.002 | 0 | 0 | 0.0005 | 0 | 0.011 | 0.005 | 0.006 | 0.007 | 0 | 0 | 0 | 0 | 0.002 | 0.0085 | 0 | 0 | 0.0006 | 1 |  | 1.16
627835 | 20220111 | TC8695 | 10009244 | 0.84 | 0.98 | 0.011 | 0.013 | 0.31 | 0.25 | 0.07 | 0.26 | 0.018 | 0.002 | 0 | 0.008 | 0.0005 | 0 | 0.01 | 0.005 | 0.007 | 0.007 | 0 | 0 | 0 | 0 | 0.002 | 0.0083 | 0 | 0.001 | 0.0004 | 1 |  | 1.16
627836 | 20220111 | TC8695 | 10009244 | 0.85 | 0.96 | 0.01 | 0.013 | 0.3 | 0.3 | 0.08 | 0.26 | 0.018 | 0.002 | 0 | 0 | 0.0005 | 0 | 0.01 | 0.005 | 0.007 | 0.007 | 0 | 0 | 0 | 0 | 0.002 | 0.0087 | 0 | 0 | 0.0006 | 1 |  | 1.16
627837 | 20220111 | TC8695 | 10009244 | 0.86 | 0.99 | 0.011 | 0.012 | 0.3 | 0.28 | 0.08 | 0.27 | 0.019 | 0.002 | 0 | 0 | 0.0005 | 0 | 0.011 | 0.005 | 0.007 | 0.007 | 0.002 | 0 | 0 | 0 | 0.002 | 0.0082 | 0 | 0 | 0.0002 | 0.7 |  | 1.18
627838 | 20220111 | TC8695 | 10009244 | 0.84 | 0.98 | 0.012 | 0.011 | 0.31 | 0.33 | 0.08 | 0.27 | 0.019 | 0.003 | 0.001 | 0 | 0.0005 | 0 | 0.012 | 0.005 | 0.007 | 0.007 | 0.001 | 0 | 0 | 0 | 0.002 | 0.0085 | 0 | 0.001 | 0.0007 | 0.7 |  | 1.16
627839 | 20220111 | TC8695 | 10009244 | 0.84 | 0.98 | 0.01 | 0.011 | 0.3 | 0.28 | 0.08 | 0.27 | 0.02 | 0.003 | 0.001 | 0 | 0.0005 | 0 | 0.011 | 0.005 | 0.007 | 0.007 | 0 | 0 | 0 | 0 | 0.002 | 0.0077 | 0 | 0.001 | 0.0006 | 0.8 |  | 1.16
627840 | 20220111 | TC8695 | 10009244 | 0.84 | 0.97 | 0.01 | 0.011 | 0.3 | 0.26 | 0.07 | 0.27 | 0.019 | 0.002 | 0 | 0 | 0.0005 | 0 | 0.01 | 0.005 | 0.007 | 0.007 | 0.003 | 0 | 0 | 0 | 0.002 | 0.0077 | 0 | 0.001 | 0.0005 | 0.8 |  | 1.16
627841 | 20220111 | TC8695 | 10009244 | 0.85 | 0.98 | 0.01 | 0.009 | 0.32 | 0.25 | 0.07 | 0.26 | 0.019 | 0.003 | 0.001 | 0 | 0.0005 | 0 | 0.01 | 0.005 | 0.007 | 0.007 | 0 | 0 | 0 | 0 | 0.002 | 0.0074 | 0 | 0.001 | 0.0007 | 0.7 |  | 1.17
627842 | 20220111 | TC8695 | 10009244 | 0.84 | 0.98 | 0.011 | 0.009 | 0.3 | 0.25 | 0.08 | 0.27 | 0.02 | 0.002 | 0 | 0 | 0.0005 | 0 | 0.01 | 0.004 | 0.007 | 0.009 | 0.006 | 0 | 0 | 0 | 0.002 | 0.008 | 0 | 0.001 | 0.0006 | 0.8 |  | 1.16
627843 | 20220111 | TC8695 | 10009244 | 0.86 | 0.97 | 0.01 | 0.009 | 0.3 | 0.24 | 0.07 | 0.26 | 0.019 | 0.003 | 0.001 | 0 | 0.0005 | 0 | 0.01 | 0.005 | 0.007 | 0.007 | 0.002 | 0 | 0 | 0 | 0.002 | 0.0078 | 0 | 0.001 | 0.0004 | 0.6 |  | 1.17
627844 | 20220111 | TC8695 | 10009244 | 0.85 | 0.98 | 0.012 | 0.009 | 0.29 | 0.24 | 0.07 | 0.27 | 0.019 | 0.002 | 0 | 0 | 0.0005 | 0 | 0.011 | 0.005 | 0.007 | 0.007 | 0.001 | 0 | 0 | 0 | 0.002 | 0.0067 | 0 | 0.001 | 0.0003 | 0.8 |  | 1.17
627845 | 20220111 | TC86100 | 10009844 | 0.85 | 0.98 | 0.01 | 0.008 | 0.35 | 0.22 | 0.07 | 0.26 | 0.018 | 0.003 | 0.001 | 0 | 0.0005 | 0 | 0.009 | 0.004 | 0.007 | 0.006 | 0 | 0 | 0 | 0 | 0.002 | 0.0056 | 0 | 0.001 | 0.0004 | 0.7 |  | 1.17
627846 | 20220111 | TC86100 | 10009844 | 0.84 | 0.99 | 0.013 | 0.01 | 0.35 | 0.24 | 0.07 | 0.28 | 0.02 | 0.003 | 0.001 | 0 | 0.0005 | 0 | 0.01 | 0.004 | 0.006 | 0.008 | 0.006 | 0 | 0 | 0 | 0.002 | 0.0065 | 0 | 0.001 | 0.0003 | 1 |  | 1.17
627847 | 20220111 | TC86100 | 10009844 | 0.83 | 1 | 0.014 | 0.008 | 0.35 | 0.24 | 0.07 | 0.26 | 0.019 | 0.003 | 0.001 | 0 | 0.0006 | 0.001 | 0.01 | 0.005 | 0.007 | 0.007 | 0.002 | 0 | 0 | 0 | 0.003 | 0.0067 | 0 | 0.001 | 0.0004 | 0.8 |  | 1.16
627848 | 20220111 | TC86100 | 10009844 | 0.83 | 0.96 | 0.012 | 0.01 | 0.36 | 0.24 | 0.07 | 0.26 | 0.018 | 0.003 | 0.001 | 0 | 0.0005 | 0 | 0.01 | 0.004 | 0.006 | 0.007 | 0.001 | 0 | 0 | 0 | 0.002 | 0.007 | 0 | 0.001 | 0.0006 | 0.6 |  | 1.15
627849 | 20220111 | TC86100 | 10009844 | 0.84 | 0.98 | 0.013 | 0.009 | 0.37 | 0.25 | 0.07 | 0.26 | 0.019 | 0.003 | 0.001 | 0 | 0.0005 | 0 | 0.01 | 0.005 | 0.007 | 0.007 | 0.001 | 0 | 0 | 0 | 0.002 | 0.0069 | 0 | 0.001 | 0.0006 | 1 |  | 1.16
627850 | 20220111 | TC86100 | 10009844 | 0.84 | 0.99 | 0.014 | 0.011 | 0.38 | 0.23 | 0.07 | 0.26 | 0.017 | 0.003 | 0.001 | 0 | 0.0003 | 0 | 0.01 | 0.005 | 0.007 | 0.007 | 0 | 0 | 0 | 0 | 0.003 | 0.0073 | 0 | 0 | 0.0004 | 0.6 |  | 1.16
627851 | 20220111 | TC86100 | 10009844 | 0.84 | 0.99 | 0.017 | 0.008 | 0.37 | 0.24 | 0.08 | 0.26 | 0.017 | 0.003 | 0.001 | 0 | 0.0003 | 0 | 0.01 | 0.005 | 0.007 | 0.007 | 0 | 0 | 0 | 0 | 0.003 | 0.007 | 0 | 0.001 | 0.0004 | 0.6 |  | 1.16
627852 | 20220111 | TC86100 | 10009844 | 0.84 | 0.96 | 0.014 | 0.008 | 0.38 | 0.24 | 0.07 | 0.26 | 0.017 | 0.004 | 0.002 | 0 | 0.0005 | 0 | 0.011 | 0.005 | 0.008 | 0.007 | 0 | 0.0004 | 0 | 0 | 0.003 | 0.0071 | 0 | 0.001 | 0.0003 | 1 |  | 1.16
627853 | 20220111 | TC86100 | 10009844 | 0.83 | 0.98 | 0.014 | 0.009 | 0.37 | 0.25 | 0.07 | 0.26 | 0.016 | 0.003 | 0.001 | 0 | 0.0003 | 0 | 0.01 | 0.005 | 0.006 | 0.008 | 0 | 0 | 0 | 0 | 0.003 | 0.0069 | 0 | 0 | 0.0003 | 0.8 |  | 1.15
627854 | 20220111 | TC86100 | 10009844 | 0.84 | 0.99 | 0.016 | 0.01 | 0.37 | 0.25 | 0.08 | 0.26 | 0.017 | 0.003 | 0.001 | 0 | 0.0004 | 0 | 0.01 | 0.005 | 0.006 | 0.007 | 0 | 0.0003 | 0 | 0 | 0.003 | 0.0072 | 0 | 0.001 | 0.0002 | 0.6 |  | 1.16
627855 | 20220111 | TC86100 | 10009844 | 0.82 | 0.96 | 0.016 | 0.011 | 0.35 | 0.25 | 0.07 | 0.26 | 0.016 | 0.003 | 0.001 | 0 | 0.0003 | 0 | 0.01 | 0.005 | 0.007 | 0.007 | 0 | 0 | 0 | 0 | 0.003 | 0.0083 | 0 | 0 | 0.0004 | 0.9 |  | 1.13
627856 | 20220111 | TC86100 | 10009844 | 0.83 | 0.95 | 0.014 | 0.012 | 0.36 | 0.25 | 0.08 | 0.27 | 0.017 | 0.003 | 0.001 | 0 | 0.0003 | 0 | 0.011 | 0.005 | 0.006 | 0.008 | 0 | 0 | 0 | 0 | 0.003 | 0.0077 | 0 | 0 | 0.0003 | 0.5 |  | 1.14
627857 | 20220111 | TC86100 | 10009844 | 0.82 | 0.95 | 0.015 | 0.009 | 0.37 | 0.26 | 0.07 | 0.27 | 0.016 | 0.003 | 0.001 | 0 | 0.0003 | 0 | 0.01 | 0.005 | 0.006 | 0.008 | 0.004 | 0 | 0 | 0 | 0.003 | 0.0098 | 0 | 0 | 0.0006 | 1.1 |  | 1.13
628014 | 20220119 | TC86100 | 10009844 | 0.85 | 0.98 | 0.018 | 0.009 | 0.37 | 0.26 | 0.08 | 0.26 | 0.02 | 0.004 | 0.002 | 0 | 0.0006 | 0 | 0.011 | 0.005 | 0.007 | 0.007 | 0 | 0 | 0 | 0 | 0.002 | 0.0045 | 0 | 0.002 | 0 | 0.5 |  | 1.17
628015 | 20220119 | TC86100 | 10009844 | 0.84 | 0.96 | 0.019 | 0.005 | 0.36 | 0.26 | 0.07 | 0.25 | 0.018 | 0.003 | 0.001 | 0 | 0.0006 | 0 | 0.011 | 0.005 | 0.004 | 0.007 | 0 | 0 | 0 | 0 | 0.003 | 0.0057 | 0 | 0.002 | 0 | 0.8 |  | 1.15
628016 | 20220119 | TC86100 | 10009844 | 0.83 | 0.96 | 0.015 | 0.012 | 0.36 | 0.22 | 0.07 | 0.26 | 0.017 | 0.003 | 0.001 | 0 | 0.0006 | 0 | 0.01 | 0.005 | 0.006 | 0.007 | 0 | 0 | 0 | 0 | 0.002 | 0.0074 | 0 | 0.001 | 0.0001 | 0.6 |  | 1.15
628017 | 20220119 | TC86100 | 10009844 | 0.85 | 0.97 | 0.015 | 0.01 | 0.36 | 0.23 | 0.08 | 0.27 | 0.019 | 0.003 | 0.001 | 0 | 0.0006 | 0 | 0.01 | 0.005 | 0.008 | 0.007 | 0 | 0 | 0 | 0 | 0.002 | 0.007 | 0 | 0.002 | 0.0003 | 0.7 |  | 1.17
628018 | 20220120 | TC86100 | 10009844 | 0.84 | 0.96 | 0.01 | 0.008 | 0.4 | 0.24 | 0.08 | 0.26 | 0.02 | 0.004 | 0.002 | 0 | 0.0006 | 0 | 0.011 | 0.006 | 0.006 | 0.007 | 0 | 0 | 0 | 0 | 0.003 | 0.007 | 0 | 0.003 | 0.0004 | 0.7 |  | 1.16
628019 | 20220120 | TC86100 | 10009844 | 0.85 | 0.98 | 0.012 | 0.009 | 0.37 | 0.25 | 0.08 | 0.27 | 0.02 | 0.003 | 0.001 | 0 | 0.0006 | 0 | 0.011 | 0.005 | 0.006 | 0.007 | 0 | 0 | 0 | 0 | 0.003 | 0.0084 | 0 | 0.002 | 0.0009 | 1.1 |  | 1.18
628020 | 20220120 | TC86100 | 10009844 | 0.85 | 0.99 | 0.012 | 0.01 | 0.4 | 0.24 | 0.07 | 0.28 | 0.019 | 0.003 | 0.001 | 0.008 | 0.0005 | 0 | 0.011 | 0.005 | 0.006 | 0.007 | 0 | 0 | 0 | 0 | 0.002 | 0.007 | 0 | 0.002 | 0.0009 | 1.1 |  | 1.18
628021 | 20220120 | TC86100 | 10009844 | 0.85 | 0.98 | 0.017 | 0.011 | 0.39 | 0.28 | 0.07 | 0.27 | 0.018 | 0.003 | 0.001 | 0 | 0.0006 | 0 | 0.01 | 0.005 | 0.006 | 0.006 | 0 | 0 | 0 | 0 | 0.003 | 0.0066 | 0 | 0.002 | 0.0004 | 0.9 |  | 1.18
628022 | 20220120 | TC86100 | 10009844 | 0.85 | 0.97 | 0.014 | 0.012 | 0.39 | 0.26 | 0.07 | 0.26 | 0.018 | 0.003 | 0.001 | 0 | 0.0006 | 0 | 0.01 | 0.004 | 0.006 | 0.006 | 0 | 0 | 0 | 0 | 0.002 | 0.0085 | 0 | 0.002 | 0.0003 | 1 |  | 1.17
628023 | 20220120 | TC86100 | 10009844 | 0.84 | 0.96 | 0.015 | 0.007 | 0.38 | 0.28 | 0.07 | 0.27 | 0.019 | 0.003 | 0.001 | 0 | 0.0006 | 0 | 0.011 | 0.004 | 0.005 | 0.006 | 0 | 0 | 0 | 0 | 0.002 | 0.0088 | 0 | 0.002 | 0.0002 | 1 |  | 1.16
628024 | 20220120 | TC86100 | 10009844 | 0.85 | 1 | 0.018 | 0.013 | 0.39 | 0.33 | 0.08 | 0.27 | 0.019 | 0.003 | 0.001 | 0 | 0.0006 | 0 | 0.012 | 0.005 | 0.006 | 0.007 | 0 | 0 | 0 | 0 | 0.003 | 0.0071 | 0 | 0.002 | 0.0002 | 1 |  | 1.18
628025 | 20220120 | TC86100 | 10009844 | 0.84 | 1 | 0.018 | 0.013 | 0.4 | 0.32 | 0.08 | 0.27 | 0.02 | 0.003 | 0.001 | 0 | 0.0006 | 0 | 0.012 | 0.005 | 0.007 | 0.006 | 0 | 0.0001 | 0 | 0 | 0.002 | 0.0078 | 0 | 0.002 | 0.0034 | 1 |  | 1.17
628026 | 20220120 | TC86100 | 10009844 | 0.82 | 0.99 | 0.02 | 0.012 | 0.41 | 0.29 | 0.08 | 0.26 | 0.02 | 0.003 | 0.001 | 0 | 0.0006 | 0 | 0.013 | 0.006 | 0.007 | 0.007 | 0.001 | 0.0006 | 0 | 0 | 0.003 | 0.0094 | 0 | 0.002 | 0.0012 | 1.2 |  | 1.15
628027 | 20220120 | TC86100 | 10009844 | 0.83 | 0.99 | 0.02 | 0.011 | 0.4 | 0.37 | 0.09 | 0.27 | 0.02 | 0.003 | 0.001 | 0 | 0.0006 | 0 | 0.013 | 0.005 | 0.007 | 0.007 | 0.001 | 0 | 0 | 0 | 0.003 | 0.0076 | 0 | 0.002 | 0.0002 | 0.6 |  | 1.16
628028 | 20220120 | TC86100 | 10009844 | 0.86 | 0.97 | 0.019 | 0.013 | 0.37 | 0.28 | 0.08 | 0.26 | 0.019 | 0.002 | 0 | 0 | 0.0005 | 0 | 0.012 | 0.005 | 0.007 | 0.006 | 0 | 0 | 0 | 0 | 0.002 | 0.0098 | 0 | 0.002 | 0.0007 | 0.7 |  | 1.18
628029 | 20220120 | TC86100 | 10009844 | 0.85 | 0.98 | 0.012 | 0.01 | 0.4 | 0.23 | 0.08 | 0.26 | 0.018 | 0.003 | 0.001 | 0 | 0.0006 | 0 | 0.012 | 0.005 | 0.008 | 0.006 | 0 | 0 | 0 | 0 | 0.002 | 0.0077 | 0 | 0.002 | 0.0011 | 1 |  | 1.17
628030 | 20220120 | TC86100 | 10009844 | 0.82 | 0.97 | 0.017 | 0.014 | 0.38 | 0.29 | 0.08 | 0.26 | 0.02 | 0.003 | 0.001 | 0 | 0.0006 | 0 | 0.012 | 0.005 | 0.008 | 0.007 | 0 | 0 | 0 | 0 | 0.002 | 0.0063 | 0 | 0.002 | 0.0005 | 0.9 |  | 1.14
628031 | 20220120 | TC86100 | 10009844 | 0.84 | 0.96 | 0.013 | 0.016 | 0.38 | 0.28 | 0.08 | 0.26 | 0.021 | 0.002 | 0 | 0 | 0.0006 | 0 | 0.012 | 0.006 | 0.007 | 0.007 | 0 | 0 | 0 | 0 | 0.003 | 0.0076 | 0 | 0.002 | 0.0003 | 0.9 |  | 1.16
628032 | 20220120 | TC86100 | 10009844 | 0.82 | 0.98 | 0.02 | 0.01 | 0.38 | 0.3 | 0.08 | 0.27 | 0.02 | 0.003 | 0.001 | 0 | 0.0006 | 0 | 0.012 | 0.006 | 0.006 | 0.007 | 0 | 0 | 0 | 0 | 0.003 | 0.0065 | 0 | 0.002 | 0.0005 | 0.9 |  | 1.15
628033 | 20220120 | TC86100 | 10009844 | 0.82 | 0.96 | 0.018 | 0.015 | 0.38 | 0.3 | 0.08 | 0.26 | 0.02 | 0.002 | 0 | 0 | 0.0006 | 0 | 0.012 | 0.005 | 0.007 | 0.007 | 0 | 0 | 0 | 0 | 0.003 | 0.0076 | 0 | 0.002 | 0.0009 | 1 |  | 1.14
628034 | 20220120 | TC86100 | 10009844 | 0.86 | 0.99 | 0.019 | 0.013 | 0.39 | 0.3 | 0.08 | 0.26 | 0.018 | 0.003 | 0.001 | 0 | 0.0006 | 0 | 0.011 | 0.005 | 0.008 | 0.006 | 0 | 0 | 0 | 0 | 0.002 | 0.0068 | 0 | 0.002 | 0.0003 | 0.8 |  | 1.19
628035 | 20220120 | TC86100 | 10009844 | 0.83 | 0.97 | 0.02 | 0.012 | 0.37 | 0.3 | 0.08 | 0.26 | 0.018 | 0.003 | 0.001 | 0 | 0.0005 | 0 | 0.012 | 0.005 | 0.007 | 0.007 | 0 | 0 | 0 | 0 | 0.002 | 0.0072 | 0 | 0.002 | 0.0002 | 1.3 |  | 1.15
628036 | 20220120 | TC86100 | 10009844 | 0.83 | 0.98 | 0.018 | 0.013 | 0.38 | 0.3 | 0.08 | 0.26 | 0.019 | 0.003 | 0.001 | 0 | 0.0006 | 0 | 0.011 | 0.005 | 0.008 | 0.007 | 0 | 0 | 0 | 0 | 0.002 | 0.0067 | 0 | 0.002 | 0.0002 | 1.4 |  | 1.15
628037 | 20220120 | TC86100 | 10009844 | 0.82 | 0.97 | 0.015 | 0.014 | 0.38 | 0.27 | 0.08 | 0.26 | 0.018 | 0.003 | 0.001 | 0 | 0.0006 | 0 | 0.011 | 0.005 | 0.008 | 0.006 | 0 | 0 | 0 | 0 | 0.002 | 0.0068 | 0 | 0.002 | 0.0007 | 1.1 |  | 1.14
628038 | 20220120 | TC86100 | 10009844 | 0.84 | 0.99 | 0.019 | 0.011 | 0.38 | 0.27 | 0.08 | 0.27 | 0.018 | 0.003 | 0.001 | 0 | 0.0006 | 0 | 0.012 | 0.005 | 0.008 | 0.006 | 0 | 0 | 0 | 0 | 0.003 | 0.0068 | 0 | 0.002 | 0.0006 | 0.6 |  | 1.17
628039 | 20220120 | TC86100 | 10009844 | 0.83 | 0.96 | 0.013 | 0.013 | 0.38 | 0.29 | 0.08 | 0.26 | 0.018 | 0.003 | 0.001 | 0 | 0.0006 | 0 | 0.012 | 0.005 | 0.007 | 0.007 | 0 | 0 | 0 | 0 | 0.003 | 0.0083 | 0 | 0.002 | 0.0008 | 0.6 |  | 1.15
628040 | 20220120 | TC86100 | 10009844 | 0.85 | 0.97 | 0.012 | 0.011 | 0.38 | 0.28 | 0.08 | 0.26 | 0.018 | 0.003 | 0.001 | 0 | 0.0006 | 0 | 0.012 | 0.005 | 0.008 | 0.007 | 0 | 0 | 0 | 0 | 0.003 | 0.0068 | 0 | 0.003 | 0.0009 | 0.7 |  | 1.17
628041 | 20220120 | TC8695 | 10009244 | 0.85 | 0.97 | 0.01 | 0.017 | 0.38 | 0.24 | 0.08 | 0.26 | 0.018 | 0.003 | 0.001 | 0.002 | 0.0006 | 0 | 0.011 | 0.005 | 0.006 | 0.006 | 0 | 0.0003 | 0 | 0 | 0.002 | 0.0083 | 0 | 0.002 | 0.0008 | 0.5 |  | 1.17
628042 | 20220120 | TC8086 | 10009232 | 0.86 | 0.99 | 0.008 | 0.016 | 0.3 | 0.23 | 0.09 | 0.21 | 0.021 | 0.002 | 0 | 0 | 0.0006 | 0 | 0.01 | 0.005 | 0.002 | 0.007 | 0 | 0 | 0 | 0 | 0.003 | 0.0083 | 0 | 0.002 | 0.0007 | 0.4
628043 | 20220120 | TC8086 | 10009232 | 0.85 | 1 | 0.007 | 0.015 | 0.28 | 0.24 | 0.08 | 0.22 | 0.019 | 0.002 | 0 | 0 | 0.0006 | 0 | 0.011 | 0.005 | 0.002 | 0.007 | 0 | 0 | 0 | 0 | 0.003 | 0.0086 | 0 | 0.002 | 0.0016 | 1
628044 | 20220121 | TC8086 | 10009232 | 0.84 | 0.99 | 0.008 | 0.014 | 0.28 | 0.26 | 0.08 | 0.22 | 0.019 | 0.003 | 0.001 | 0 | 0.0005 | 0 | 0.011 | 0.005 | 0.001 | 0.007 | 0 | 0 | 0 | 0 | 0.002 | 0.0081 | 0 | 0.002 | 0.0014 | 0.8
628045 | 20220121 | TC8086 | 10009232 | 0.86 | 1 | 0.008 | 0.016 | 0.27 | 0.26 | 0.08 | 0.22 | 0.018 | 0.002 | 0 | 0 | 0.0006 | 0 | 0.011 | 0.005 | 0.001 | 0.007 | 0 | 0 | 0 | 0 | 0.002 | 0.0078 | 0 | 0.002 | 0.002 | 0.8
628046 | 20220121 | TC8086 | 10009232 | 0.84 | 0.98 | 0.01 | 0.012 | 0.27 | 0.24 | 0.07 | 0.23 | 0.018 | 0.003 | 0.001 | 0.001 | 0.0006 | 0 | 0.01 | 0.005 | 0.001 | 0.007 | 0 | 0 | 0 | 0 | 0.002 | 0.0074 | 0 | 0.002 | 0.0014 | 0.9
628047 | 20220121 | TC8086 | 10009232 | 0.85 | 0.97 | 0.01 | 0.011 | 0.29 | 0.22 | 0.07 | 0.22 | 0.018 | 0.002 | 0 | 0 | 0.0006 | 0 | 0.01 | 0.005 | 0.002 | 0.007 | 0 | 0 | 0 | 0 | 0.003 | 0.0077 | 0 | 0.002 | 0.0014 | 1.4
628048 | 20220121 | TC8086 | 10009232 | 0.83 | 0.97 | 0.012 | 0.014 | 0.25 | 0.23 | 0.07 | 0.23 | 0.018 | 0.002 | 0 | 0 | 0.0006 | 0 | 0.01 | 0.005 | 0.001 | 0.007 | 0 | 0 | 0 | 0 | 0.003 | 0.007 | 0 | 0.002 | 0.0018 | 1.4
628049 | 20220121 | TC8086 | 10009232 | 0.85 | 0.99 | 0.012 | 0.012 | 0.28 | 0.22 | 0.07 | 0.23 | 0.018 | 0.003 | 0.001 | 0 | 0.0006 | 0 | 0.011 | 0.005 | 0.002 | 0.006 | 0 | 0 | 0 | 0 | 0.003 | 0.0068 | 0 | 0.003 | 0.0013 | 1.6
628050 | 20220121 | TC8086 | 10009232 | 0.83 | 0.99 | 0.013 | 0.012 | 0.23 | 0.23 | 0.07 | 0.24 | 0.018 | 0.002 | 0 | 0 | 0.0006 | 0 | 0.011 | 0.005 | 0.001 | 0.007 | 0 | 0 | 0 | 0 | 0.003 | 0.0085 | 0 | 0.002 | 0.0004 | 1
628051 | 20220121 | TC8086 | 10009232 | 0.83 | 0.97 | 0.017 | 0.013 | 0.23 | 0.25 | 0.07 | 0.27 | 0.019 | 0.002 | 0 | 0 | 0.0005 | 0 | 0.011 | 0.005 | 0.001 | 0.007 | 0 | 0 | 0 | 0 | 0.003 | 0.0077 | 0 | 0.002 | 0.0002 | 1.1
628052 | 20220121 | TC8086 | 10009232 | 0.84 | 0.97 | 0.014 | 0.01 | 0.23 | 0.23 | 0.07 | 0.24 | 0.018 | 0.002 | 0 | 0 | 0.0005 | 0 | 0.01 | 0.005 | 0.001 | 0.007 | 0 | 0 | 0 | 0 | 0.002 | 0.0075 | 0 | 0.002 | 0.0005 | 0.9
628053 | 20220121 | TC8086 | 10009232 | 0.85 | 0.99 | 0.018 | 0.01 | 0.28 | 0.26 | 0.07 | 0.27 | 0.02 | 0.002 | 0 | 0 | 0.0006 | 0 | 0.011 | 0.005 | 0.001 | 0.007 | 0 | 0 | 0 | 0 | 0.003 | 0.0084 | 0 | 0.002 | 0.0015 | 1.4
628054 | 20220121 | TC8695 | 10009244 | 0.84 | 1.01 | 0.018 | 0.01 | 0.29 | 0.25 | 0.08 | 0.27 | 0.019 | 0.003 | 0.001 | 0 | 0.0006 | 0 | 0.011 | 0.005 | 0.005 | 0.007 | 0.001 | 0.0008 | 0 | 0 | 0.003 | 0.0081 | 0 | 0.002 | 0.0012 | 1.8 |  | 1.16
628055 | 20220121 | TC8695 | 10009244 | 0.83 | 1 | 0.018 | 0.013 | 0.31 | 0.24 | 0.08 | 0.27 | 0.019 | 0.003 | 0.001 | 0 | 0.0006 | 0 | 0.011 | 0.005 | 0.005 | 0.007 | 0.001 | 0 | 0 | 0 | 0.003 | 0.0093 | 0 | 0.002 | 0.0007 | 1.5 |  | 1.15
628056 | 20220121 | TC8695 | 10009244 | 0.83 | 1.02 | 0.014 | 0.01 | 0.31 | 0.23 | 0.08 | 0.29 | 0.019 | 0.003 | 0.001 | 0 | 0.0006 | 0 | 0.011 | 0.005 | 0.006 | 0.007 | 0 | 0 | 0 | 0 | 0.002 | 0.0095 | 0 | 0.002 | 0.0007 | 1.4 |  | 1.16
628057 | 20220121 | TC8695 | 10009244 | 0.82 | 0.97 | 0.014 | 0.013 | 0.3 | 0.25 | 0.07 | 0.26 | 0.018 | 0.002 | 0 | 0 | 0.0006 | 0 | 0.011 | 0.005 | 0.005 | 0.007 | 0 | 0 | 0 | 0 | 0.003 | 0.0091 | 0 | 0.002 | 0.0006 | 1.5 |  | 1.13
628058 | 20220121 | TC8695 | 10009244 | 0.82 | 0.98 | 0.012 | 0.011 | 0.3 | 0.24 | 0.07 | 0.27 | 0.018 | 0.003 | 0.001 | 0 | 0.0006 | 0 | 0.011 | 0.005 | 0.005 | 0.007 | 0 | 0 | 0 | 0 | 0.003 | 0.0075 | 0 | 0.002 | 0.0005 | 1.2 |  | 1.14
628059 | 20220121 | TC8695 | 10009244 | 0.84 | 0.97 | 0.015 | 0.009 | 0.29 | 0.24 | 0.07 | 0.27 | 0.019 | 0.002 | 0 | 0 | 0.0005 | 0 | 0.011 | 0.005 | 0.006 | 0.007 | 0.001 | 0 | 0 | 0 | 0.002 | 0.0072 | 0 | 0.002 | 0.0005 | 1.2 |  | 1.16
628060 | 20220121 | TC8695 | 10009244 | 0.83 | 0.99 | 0.013 | 0.008 | 0.31 | 0.24 | 0.07 | 0.28 | 0.019 | 0.003 | 0.001 | 0 | 0.0006 | 0 | 0.011 | 0.005 | 0.006 | 0.007 | 0 | 0 | 0 | 0 | 0.003 | 0.0066 | 0 | 0.002 | 0.0005 | 1.2 |  | 1.15
628061 | 20220121 | TC8695 | 10009244 | 0.83 | 0.96 | 0.015 | 0.01 | 0.29 | 0.23 | 0.07 | 0.27 | 0.018 | 0.003 | 0.001 | 0 | 0.0005 | 0 | 0.01 | 0.005 | 0.007 | 0.007 | 0 | 0 | 0 | 0 | 0.002 | 0.0082 | 0 | 0.002 | 0.0005 | 0.7 |  | 1.14
628062 | 20220122 | TC8695 | 10009244 | 0.85 | 0.96 | 0.011 | 0.012 | 0.3 | 0.22 | 0.09 | 0.28 | 0.024 | 0.003 | 0.001 | 0 | 0.0006 | 0 | 0.011 | 0.005 | 0.007 | 0.007 | 0 | 0 | 0 | 0 | 0.002 | 0.0085 | 0 | 0.002 | 0.0005 | 1.2 |  | 1.17
628063 | 20220122 | TC8695 | 10009244 | 0.83 | 0.99 | 0.012 | 0.011 | 0.31 | 0.22 | 0.08 | 0.25 | 0.021 | 0.003 | 0.001 | 0 | 0.0006 | 0 | 0.011 | 0.005 | 0.007 | 0.007 | 0.002 | 0 | 0 | 0 | 0.003 | 0.0081 | 0 | 0.002 | 0.0007 | 0.9 |  | 1.15
628064 | 20220122 | TC8695 | 10009244 | 0.83 | 0.97 | 0.011 | 0.011 | 0.32 | 0.22 | 0.09 | 0.25 | 0.023 | 0.003 | 0.001 | 0 | 0.0006 | 0 | 0.011 | 0.005 | 0.007 | 0.007 | 0 | 0 | 0 | 0 | 0.002 | 0.0069 | 0 | 0.002 | 0.0004 | 0.6 |  | 1.15
628065 | 20220122 | TC8695 | 10009244 | 0.85 | 0.97 | 0.011 | 0.005 | 0.32 | 0.22 | 0.08 | 0.26 | 0.02 | 0.004 | 0.002 | 0 | 0.0006 | 0 | 0.011 | 0.005 | 0.008 | 0.007 | 0.003 | 0 | 0 | 0 | 0.003 | 0.0066 | 0 | 0.002 | 0.0004 | 0.5 |  | 1.17
628067 | 20220122 | TC8695 | 10009244 | 0.85 | 0.98 | 0.013 | 0.011 | 0.31 | 0.23 | 0.07 | 0.27 | 0.018 | 0.003 | 0.001 | 0 | 0.0005 | 0 | 0.011 | 0.005 | 0.007 | 0.007 | 0 | 0 | 0 | 0 | 0.002 | 0.0082 | 0 | 0.002 | 0.0011 | 1.6 |  | 1.17
628068 | 20220122 | TC8695 | 10009244 | 0.82 | 0.96 | 0.012 | 0.012 | 0.33 | 0.22 | 0.07 | 0.27 | 0.019 | 0.003 | 0.001 | 0 | 0.0006 | 0 | 0.01 | 0.005 | 0.008 | 0.007 | 0 | 0 | 0 | 0 | 0.002 | 0.0084 | 0 | 0.002 | 0.0005 | 1.1 |  | 1.14
628069 | 20220122 | TC8695 | 10009244 | 0.84 | 0.98 | 0.012 | 0.009 | 0.3 | 0.22 | 0.07 | 0.26 | 0.018 | 0.003 | 0.001 | 0 | 0.0006 | 0 | 0.01 | 0.005 | 0.007 | 0.006 | 0 | 0 | 0 | 0 | 0.003 | 0.0068 | 0 | 0.002 | 0.0004 | 0.9 |  | 1.15
628070 | 20220122 | TC8695 | 10009244 | 0.83 | 0.96 | 0.01 | 0.009 | 0.29 | 0.22 | 0.07 | 0.26 | 0.02 | 0.003 | 0.001 | 0 | 0.0006 | 0 | 0.01 | 0.005 | 0.008 | 0.007 | 0 | 0 | 0 | 0 | 0.003 | 0.0081 | 0 | 0.002 | 0.0004 | 1 |  | 1.14
628071 | 20220122 | TC8695 | 10009644 | 0.82 | 0.99 | 0.012 | 0.011 | 0.3 | 0.21 | 0.07 | 0.25 | 0.019 | 0.003 | 0.001 | 0 | 0.0006 | 0.001 | 0.011 | 0.005 | 0.007 | 0.007 | 0 | 0 | 0 | 0 | 0.003 | 0.0082 | 0 | 0.002 | 0.0002 | 0.8 |  | 1.14
628072 | 20220122 | TC8695 | 10009644 | 0.83 | 0.97 | 0.014 | 0.011 | 0.28 | 0.23 | 0.07 | 0.26 | 0.02 | 0.004 | 0.002 | 0.001 | 0.0006 | 0 | 0.011 | 0.005 | 0.006 | 0.007 | 0 | 0.0012 | 0 | 0 | 0.003 | 0.0086 | 0 | 0.001 | 0.0006 | 0.9 |  | 1.14
628073 | 20220122 | TC8695 | 10009644 | 0.82 | 0.99 | 0.014 | 0.009 | 0.3 | 0.23 | 0.07 | 0.27 | 0.019 | 0.003 | 0.001 | 0.002 | 0.0007 | 0.001 | 0.012 | 0.005 | 0.007 | 0.007 | 0.001 | 0 | 0 | 0 | 0.003 | 0.0082 | 0 | 0.002 | 0.0003 | 1.1 |  | 1.14
628074 | 20220122 | TC8695 | 10009644 | 0.83 | 0.97 | 0.013 | 0.009 | 0.3 | 0.23 | 0.1 | 0.27 | 0.026 | 0.003 | 0.001 | 0 | 0.0005 | 0 | 0.011 | 0.005 | 0.006 | 0.007 | 0 | 0 | 0 | 0 | 0.002 | 0.0074 | 0 | 0.002 | 0.0006 | 0.9 |  | 1.16
628075 | 20220122 | TC8695 | 10009244 | 0.83 | 0.95 | 0.012 | 0.01 | 0.3 | 0.23 | 0.09 | 0.26 | 0.022 | 0.003 | 0.001 | 0 | 0.0006 | 0 | 0.01 | 0.005 | 0.006 | 0.007 | 0 | 0 | 0 | 0 | 0.003 | 0.0073 | 0 | 0.001 | 0.0007 | 1.1 |  | 1.14
628077 | 20220122 | TC8696 | 10009643 | 0.84 | 0.99 | 0.013 | 0.007 | 0.29 | 0.23 | 0.07 | 0.28 | 0.021 | 0.003 | 0.001 | 0 | 0.0006 | 0 | 0.01 | 0.005 | 0.007 | 0.006 | 0 | 0 | 0 | 0 | 0.003 | 0.007 | 0 | 0.003 | 0.0006 | 1.1 |  | 1.16
628078 | 20220122 | TC8696 | 10009643 | 0.85 | 0.97 | 0.011 | 0.008 | 0.3 | 0.25 | 0.07 | 0.27 | 0.028 | 0.003 | 0.001 | 0 | 0.0006 | 0 | 0.01 | 0.005 | 0.007 | 0.006 | 0 | 0 | 0 | 0 | 0.002 | 0.0078 | 0 | 0.002 | 0.0006 | 1.8 |  | 1.18
628079 | 20220122 | TC8696 | 10009643 | 0.82 | 0.95 | 0.014 | 0.009 | 0.3 | 0.25 | 0.07 | 0.27 | 0.023 | 0.003 | 0.001 | 0 | 0.0005 | 0 | 0.009 | 0.004 | 0.008 | 0.006 | 0 | 0 | 0 | 0 | 0.003 | 0.0072 | 0 | 0.002 | 0.0005 | 1.4 |  | 1.14
628080 | 20220122 | TC8696 | 10009643 | 0.85 | 0.99 | 0.013 | 0.008 | 0.31 | 0.24 | 0.07 | 0.27 | 0.03 | 0.003 | 0.001 | 0.002 | 0.0006 | 0 | 0.01 | 0.005 | 0.007 | 0.006 | 0 | 0.0002 | 0 | 0 | 0.002 | 0.008 | 0 | 0.003 | 0.0005 | 1.1 |  | 1.19
628081 | 20220122 | TC8696 | 10009643 | 0.82 | 0.97 | 0.011 | 0.006 | 0.28 | 0.25 | 0.07 | 0.26 | 0.022 | 0.002 | 0 | 0 | 0.0005 | 0 | 0.01 | 0.004 | 0.006 | 0.006 | 0 | 0 | 0 | 0 | 0.002 | 0.0079 | 0 | 0.002 | 0.0002 | 1.2 |  | 1.14
628082 | 20220122 | TC8696 | 10009643 | 0.84 | 0.97 | 0.01 | 0.01 | 0.3 | 0.25 | 0.07 | 0.26 | 0.03 | 0.003 | 0.001 | 0 | 0.0005 | 0 | 0.01 | 0.005 | 0.006 | 0.007 | 0 | 0 | 0 | 0 | 0.003 | 0.0084 | 0 | 0.002 | 0.0004 | 1.1 |  | 1.17
628083 | 20220122 | TC8696 | 10009643 | 0.83 | 1 | 0.011 | 0.01 | 0.32 | 0.25 | 0.07 | 0.27 | 0.026 | 0.002 | 0 | 0 | 0.0006 | 0 | 0.01 | 0.005 | 0.007 | 0.006 | 0 | 0 | 0 | 0 | 0.002 | 0.0074 | 0 | 0.002 | 0.0004 | 1.6 |  | 1.16
628084 | 20220122 | TC8696 | 10009643 | 0.83 | 1 | 0.013 | 0.01 | 0.32 | 0.25 | 0.07 | 0.27 | 0.024 | 0.003 | 0.001 | 0 | 0.0006 | 0.001 | 0.01 | 0.005 | 0.008 | 0.006 | 0 | 0.0003 | 0 | 0 | 0.002 | 0.0081 | 0 | 0.003 | 0.0009 | 1.2 |  | 1.16
628085 | 20220123 | TC8696 | 10009643 | 0.82 | 0.96 | 0.007 | 0.008 | 0.3 | 0.26 | 0.07 | 0.28 | 0.021 | 0.003 | 0.001 | 0 | 0.0006 | 0 | 0.01 | 0.005 | 0.007 | 0.007 | 0 | 0 | 0 | 0 | 0.002 | 0.0071 | 0 | 0.002 | 0.0004 | 1.1 |  | 1.14
628086 | 20220123 | TC8696 | 10009643 | 0.83 | 0.96 | 0.006 | 0.01 | 0.3 | 0.24 | 0.07 | 0.26 | 0.018 | 0.002 | 0 | 0 | 0.0006 | 0 | 0.01 | 0.005 | 0.007 | 0.006 | 0 | 0 | 0 | 0 | 0.002 | 0.0077 | 0 | 0.002 | 0.0013 | 0.8 |  | 1.14
628087 | 20220123 | TC8696 | 10009643 | 0.83 | 0.98 | 0.011 | 0.008 | 0.29 | 0.23 | 0.07 | 0.26 | 0.019 | 0.003 | 0.001 | 0 | 0.0006 | 0 | 0.01 | 0.005 | 0.008 | 0.006 | 0 | 0 | 0 | 0 | 0.002 | 0.0071 | 0 | 0.002 | 0.0006 | 0.8 |  | 1.15
628088 | 20220123 | TC8696 | 10009643 | 0.82 | 0.98 | 0.014 | 0.009 | 0.3 | 0.24 | 0.07 | 0.27 | 0.018 | 0.003 | 0.001 | 0 | 0.0005 | 0 | 0.01 | 0.005 | 0.008 | 0.006 | 0 | 0 | 0 | 0 | 0.002 | 0.0068 | 0 | 0.002 | 0.0003 | 1 |  | 1.14
628089 | 20220123 | TC8696 | 10009643 | 0.82 | 0.99 | 0.014 | 0.014 | 0.28 | 0.26 | 0.09 | 0.26 | 0.023 | 0.003 | 0.001 | 0 | 0.0006 | 0 | 0.011 | 0.005 | 0.007 | 0.008 | 0.003 | 0 | 0 | 0 | 0.002 | 0.0077 | 0 | 0.002 | 0.0006 | 0.9 |  | 1.14
628090 | 20220123 | TC8696 | 10009643 | 0.82 | 0.98 | 0.015 | 0.011 | 0.28 | 0.27 | 0.08 | 0.27 | 0.019 | 0.003 | 0.001 | 0 | 0.0006 | 0 | 0.011 | 0.005 | 0.008 | 0.007 | 0.001 | 0 | 0 | 0 | 0.002 | 0.0066 | 0 | 0.002 | 0.0003 | 1 |  | 1.14
628091 | 20220123 | TC8696 | 10009643 | 0.84 | 1 | 0.012 | 0.01 | 0.31 | 0.24 | 0.07 | 0.26 | 0.019 | 0.003 | 0.001 | 0.001 | 0.0006 | 0 | 0.011 | 0.005 | 0.006 | 0.007 | 0 | 0 | 0 | 0 | 0.002 | 0.008 | 0 | 0.003 | 0.0011 | 1.4 |  | 1.16
628092 | 20220123 | TC8696 | 10009643 | 0.82 | 0.98 | 0.013 | 0.008 | 0.3 | 0.25 | 0.07 | 0.25 | 0.019 | 0.003 | 0.001 | 0 | 0.0006 | 0.001 | 0.01 | 0.005 | 0.006 | 0.007 | 0 | 0 | 0 | 0 | 0.003 | 0.0072 | 0 | 0.002 | 0.0006 | 1.1 |  | 1.13
628093 | 20220123 | TC8696 | 10009643 | 0.82 | 0.99 | 0.009 | 0.007 | 0.33 | 0.23 | 0.07 | 0.26 | 0.017 | 0.01 | 0.008 | 0 | 0.0005 | 0 | 0.009 | 0.005 | 0.007 | 0.007 | 0.001 | 0 | 0 | 0 | 0.002 | 0.0067 | 0 | 0.003 | 0.0012 | 1.4 |  | 1.14
628094 | 20220123 | TC8696 | 10009643 | 0.85 | 0.99 | 0.013 | 0.01 | 0.31 | 0.24 | 0.08 | 0.26 | 0.018 | 0.003 | 0.001 | 0 | 0.0006 | 0.001 | 0.011 | 0.006 | 0.007 | 0.007 | 0.001 | 0.0019 | 0 | 0 | 0.002 | 0.0085 | 0 | 0.002 | 0.0005 | 0.9 |  | 1.17
628095 | 20220123 | TC8696 | 10009643 | 0.85 | 0.96 | 0.013 | 0.009 | 0.29 | 0.23 | 0.07 | 0.26 | 0.017 | 0.002 | 0 | 0 | 0.0005 | 0 | 0.01 | 0.005 | 0.005 | 0.007 | 0 | 0.0003 | 0 | 0 | 0.002 | 0.0066 | 0 | 0.002 | 0.0003 | 1.3 |  | 1.16
628096 | 20220123 | TC8696 | 10009643 | 0.85 | 1 | 0.013 | 0.007 | 0.3 | 0.24 | 0.07 | 0.27 | 0.017 | 0.003 | 0.001 | 0.003 | 0.0006 | 0.001 | 0.011 | 0.005 | 0.007 | 0.006 | 0.001 | 0 | 0 | 0 | 0.002 | 0.0068 | 0 | 0.002 | 0.0015 | 1.2 |  | 1.17
628097 | 20220123 | TA8232 | 10009657 | 0.78 | 0.32 | 0.011 | 0.005 | 0.55 | 0.21 | 0.07 | 0.67 | 0.017 | 0.003 | 0.001 | 0 | 0.0004 | 0 | 0.01 | 0.005 | 0.007 | 0.006 | 0 | 0 | 0 | 0 | 0.001 | 0.0078 | 0 | 0.002 | 0.0004 | 0.7
628098 | 20220123 | TA8232 | 10009657 | 0.79 | 0.31 | 0.01 | 0.006 | 0.54 | 0.21 | 0.07 | 0.67 | 0.017 | 0.003 | 0.001 | 0 | 0.0004 | 0 | 0.01 | 0.005 | 0.007 | 0.006 | 0 | 0 | 0 | 0 | 0.001 | 0.0072 | 0 | 0.002 | 0.0007 | 0.9
628100 | 20220123 | TA8232 | 10009657 | 0.79 | 0.31 | 0.011 | 0.007 | 0.55 | 0.19 | 0.07 | 0.66 | 0.017 | 0.003 | 0.001 | 0 | 0.0004 | 0 | 0.01 | 0.005 | 0.007 | 0.006 | 0 | 0 | 0 | 0 | 0.001 | 0.0067 | 0 | 0.002 | 0.0012 | 0.8
628101 | 20220123 | TA8232 | 10009657 | 0.79 | 0.3 | 0.011 | 0.007 | 0.52 | 0.2 | 0.07 | 0.63 | 0.018 | 0.003 | 0.001 | 0 | 0.0004 | 0 | 0.01 | 0.004 | 0.008 | 0.007 | 0 | 0 | 0 | 0 | 0.001 | 0.0065 | 0 | 0.002 | 0.0003 | 0.9
628102 | 20220123 | TA8232 | 10009657 | 0.78 | 0.3 | 0.015 | 0.007 | 0.57 | 0.22 | 0.07 | 0.65 | 0.017 | 0.004 | 0.002 | 0 | 0.0004 | 0 | 0.01 | 0.005 | 0.008 | 0.007 | 0 | 0 | 0 | 0 | 0.002 | 0.0074 | 0 | 0.001 | 0.0003 | 1.3
628104 | 20220123 | TC8000 | 10009638 | 0.82 | 0.32 | 0.014 | 0.009 | 0.55 | 0.22 | 0.07 | 0.67 | 0.018 | 0.003 | 0.001 | 0 | 0.0004 | 0 | 0.01 | 0.005 | 0.008 | 0.006 | 0 | 0 | 0 | 0 | 0.001 | 0.007 | 0 | 0.002 | 0.0004 | 1.3
628105 | 20220123 | TA8232 | 10009657 | 0.79 | 0.32 | 0.015 | 0.006 | 0.54 | 0.22 | 0.07 | 0.65 | 0.018 | 0.003 | 0.001 | 0 | 0.0004 | 0 | 0.01 | 0.005 | 0.009 | 0.006 | 0.001 | 0 | 0 | 0 | 0.001 | 0.0073 | 0 | 0.002 | 0.0008 | 1.1
628106 | 20220123 | TA8232 | 10009657 | 0.79 | 0.3 | 0.013 | 0.007 | 0.54 | 0.24 | 0.07 | 0.66 | 0.017 | 0.003 | 0.001 | 0 | 0.0004 | 0 | 0.01 | 0.005 | 0.007 | 0.006 | 0 | 0 | 0 | 0 | 0.001 | 0.0085 | 0 | 0.002 | 0.0008 | 1.2
628107 | 20220123 | TA8232 | 10009657 | 0.77 | 0.29 | 0.012 | 0.005 | 0.51 | 0.21 | 0.07 | 0.65 | 0.016 | 0.003 | 0.001 | 0 | 0.0004 | 0 | 0.01 | 0.005 | 0.007 | 0.006 | 0 | 0 | 0 | 0 | 0.001 | 0.006 | 0 | 0.002 | 0.0008 | 0.8
628108 | 20220123 | TA8232 | 10009657 | 0.79 | 0.32 | 0.013 | 0.005 | 0.55 | 0.23 | 0.07 | 0.67 | 0.016 | 0.003 | 0.001 | 0 | 0.0004 | 0 | 0.009 | 0.004 | 0.008 | 0.006 | 0 | 0 | 0 | 0 | 0.001 | 0.0059 | 0 | 0.002 | 0 | 0.7
628109 | 20220124 | TA8232 | 10009657 | 0.81 | 0.32 | 0.013 | 0.005 | 0.56 | 0.23 | 0.08 | 0.66 | 0.018 | 0.003 | 0.001 | 0 | 0.0004 | 0 | 0.01 | 0.005 | 0.009 | 0.006 | 0 | 0 | 0 | 0 | 0.001 | 0.0058 | 0 | 0.002 | 0 | 0.5
628110 | 20220124 | TA8232 | 10009657 | 0.79 | 0.31 | 0.014 | 0.008 | 0.54 | 0.23 | 0.07 | 0.65 | 0.017 | 0.003 | 0.001 | 0 | 0.0004 | 0 | 0.01 | 0.005 | 0.009 | 0.006 | 0 | 0 | 0 | 0 | 0.001 | 0.0064 | 0 | 0.002 | 0.0004 | 0.9
628111 | 20220124 | TA8232 | 10009657 | 0.79 | 0.33 | 0.014 | 0.006 | 0.55 | 0.26 | 0.08 | 0.66 | 0.018 | 0.003 | 0.001 | 0 | 0.0004 | 0 | 0.01 | 0.004 | 0.008 | 0.006 | 0.001 | 0 | 0 | 0 | 0.001 | 0.006 | 0 | 0.002 | 0 | 0.6
628112 | 20220124 | TA8232 | 10009657 | 0.8 | 0.3 | 0.016 | 0.009 | 0.56 | 0.22 | 0.08 | 0.67 | 0.017 | 0.003 | 0.001 | 0 | 0.0004 | 0 | 0.011 | 0.005 | 0.008 | 0.006 | 0 | 0 | 0 | 0 | 0.001 | 0.0075 | 0 | 0.002 | 0.0003 | 1.3
628113 | 20220124 | TA8232 | 10009657 | 0.82 | 0.34 | 0.014 | 0.006 | 0.59 | 0.23 | 0.07 | 0.67 | 0.018 | 0.004 | 0.002 | 0 | 0.0004 | 0 | 0.01 | 0.004 | 0.009 | 0.006 | 0 | 0 | 0 | 0 | 0.001 | 0.006 | 0 | 0.002 | 0 | 0.7
628114 | 20220124 | TA8232 | 10009657 | 0.78 | 0.31 | 0.012 | 0.007 | 0.57 | 0.22 | 0.08 | 0.65 | 0.017 | 0.003 | 0.001 | 0 | 0.0004 | 0 | 0.011 | 0.005 | 0.007 | 0.006 | 0 | 0 | 0 | 0 | 0.001 | 0.0068 | 0 | 0.002 | 0.0004 | 0.7
628115 | 20220124 | TA8232 | 10009657 | 0.79 | 0.31 | 0.016 | 0.009 | 0.55 | 0.22 | 0.08 | 0.67 | 0.018 | 0.004 | 0.002 | 0 | 0.0004 | 0 | 0.01 | 0.005 | 0.008 | 0.006 | 0.001 | 0 | 0 | 0 | 0.001 | 0.0072 | 0 | 0.002 | 0.0002 | 0.5
628116 | 20220124 | TA8232 | 10009657 | 0.79 | 0.29 | 0.011 | 0.007 | 0.57 | 0.21 | 0.08 | 0.63 | 0.02 | 0.003 | 0.001 | 0 | 0.0004 | 0 | 0.01 | 0.005 | 0.008 | 0.007 | 0 | 0 | 0 | 0 | 0.002 | 0.0068 | 0 | 0.001 | 0.0003 | 0.4
628117 | 20220124 | TA8232 | 10009657 | 0.81 | 0.34 | 0.012 | 0.01 | 0.59 | 0.22 | 0.08 | 0.68 | 0.018 | 0.004 | 0.002 | 0 | 0.0004 | 0 | 0.01 | 0.005 | 0.008 | 0.006 | 0 | 0 | 0 | 0 | 0.001 | 0.0058 | 0 | 0.002 | 0.0002 | 0.6
628118 | 20220124 | TA8232 | 10009657 | 0.8 | 0.32 | 0.012 | 0.007 | 0.57 | 0.22 | 0.07 | 0.69 | 0.017 | 0.003 | 0.001 | 0 | 0.0004 | 0 | 0.01 | 0.005 | 0.008 | 0.006 | 0 | 0 | 0 | 0 | 0.001 | 0.0083 | 0 | 0.002 | 0.0004 | 0.7
628119 | 20220124 | TA8232 | 10009657 | 0.8 | 0.3 | 0.012 | 0.007 | 0.56 | 0.25 | 0.07 | 0.64 | 0.015 | 0.003 | 0.001 | 0 | 0.0004 | 0 | 0.01 | 0.005 | 0.007 | 0.006 | 0 | 0 | 0 | 0 | 0.002 | 0.007 | 0 | 0.001 | 0.0002 | 1.8
628120 | 20220124 | TA8232 | 10009657 | 0.78 | 0.32 | 0.012 | 0.009 | 0.56 | 0.26 | 0.08 | 0.69 | 0.018 | 0.004 | 0.002 | 0 | 0.0004 | 0 | 0.011 | 0.005 | 0.008 | 0.006 | 0.002 | 0 | 0 | 0 | 0.002 | 0.0087 | 0 | 0.002 | 0.0005 | 1.1
628121 | 20220124 | TA8232 | 10009657 | 0.78 | 0.32 | 0.015 | 0.009 | 0.56 | 0.24 | 0.08 | 0.68 | 0.017 | 0.003 | 0.001 | 0 | 0.0004 | 0 | 0.011 | 0.005 | 0.009 | 0.006 | 0.002 | 0 | 0 | 0 | 0.002 | 0.0067 | 0 | 0.002 | 0.0006 | 1.2
628122 | 20220124 | TA8232 | 10009657 | 0.78 | 0.31 | 0.013 | 0.009 | 0.54 | 0.25 | 0.08 | 0.67 | 0.017 | 0.003 | 0.001 | 0 | 0.0004 | 0 | 0.01 | 0.005 | 0.008 | 0.007 | 0 | 0 | 0 | 0 | 0.002 | 0.0075 | 0 | 0.001 | 0.0004 | 0.9
628123 | 20220124 | TA8232 | 10009657 | 0.79 | 0.31 | 0.011 | 0.01 | 0.56 | 0.24 | 0.07 | 0.65 | 0.016 | 0.003 | 0.001 | 0 | 0.0004 | 0 | 0.011 | 0.005 | 0.009 | 0.006 | 0 | 0 | 0 | 0 | 0.002 | 0.0074 | 0 | 0.002 | 0.0008 | 1.3
628124 | 20220124 | TA8232 | 10009657 | 0.8 | 0.3 | 0.009 | 0.008 | 0.56 | 0.23 | 0.07 | 0.66 | 0.016 | 0.003 | 0.001 | 0 | 0.0003 | 0 | 0.01 | 0.004 | 0.008 | 0.007 | 0 | 0 | 0 | 0 | 0.002 | 0.0073 | 0 | 0.001 | 0.0007 | 1.3
628125 | 20220124 | TA8232 | 10009657 | 0.8 | 0.3 | 0.007 | 0.008 | 0.57 | 0.22 | 0.08 | 0.7 | 0.016 | 0.003 | 0.001 | 0 | 0.0004 | 0 | 0.01 | 0.005 | 0.008 | 0.006 | 0 | 0 | 0 | 0 | 0.001 | 0.0072 | 0 | 0.002 | 0.0004 | 1.3
628126 | 20220124 | TA8232 | 10009657 | 0.8 | 0.31 | 0.009 | 0.009 | 0.57 | 0.23 | 0.08 | 0.68 | 0.016 | 0.003 | 0.001 | 0 | 0.0004 | 0 | 0.011 | 0.005 | 0.008 | 0.006 | 0 | 0 | 0 | 0 | 0.002 | 0.0071 | 0 | 0.002 | 0.0007 | 0.8
628127 | 20220124 | TA8232 | 10009657 | 0.81 | 0.33 | 0.009 | 0.01 | 0.57 | 0.23 | 0.07 | 0.7 | 0.016 | 0.003 | 0.001 | 0 | 0.0004 | 0.001 | 0.01 | 0.005 | 0.007 | 0.006 | 0 | 0.0001 | 0 | 0 | 0.001 | 0.0097 | 0 | 0.002 | 0.0007 | 1.5
628128 | 20220124 | TA8232 | 10009657 | 0.78 | 0.31 | 0.009 | 0.01 | 0.54 | 0.22 | 0.07 | 0.69 | 0.016 | 0.003 | 0.001 | 0 | 0.0004 | 0 | 0.01 | 0.005 | 0.008 | 0.006 | 0 | 0 | 0 | 0 | 0.001 | 0.0081 | 0 | 0.002 | 0.0006 | 0.9
628129 | 20220124 | TA8232 | 10009657 | 0.77 | 0.29 | 0.009 | 0.012 | 0.54 | 0.22 | 0.07 | 0.68 | 0.016 | 0.003 | 0.001 | 0 | 0.0004 | 0 | 0.01 | 0.005 | 0.007 | 0.006 | 0 | 0 | 0 | 0 | 0.001 | 0.0094 | 0 | 0.002 | 0.0006 | 1.1
628130 | 20220124 | TA8232 | 10009657 | 0.8 | 0.31 | 0.009 | 0.009 | 0.59 | 0.22 | 0.07 | 0.7 | 0.017 | 0.003 | 0.001 | 0 | 0.0004 | 0 | 0.011 | 0.005 | 0.009 | 0.006 | 0 | 0 | 0 | 0 | 0.001 | 0.0074 | 0 | 0.002 | 0.001 | 0.8
628131 | 20220124 | TA8232 | 10009657 | 0.79 | 0.31 | 0.009 | 0.01 | 0.56 | 0.22 | 0.08 | 0.68 | 0.016 | 0.003 | 0.001 | 0 | 0.0004 | 0 | 0.011 | 0.005 | 0.008 | 0.006 | 0 | 0 | 0 | 0 | 0.002 | 0.0075 | 0 | 0.002 | 0.0013 | 1
628132 | 20220124 | TA8232 | 10009657 | 0.78 | 0.3 | 0.009 | 0.009 | 0.54 | 0.22 | 0.08 | 0.64 | 0.017 | 0.003 | 0.001 | 0 | 0.0004 | 0 | 0.01 | 0.005 | 0.008 | 0.006 | 0 | 0 | 0 | 0 | 0.001 | 0.008 | 0 | 0.002 | 0.0003 | 1
628133 | 20220124 | TA8232 | 10009657 | 0.79 | 0.32 | 0.01 | 0.01 | 0.55 | 0.21 | 0.07 | 0.66 | 0.017 | 0.003 | 0.001 | 0 | 0.0004 | 0 | 0.01 | 0.005 | 0.007 | 0.006 | 0 | 0 | 0 | 0 | 0.001 | 0.0071 | 0 | 0.002 | 0.0004 | 1
628134 | 20220124 | TA8232 | 10009657 | 0.79 | 0.3 | 0.012 | 0.009 | 0.54 | 0.22 | 0.07 | 0.65 | 0.016 | 0.003 | 0.001 | 0 | 0.0004 | 0 | 0.01 | 0.005 | 0.008 | 0.006 | 0 | 0 | 0 | 0 | 0.001 | 0.0073 | 0 | 0.002 | 0.0003 | 0.5
628135 | 20220124 | TA8232 | 10009657 | 0.77 | 0.32 | 0.011 | 0.009 | 0.55 | 0.22 | 0.07 | 0.65 | 0.016 | 0.003 | 0.001 | 0 | 0.0004 | 0 | 0.01 | 0.005 | 0.006 | 0.006 | 0 | 0 | 0 | 0 | 0.001 | 0.0061 | 0 | 0.002 | 0.0006 | 1.3
628136 | 20220124 | TA8232 | 10009657 | 0.79 | 0.31 | 0.011 | 0.007 | 0.56 | 0.21 | 0.07 | 0.66 | 0.018 | 0.003 | 0.001 | 0 | 0.0004 | 0 | 0.01 | 0.005 | 0.008 | 0.006 | 0 | 0 | 0 | 0 | 0.001 | 0.007 | 0 | 0.002 | 0.0001 | 0.6
628137 | 20220125 | TA8232 | 10009657 | 0.8 | 0.31 | 0.015 | 0.01 | 0.53 | 0.22 | 0.07 | 0.66 | 0.017 | 0.003 | 0.001 | 0 | 0.0004 | 0 | 0.01 | 0.005 | 0.008 | 0.006 | 0.001 | 0 | 0 | 0 | 0.001 | 0.0076 | 0 | 0.002 | 0.0005 | 0.8
628138 | 20220125 | TA8232 | 10009657 | 0.79 | 0.33 | 0.015 | 0.008 | 0.56 | 0.22 | 0.07 | 0.66 | 0.017 | 0.003 | 0.001 | 0 | 0.0004 | 0 | 0.01 | 0.005 | 0.009 | 0.006 | 0 | 0 | 0 | 0 | 0.001 | 0.0065 | 0 | 0.002 | 0.0002 | 0.8
628139 | 20220125 | TA8232 | 10009657 | 0.8 | 0.31 | 0.013 | 0.007 | 0.54 | 0.21 | 0.07 | 0.65 | 0.017 | 0.002 | 0 | 0 | 0.0004 | 0 | 0.009 | 0.004 | 0.009 | 0.007 | 0 | 0 | 0 | 0 | 0.001 | 0.006 | 0 | 0 | 0.0002 | 0.5
628140 | 20220125 | TA8532 | 10009652 | 0.82 | 0.29 | 0.01 | 0.009 | 0.56 | 0.22 | 0.07 | 0.73 | 0.017 | 0.002 | 0 | 0 | 0.0004 | 0 | 0.009 | 0.004 | 0.008 | 0.007 | 0 | 0 | 0 | 0 | 0.002 | 0.0067 | 0 | 0 | 0 | 0.3 |  |  | 0.29
628141 | 20220125 | TA8532 | 10009652 | 0.81 | 0.27 | 0.009 | 0.007 | 0.55 | 0.22 | 0.07 | 0.76 | 0.017 | 0.002 | 0 | 0 | 0.0004 | 0 | 0.009 | 0.004 | 0.007 | 0.007 | 0 | 0 | 0 | 0 | 0.001 | 0.0062 | 0 | 0 | 0.0001 | 0.5 |  |  | 0.29
628142 | 20220125 | TA8532 | 10009652 | 0.83 | 0.27 | 0.006 | 0.008 | 0.51 | 0.22 | 0.07 | 0.74 | 0.018 | 0.002 | 0 | 0 | 0.0005 | 0 | 0.01 | 0.005 | 0.007 | 0.008 | 0 | 0 | 0 | 0 | 0.002 | 0.0058 | 0 | 0 | 0.0003 | 1.4 |  |  | 0.29
628143 | 20220125 | TA8532 | 10009652 | 0.83 | 0.29 | 0.005 | 0.007 | 0.58 | 0.23 | 0.07 | 0.78 | 0.018 | 0.003 | 0.001 | 0 | 0.0004 | 0 | 0.009 | 0.005 | 0.008 | 0.008 | 0.001 | 0 | 0 | 0 | 0.002 | 0.0076 | 0 | 0 | 0.0004 | 0.8 |  |  | 0.3
628144 | 20220125 | TA8532 | 10009652 | 0.83 | 0.3 | 0.005 | 0.011 | 0.56 | 0.21 | 0.07 | 0.75 | 0.017 | 0.002 | 0 | 0 | 0.0004 | 0 | 0.009 | 0.004 | 0.008 | 0.007 | 0 | 0 | 0 | 0 | 0.001 | 0.0088 | 0 | 0 | 0.0007 | 1.1 |  |  | 0.28
628145 | 20220125 | TA8532 | 10009652 | 0.84 | 0.28 | 0.006 | 0.012 | 0.54 | 0.21 | 0.07 | 0.74 | 0.018 | 0.002 | 0 | 0 | 0.0004 | 0 | 0.01 | 0.005 | 0.006 | 0.007 | 0 | 0 | 0 | 0 | 0.002 | 0.0098 | 0 | 0 | 0.0009 | 0.7 |  |  | 0.28
628146 | 20220125 | TA8532 | 10009652 | 0.84 | 0.32 | 0.006 | 0.011 | 0.6 | 0.21 | 0.07 | 0.75 | 0.017 | 0.004 | 0.002 | 0 | 0.0005 | 0 | 0.009 | 0.005 | 0.007 | 0.007 | 0 | 0.0004 | 0 | 0 | 0.002 | 0.0085 | 0 | 0 | 0.0009 | 0.8 |  |  | 0.28
628147 | 20220125 | TA8532 | 10009652 | 0.83 | 0.28 | 0.006 | 0.01 | 0.56 | 0.21 | 0.07 | 0.75 | 0.016 | 0.003 | 0.001 | 0 | 0.0004 | 0 | 0.009 | 0.004 | 0.007 | 0.007 | 0 | 0.0002 | 0 | 0 | 0.001 | 0.009 | 0 | 0 | 0.0007 | 0.8 |  |  | 0.28
628148 | 20220125 | TA8532 | 10009652 | 0.82 | 0.27 | 0.007 | 0.013 | 0.53 | 0.21 | 0.07 | 0.76 | 0.017 | 0.005 | 0.003 | 0 | 0.0004 | 0 | 0.009 | 0.004 | 0.007 | 0.007 | 0 | 0.0004 | 0 | 0 | 0.001 | 0.0094 | 0 | 0 | 0.0006 | 0.8 |  |  | 0.28
628149 | 20220125 | TA8532 | 10009652 | 0.83 | 0.29 | 0.007 | 0.012 | 0.56 | 0.22 | 0.07 | 0.77 | 0.017 | 0.003 | 0.001 | 0 | 0.0004 | 0 | 0.009 | 0.004 | 0.006 | 0.007 | 0 | 0.0002 | 0 | 0 | 0.002 | 0.0088 | 0 | 0 | 0.0006 | 1.1 |  |  | 0.29
628150 | 20220125 | TA8532 | 10009652 | 0.83 | 0.28 | 0.011 | 0.01 | 0.56 | 0.28 | 0.08 | 0.74 | 0.018 | 0.004 | 0.002 | 0 | 0.0004 | 0 | 0.01 | 0.005 | 0.007 | 0.008 | 0.001 | 0.0012 | 0 | 0 | 0.002 | 0.01 | 0 | 0 | 0.0006 | 0.9 |  |  | 0.36
628151 | 20220125 | TA8532 | 10009652 | 0.83 | 0.28 | 0.011 | 0.009 | 0.56 | 0.27 | 0.08 | 0.74 | 0.018 | 0.003 | 0.001 | 0 | 0.0004 | 0 | 0.01 | 0.005 | 0.008 | 0.008 | 0.001 | 0.0001 | 0 | 0 | 0.002 | 0.0087 | 0 | 0 | 0.0005 | 0.6 |  |  | 0.35
628152 | 20220125 | TA8532 | 10009652 | 0.83 | 0.28 | 0.011 | 0.013 | 0.55 | 0.26 | 0.08 | 0.73 | 0.019 | 0.003 | 0.001 | 0 | 0.0004 | 0 | 0.009 | 0.005 | 0.006 | 0.008 | 0 | 0.0005 | 0 | 0 | 0.002 | 0.0094 | 0 | 0 | 0.0003 | 0.8 |  |  | 0.34
628153 | 20220125 | TA8532 | 10009652 | 0.82 | 0.28 | 0.013 | 0.008 | 0.53 | 0.24 | 0.08 | 0.74 | 0.018 | 0.004 | 0.002 | 0 | 0.0004 | 0 | 0.009 | 0.005 | 0.008 | 0.008 | 0 | 0.0002 | 0 | 0 | 0.002 | 0.0096 | 0 | 0 | 0.0005 | 0.7 |  |  | 0.32
628154 | 20220125 | TA8532 | 10009652 | 0.84 | 0.3 | 0.012 | 0.009 | 0.58 | 0.26 | 0.08 | 0.75 | 0.018 | 0.003 | 0.001 | 0 | 0.0004 | 0 | 0.01 | 0.005 | 0.008 | 0.008 | 0.001 | 0.0006 | 0 | 0 | 0.002 | 0.0087 | 0 | 0.001 | 0.0006 | 1 |  |  | 0.34
628155 | 20220125 | TA8532 | 10009652 | 0.82 | 0.28 | 0.014 | 0.01 | 0.56 | 0.25 | 0.08 | 0.74 | 0.017 | 0.004 | 0.002 | 0 | 0.0004 | 0 | 0.009 | 0.005 | 0.009 | 0.008 | 0 | 0.0001 | 0 | 0 | 0.002 | 0.0078 | 0 | 0 | 0.0004 | 0.9 |  |  | 0.33
628156 | 20220125 | TA8532 | 10009652 | 0.83 | 0.29 | 0.011 | 0.008 | 0.56 | 0.25 | 0.08 | 0.75 | 0.018 | 0.003 | 0.001 | 0 | 0.0004 | 0 | 0.009 | 0.005 | 0.009 | 0.008 | 0 | 0.0001 | 0 | 0 | 0.002 | 0.0079 | 0 | 0 | 0.0003 | 0.9 |  |  | 0.33
628157 | 20220125 | TA8532 | 10009652 | 0.82 | 0.28 | 0.011 | 0.013 | 0.57 | 0.22 | 0.07 | 0.75 | 0.018 | 0.003 | 0.001 | 0 | 0.0004 | 0 | 0.009 | 0.005 | 0.007 | 0.007 | 0 | 0.0015 | 0 | 0 | 0.002 | 0.0086 | 0 | 0 | 0.0003 | 1.1 |  |  | 0.29
628158 | 20220125 | TC7885 | 10009237 | 0.75 | 0.8 | 0.007 | 0.014 | 0.26 | 0.29 | 0.08 | 0.24 | 0.019 | 0.002 | 0 | 0 | 0.0005 | 0 | 0.011 | 0.005 | 0.001 | 0.008 | 0 | 0 | 0 | 0 | 0.002 | 0.0073 | 0 | 0 | 0.0004 | 0.8 |  | 1.02 |  |  | 0.276
628159 | 20220126 | TC7885 | 10009237 | 0.76 | 0.82 | 0.012 | 0.015 | 0.24 | 0.28 | 0.08 | 0.23 | 0.019 | 0.002 | 0 | 0 | 0.0005 | 0 | 0.01 | 0.004 | 0.001 | 0.007 | 0 | 0 | 0 | 0 | 0.002 | 0.0077 | 0 | 0 | 0.0001 | 0.7 |  | 1.031 |  |  | 0.286
628160 | 20220126 | TC7885 | 10009237 | 0.77 | 0.83 | 0.011 | 0.011 | 0.25 | 0.28 | 0.07 | 0.25 | 0.018 | 0.002 | 0 | 0 | 0.0006 | 0 | 0.009 | 0.004 | 0.001 | 0.007 | 0 | 0.0003 | 0 | 0 | 0.002 | 0.0074 | 0 | 0 | 0.0008 | 1.1 |  | 1.046 |  |  | 0.25
628161 | 20220126 | TC7885 | 10009237 | 0.74 | 0.8 | 0.017 | 0.009 | 0.25 | 0.3 | 0.08 | 0.24 | 0.018 | 0.002 | 0 | 0 | 0.0005 | 0 | 0.01 | 0.005 | 0.001 | 0.007 | 0 | 0.0001 | 0 | 0 | 0.003 | 0.0071 | 0 | 0 | 0.0005 | 0.8 |  | 1.008 |  |  | 0.267
628162 | 20220126 | TC7885 | 10009237 | 0.76 | 0.81 | 0.019 | 0.014 | 0.24 | 0.3 | 0.08 | 0.24 | 0.019 | 0.002 | 0 | 0 | 0.0005 | 0 | 0.01 | 0.005 | 0.001 | 0.008 | 0 | 0 | 0 | 0 | 0.003 | 0.0087 | 0 | 0 | 0.0005 | 1.4 |  | 1.03 |  |  | 0.267
628163 | 20220126 | TC7885 | 10009237 | 0.76 | 0.83 | 0.018 | 0.01 | 0.26 | 0.31 | 0.08 | 0.24 | 0.019 | 0.002 | 0 | 0 | 0.0005 | 0 | 0.01 | 0.005 | 0.001 | 0.008 | 0.001 | 0.0002 | 0 | 0 | 0.003 | 0.0073 | 0 | 0 | 0.0004 | 0.6 |  | 1.037 |  |  | 0.258
628164 | 20220126 | TC7885 | 10009237 | 0.78 | 0.82 | 0.014 | 0.01 | 0.24 | 0.3 | 0.07 | 0.24 | 0.019 | 0.002 | 0 | 0 | 0.0005 | 0 | 0.011 | 0.005 | 0.001 | 0.007 | 0 | 0.0001 | 0 | 0 | 0.003 | 0.0072 | 0 | 0 | 0.0005 | 1.9 |  | 1.053 |  |  | 0.233
628165 | 20220126 | TC7885 | 10009237 | 0.77 | 0.84 | 0.016 | 0.011 | 0.25 | 0.29 | 0.08 | 0.24 | 0.02 | 0.002 | 0 | 0 | 0.0005 | 0 | 0.011 | 0.005 | 0.001 | 0.007 | 0.001 | 0 | 0 | 0 | 0.003 | 0.0065 | 0 | 0.001 | 0.0003 | 1.7 |  | 1.049 |  |  | 0.276
628166 | 20220126 | TC7885 | 10009237 | 0.76 | 0.84 | 0.016 | 0.011 | 0.25 | 0.29 | 0.08 | 0.24 | 0.019 | 0.003 | 0.001 | 0 | 0.0005 | 0 | 0.01 | 0.005 | 0.001 | 0.007 | 0.001 | 0.0003 | 0 | 0 | 0.002 | 0.0074 | 0 | 0 | 0.0004 | 1.2 |  | 1.038 |  |  | 0.276
628167 | 20220126 | TC7885 | 10009237 | 0.75 | 0.81 | 0.014 | 0.009 | 0.24 | 0.28 | 0.08 | 0.23 | 0.018 | 0.002 | 0 | 0 | 0.0005 | 0 | 0.01 | 0.004 | 0.001 | 0.007 | 0 | 0.0001 | 0 | 0 | 0.002 | 0.0082 | 0 | 0 | 0.001 | 1.3 |  | 1.017 |  |  | 0.286
628168 | 20220126 | TC7885 | 10009237 | 0.74 | 0.82 | 0.015 | 0.01 | 0.26 | 0.26 | 0.07 | 0.24 | 0.018 | 0.003 | 0.001 | 0 | 0.0005 | 0 | 0.01 | 0.004 | 0.001 | 0.007 | 0 | 0.0001 | 0 | 0 | 0.002 | 0.0058 | 0 | 0 | 0.0004 | 1 |  | 1.013 |  |  | 0.269
628169 | 20220126 | TC7885 | 10009237 | 0.75 | 0.83 | 0.015 | 0.007 | 0.26 | 0.26 | 0.07 | 0.24 | 0.019 | 0.003 | 0.001 | 0 | 0.0005 | 0 | 0.01 | 0.004 | 0.001 | 0.008 | 0 | 0.0003 | 0 | 0 | 0.002 | 0.0068 | 0 | 0 | 0.0005 | 1 |  | 1.027 |  |  | 0.269
628170 | 20220126 | TC7885 | 10009237 | 0.77 | 0.84 | 0.01 | 0.007 | 0.27 | 0.22 | 0.07 | 0.24 | 0.017 | 0.003 | 0.001 | 0 | 0.0005 | 0 | 0.009 | 0.004 | 0.001 | 0.007 | 0 | 0 | 0 | 0 | 0.002 | 0.0076 | 0 | 0 | 0.0009 | 0.8 |  | 1.047 |  |  | 0.318
628171 | 20220126 | TC7885 | 10009237 | 0.77 | 0.84 | 0.013 | 0.007 | 0.26 | 0.26 | 0.08 | 0.23 | 0.019 | 0.003 | 0.001 | 0 | 0.0005 | 0 | 0.009 | 0.004 | 0.001 | 0.009 | 0 | 0 | 0 | 0 | 0.002 | 0.0066 | 0 | 0.001 | 0.0005 | 1.2 |  | 1.047 |  |  | 0.308
628172 | 20220126 | TC7885 | 10009237 | 0.77 | 0.84 | 0.01 | 0.008 | 0.26 | 0.21 | 0.07 | 0.24 | 0.016 | 0.003 | 0.001 | 0 | 0.0005 | 0 | 0.008 | 0.004 | 0.001 | 0.007 | 0 | 0 | 0 | 0 | 0.002 | 0.0077 | 0 | 0 | 0.0009 | 1.5 |  | 1.044 |  |  | 0.333
628173 | 20220126 | TC7885 | 10009237 | 0.75 | 0.81 | 0.012 | 0.006 | 0.23 | 0.25 | 0.07 | 0.23 | 0.018 | 0.003 | 0.001 | 0 | 0.0005 | 0 | 0.009 | 0.004 | 0.001 | 0.007 | 0 | 0.0001 | 0 | 0 | 0.002 | 0.0063 | 0 | 0.001 | 0.0006 | 1.1 |  | 1.016 |  |  | 0.28
628174 | 20220126 | TC7885 | 10009237 | 0.74 | 0.8 | 0.012 | 0.006 | 0.23 | 0.23 | 0.07 | 0.21 | 0.017 | 0.003 | 0.001 | 0 | 0.0005 | 0 | 0.009 | 0.004 | 0.001 | 0.007 | 0 | 0 | 0 | 0 | 0.002 | 0.0065 | 0 | 0 | 0.0003 | 1.2 |  | 0.998 |  |  | 0.304
628175 | 20220127 | TC7885 | 10009237 | 0.75 | 0.8 | 0.014 | 0.006 | 0.24 | 0.27 | 0.08 | 0.22 | 0.018 | 0.003 | 0.001 | 0 | 0.0004 | 0 | 0.011 | 0.004 | 0.001 | 0.007 | 0 | 0.0003 | 0 | 0 | 0.002 | 0.0059 | 0 | 0 | 0.0003 | 1.2 |  | 1.013 |  |  | 0.296
628176 | 20220127 | TC7885 | 10009237 | 0.74 | 0.8 | 0.013 | 0.008 | 0.23 | 0.27 | 0.07 | 0.21 | 0.016 | 0.003 | 0.001 | 0 | 0.0005 | 0 | 0.009 | 0.004 | 0.001 | 0.007 | 0 | 0 | 0 | 0 | 0.002 | 0.0067 | 0 | 0 | 0.0005 | 0.8 |  | 0.997 |  |  | 0.259
628177 | 20220127 | TC7886 | 10009219 | 0.77 | 0.8 | 0.009 | 0.007 | 0.24 | 0.25 | 0.07 | 0.24 | 0.018 | 0.003 | 0.001 | 0 | 0.0005 | 0 | 0.009 | 0.004 | 0.001 | 0.007 | 0 | 0 | 0 | 0 | 0.002 | 0.0066 | 0 | 0 | 0.0002 | 0.9 |  | 1.037 |  |  | 0.28
628178 | 20220127 | TC7886 | 10009219 | 0.77 | 0.82 | 0.011 | 0.008 | 0.24 | 0.24 | 0.07 | 0.24 | 0.018 | 0.003 | 0.001 | 0 | 0.0005 | 0 | 0.008 | 0.004 | 0.001 | 0.006 | 0 | 0 | 0 | 0 | 0.002 | 0.0068 | 0 | 0.001 | 0.0004 | 1.1 |  | 1.041 |  |  | 0.292
628179 | 20220127 | TC7887 | 10009623 | 0.77 | 0.8 | 0.009 | 0.009 | 0.24 | 0.23 | 0.07 | 0.24 | 0.016 | 0.003 | 0.001 | 0 | 0.0005 | 0 | 0.008 | 0.004 | 0.001 | 0.007 | 0 | 0.0003 | 0 | 0 | 0.002 | 0.0065 | 0 | 0 | 0.0008 | 1.2 |  | 1.03 |  | 2.25
628180 | 20220127 | TC7887 | 10009623 | 0.77 | 0.83 | 0.01 | 0.01 | 0.25 | 0.23 | 0.07 | 0.24 | 0.017 | 0.003 | 0.001 | 0 | 0.0005 | 0 | 0.008 | 0.004 | 0.001 | 0.006 | 0 | 0.0003 | 0 | 0 | 0.002 | 0.0071 | 0 | 0.001 | 0.0007 | 1.2 |  | 1.04 |  | 2.33
628181 | 20220127 | TC7885 | 10009237 | 0.74 | 0.8 | 0.013 | 0.009 | 0.24 | 0.24 | 0.07 | 0.23 | 0.018 | 0.003 | 0.001 | 0 | 0.0005 | 0 | 0.008 | 0.004 | 0.001 | 0.007 | 0 | 0 | 0 | 0 | 0.002 | 0.0065 | 0 | 0 | 0.0004 | 1.1 |  | 1.005 |  |  | 0.292
628182 | 20220127 | TC7887 | 10009623 | 0.76 | 0.8 | 0.009 | 0.009 | 0.24 | 0.23 | 0.07 | 0.22 | 0.017 | 0.003 | 0.001 | 0 | 0.0005 | 0 | 0.008 | 0.004 | 0.001 | 0.007 | 0 | 0 | 0 | 0 | 0.002 | 0.007 | 0 | 0 | 0.0002 | 1.6 |  | 1.02 |  | 2.18
628183 | 20220127 | TC7887 | 10009623 | 0.75 | 0.81 | 0.01 | 0.008 | 0.24 | 0.24 | 0.07 | 0.24 | 0.017 | 0.003 | 0.001 | 0 | 0.0005 | 0 | 0.01 | 0.004 | 0.001 | 0.007 | 0 | 0.0002 | 0 | 0 | 0.003 | 0.0077 | 0 | 0.003 | 0.0006 | 1.5 |  | 1.02 |  | 2.25
628184 | 20220127 | TC7887 | 10009623 | 0.76 | 0.8 | 0.013 | 0.008 | 0.23 | 0.29 | 0.07 | 0.22 | 0.018 | 0.003 | 0.001 | 0 | 0.0005 | 0 | 0.01 | 0.004 | 0.001 | 0.007 | 0 | 0 | 0 | 0 | 0.003 | 0.0082 | 0 | 0.001 | 0.0006 | 1.2 |  | 1.02 |  | 2.21
628185 | 20220127 | TC7887 | 10009623 | 0.76 | 0.82 | 0.011 | 0.01 | 0.25 | 0.27 | 0.07 | 0.24 | 0.017 | 0.002 | 0 | 0 | 0.0005 | 0 | 0.009 | 0.004 | 0.001 | 0.006 | 0 | 0.0003 | 0 | 0 | 0.002 | 0.0077 | 0 | 0 | 0.0003 | 1.2 |  | 1.03 |  | 2.33
628186 | 20220127 | TC7886 | 10009219 | 0.76 | 0.8 | 0.013 | 0.008 | 0.24 | 0.27 | 0.07 | 0.23 | 0.018 | 0.003 | 0.001 | 0 | 0.0005 | 0 | 0.009 | 0.004 | 0.001 | 0.007 | 0 | 0.0003 | 0 | 0 | 0.002 | 0.0078 | 0 | 0 | 0.0005 | 1.3 |  | 1.025 |  |  | 0.259
628187 | 20220127 | TC8000 | 10009238 | 0.8 | 0.82 | 0.012 | 0.011 | 0.26 | 0.25 | 0.07 | 0.23 | 0.018 | 0.002 | 0 | 0 | 0.0005 | 0 | 0.009 | 0.004 | 0.001 | 0.007 | 0 | 0.0004 | 0 | 0 | 0.002 | 0.0095 | 0 | 0.001 | 0.0006 | 2.4
628188 | 20220127 | TC8000 | 10009238 | 0.75 | 0.82 | 0.01 | 0.009 | 0.27 | 0.25 | 0.07 | 0.23 | 0.018 | 0.002 | 0 | 0 | 0.0005 | 0 | 0.009 | 0.004 | 0.001 | 0.007 | 0 | 0.0002 | 0 | 0 | 0.002 | 0.0098 | 0 | 0 | 0.0006 | 1.4
628189 | 20220127 | TC7887 | 10009623 | 0.75 | 0.84 | 0.009 | 0.008 | 0.26 | 0.23 | 0.07 | 0.24 | 0.017 | 0.003 | 0.001 | 0 | 0.0005 | 0 | 0.009 | 0.004 | 0.001 | 0.007 | 0 | 0.0003 | 0 | 0 | 0.002 | 0.0078 | 0 | 0 | 0.0007 | 1.2 |  | 1.03 |  | 2.33
628190 | 20220127 | TC7887 | 10009623 | 0.76 | 0.8 | 0.01 | 0.01 | 0.24 | 0.23 | 0.07 | 0.23 | 0.016 | 0.002 | 0 | 0 | 0.0004 | 0 | 0.009 | 0.004 | 0.001 | 0.007 | 0 | 0 | 0 | 0 | 0.002 | 0.0089 | 0 | 0 | 0.0004 | 1.1 |  | 1.02 |  | 2.2
628191 | 20220127 | TC7887 | 10009623 | 0.76 | 0.83 | 0.01 | 0.012 | 0.26 | 0.23 | 0.07 | 0.23 | 0.017 | 0.002 | 0 | 0 | 0.0005 | 0 | 0.009 | 0.004 | 0.001 | 0.007 | 0 | 0 | 0 | 0 | 0.002 | 0.0103 | 0 | 0 | 0.0004 | 1.2 |  | 1.03 |  | 2.3
628192 | 20220127 | TC7887 | 10009623 | 0.77 | 0.84 | 0.009 | 0.007 | 0.26 | 0.24 | 0.07 | 0.22 | 0.017 | 0.003 | 0.001 | 0 | 0.0005 | 0 | 0.009 | 0.004 | 0.001 | 0.007 | 0 | 0.0002 | 0 | 0 | 0.002 | 0.0087 | 0 | 0 | 0.0004 | 1.3 |  | 1.04 |  | 2.31
628193 | 20220127 | TC7887 | 10009623 | 0.77 | 0.82 | 0.009 | 0.006 | 0.24 | 0.24 | 0.07 | 0.23 | 0.017 | 0.003 | 0.001 | 0 | 0.0005 | 0 | 0.009 | 0.004 | 0.001 | 0.007 | 0 | 0.0009 | 0 | 0 | 0.003 | 0.0084 | 0 | 0 | 0.0003 | 1.4 |  | 1.04 |  | 2.27
628194 | 20220127 | TC7887 | 10009623 | 0.77 | 0.84 | 0.009 | 0.007 | 0.23 | 0.24 | 0.07 | 0.24 | 0.017 | 0.002 | 0 | 0 | 0.0005 | 0 | 0.009 | 0.004 | 0.001 | 0.007 | 0 | 0.0001 | 0 | 0 | 0.002 | 0.009 | 0 | 0 | 0.0005 | 1.5 |  | 1.04 |  | 2.33
628195 | 20220127 | TC7887 | 10009623 | 0.77 | 0.83 | 0.009 | 0.007 | 0.25 | 0.23 | 0.07 | 0.24 | 0.017 | 0.003 | 0.001 | 0 | 0.0005 | 0 | 0.009 | 0.004 | 0.001 | 0.007 | 0 | 0.0002 | 0 | 0 | 0.002 | 0.0078 | 0 | 0 | 0.0006 | 1.6 |  | 1.04 |  | 2.33
628196 | 20220127 | TC7887 | 10009623 | 0.77 | 0.83 | 0.008 | 0.008 | 0.23 | 0.23 | 0.07 | 0.25 | 0.018 | 0.002 | 0 | 0 | 0.0005 | 0 | 0.008 | 0.004 | 0.001 | 0.006 | 0 | 0.0003 | 0 | 0 | 0.001 | 0.0075 | 0 | 0 | 0.0003 | 1.2 |  | 1.04 |  | 2.34
628197 | 20220127 | TC7887 | 10009623 | 0.76 | 0.82 | 0.009 | 0.011 | 0.25 | 0.24 | 0.07 | 0.23 | 0.017 | 0.003 | 0.001 | 0 | 0.0005 | 0 | 0.009 | 0.004 | 0.001 | 0.007 | 0 | 0.0002 | 0 | 0 | 0.002 | 0.0088 | 0 | 0 | 0.0008 | 1.6 |  | 1.03 |  | 2.27
628198 | 20220127 | TC7887 | 10009623 | 0.76 | 0.83 | 0.009 | 0.01 | 0.25 | 0.24 | 0.07 | 0.24 | 0.017 | 0.003 | 0.001 | 0 | 0.0005 | 0 | 0.009 | 0.004 | 0.001 | 0.007 | 0 | 0 | 0 | 0 | 0.002 | 0.0095 | 0 | 0 | 0.0007 | 1.7 |  | 1.03 |  | 2.32
628199 | 20220127 | TC7887 | 10009623 | 0.74 | 0.84 | 0.01 | 0.006 | 0.25 | 0.25 | 0.08 | 0.25 | 0.017 | 0.003 | 0.001 | 0 | 0.0003 | 0 | 0.009 | 0.004 | 0.001 | 0.006 | 0 | 0.0001 | 0 | 0 | 0.002 | 0.0068 | 0 | 0 | 0.0002 | 1.2 |  | 1.02 |  | 2.36
628200 | 20220127 | TC7887 | 10009623 | 0.77 | 0.82 | 0.01 | 0.008 | 0.24 | 0.28 | 0.07 | 0.22 | 0.018 | 0.003 | 0.001 | 0 | 0.0005 | 0 | 0.009 | 0.004 | 0.001 | 0.007 | 0 | 0 | 0 | 0 | 0.002 | 0.01 | 0 | 0 | 0.0003 | 1 |  | 1.04 |  | 2.27
628201 | 20220127 | TC7887 | 10009623 | 0.74 | 0.82 | 0.009 | 0.007 | 0.25 | 0.26 | 0.07 | 0.23 | 0.017 | 0.003 | 0.001 | 0 | 0.0005 | 0 | 0.008 | 0.004 | 0.001 | 0.006 | 0 | 0 | 0 | 0 | 0.001 | 0.0057 | 0 | 0.001 | 0.0003 | 1.5 |  | 1.01 |  | 2.25
628202 | 20220128 | TC7887 | 10009623 | 0.74 | 0.81 | 0.011 | 0.01 | 0.26 | 0.28 | 0.07 | 0.23 | 0.017 | 0.003 | 0.001 | 0 | 0.0005 | 0 | 0.008 | 0.004 | 0.001 | 0.006 | 0 | 0 | 0 | 0 | 0.002 | 0.0067 | 0 | 0.001 | 0.0004 | 1.4 |  | 1.01 |  | 2.26
628203 | 20220128 | TC7887 | 10009623 | 0.77 | 0.82 | 0.009 | 0.01 | 0.25 | 0.24 | 0.07 | 0.22 | 0.017 | 0.002 | 0 | 0 | 0.0005 | 0 | 0.008 | 0.004 | 0.001 | 0.007 | 0 | 0 | 0 | 0 | 0.002 | 0.0077 | 0 | 0.001 | 0.0005 | 1.2 |  | 1.04 |  | 2.25
628204 | 20220128 | TC7887 | 10009623 | 0.76 | 0.81 | 0.007 | 0.009 | 0.25 | 0.23 | 0.07 | 0.23 | 0.018 | 0.002 | 0 | 0 | 0.0005 | 0 | 0.008 | 0.004 | 0.001 | 0.007 | 0 | 0 | 0 | 0 | 0.002 | 0.0058 | 0 | 0.001 | 0.0006 | 1 |  | 1.03 |  | 2.25
628205 | 20220128 | TC7887 | 10009623 | 0.76 | 0.82 | 0.012 | 0.012 | 0.25 | 0.24 | 0.07 | 0.23 | 0.017 | 0.008 | 0.006 | 0 | 0.0006 | 0 | 0.009 | 0.004 | 0.001 | 0.007 | 0 | 0.0001 | 0 | 0 | 0.002 | 0.0063 | 0 | 0.001 | 0.0003 | 1 |  | 1.03 |  | 2.27
628206 | 20220128 | TC7887 | 10009623 | 0.75 | 0.82 | 0.008 | 0.017 | 0.23 | 0.22 | 0.07 | 0.23 | 0.017 | 0.002 | 0 | 0 | 0.0005 | 0 | 0.009 | 0.004 | 0.001 | 0.007 | 0 | 0 | 0 | 0 | 0.002 | 0.0073 | 0 | 0 | 0.0007 | 1 |  | 1.02 |  | 2.21
628207 | 20220128 | TC7887 | 10009623 | 0.76 | 0.82 | 0.009 | 0.012 | 0.25 | 0.23 | 0.07 | 0.23 | 0.018 | 0.002 | 0 | 0 | 0.0005 | 0 | 0.009 | 0.004 | 0.001 | 0.007 | 0 | 0 | 0 | 0 | 0.002 | 0.0074 | 0 | 0.001 | 0.001 | 0.7 |  | 1.03 |  | 2.27
628208 | 20220128 | TC7887 | 10009623 | 0.75 | 0.82 | 0.008 | 0.011 | 0.24 | 0.23 | 0.08 | 0.23 | 0.017 | 0.002 | 0 | 0 | 0.0005 | 0 | 0.009 | 0.005 | 0.001 | 0.007 | 0 | 0 | 0 | 0 | 0.002 | 0.0063 | 0 | 0.001 | 0.0004 | 1 |  | 1.02 |  | 2.24
628209 | 20220128 | TC7887 | 10009623 | 0.76 | 0.83 | 0.01 | 0.011 | 0.24 | 0.25 | 0.07 | 0.23 | 0.018 | 0.002 | 0 | 0 | 0.0005 | 0 | 0.009 | 0.005 | 0.001 | 0.007 | 0 | 0.0002 | 0 | 0 | 0.002 | 0.0056 | 0 | 0.001 | 0.0004 | 1.1 |  | 1.03 |  | 2.29
628210 | 20220128 | TC7887 | 10009623 | 0.77 | 0.84 | 0.01 | 0.014 | 0.25 | 0.29 | 0.08 | 0.23 | 0.018 | 0.003 | 0.001 | 0 | 0.0005 | 0 | 0.01 | 0.005 | 0.001 | 0.007 | 0 | 0.0003 | 0 | 0 | 0.002 | 0.0065 | 0 | 0.001 | 0.0003 | 1.4 |  | 1.04 |  | 2.38
628211 | 20220128 | TC7887 | 10009623 | 0.76 | 0.82 | 0.009 | 0.013 | 0.26 | 0.3 | 0.08 | 0.23 | 0.018 | 0.002 | 0 | 0 | 0.0005 | 0 | 0.01 | 0.005 | 0.001 | 0.008 | 0 | 0.0002 | 0 | 0 | 0.003 | 0.0085 | 0 | 0 | 0.0008 | 1.1 |  | 1.03 |  | 2.34
628212 | 20220128 | TC7887 | 10009623 | 0.74 | 0.8 | 0.008 | 0.015 | 0.26 | 0.3 | 0.1 | 0.23 | 0.018 | 0.002 | 0 | 0 | 0.0005 | 0 | 0.01 | 0.005 | 0.001 | 0.008 | 0 | 0 | 0 | 0 | 0.003 | 0.0097 | 0 | 0 | 0.0005 | 1.5 |  | 1.01 |  | 2.29
628213 | 20220128 | TC8000 | 10009238 | 0.8 | 0.34 | 0.01 | 0.012 | 0.54 | 0.28 | 0.08 | 0.67 | 0.019 | 0.003 | 0.001 | 0 | 0.0004 | 0 | 0.01 | 0.005 | 0.009 | 0.008 | 0 | 0 | 0 | 0 | 0.002 | 0.0084 | 0 | 0.001 | 0.0003 | 1.1
628214 | 20220128 | TA8232 | 10009257 | 0.8 | 0.32 | 0.011 | 0.008 | 0.57 | 0.24 | 0.08 | 0.67 | 0.019 | 0.003 | 0.001 | 0 | 0.0005 | 0 | 0.01 | 0.005 | 0.01 | 0.007 | 0 | 0.0001 | 0 | 0 | 0.002 | 0.0072 | 0 | 0.001 | 0.0002 | 1
628215 | 20220128 | TA8232 | 10009257 | 0.8 | 0.31 | 0.01 | 0.009 | 0.53 | 0.28 | 0.09 | 0.64 | 0.021 | 0.003 | 0.001 | 0 | 0.0004 | 0 | 0.011 | 0.005 | 0.007 | 0.008 | 0 | 0.0001 | 0 | 0 | 0.002 | 0.0087 | 0 | 0 | 0.0003 | 1
628216 | 20220128 | TA99106 | 10009663 | 0.93 | 1.03 | 0.009 | 0.012 | 0.38 | 0.28 | 0.08 | 0.24 | 0.019 | 0.003 | 0.001 | 0 | 0.0006 | 0 | 0.01 | 0.005 | 0.007 | 0.008 | 0 | 0.0004 | 0 | 0 | 0.002 | 0.0066 | 0 | 0.001 | 0 | 1.2 |  | 1.26 |  |  | 0.286
628217 | 20220128 | TA99106 | 10009663 | 0.91 | 1.08 | 0.009 | 0.013 | 0.4 | 0.25 | 0.08 | 0.24 | 0.019 | 0.003 | 0.001 | 0 | 0.0006 | 0 | 0.01 | 0.005 | 0.008 | 0.008 | 0 | 0.0002 | 0 | 0 | 0.002 | 0.0072 | 0 | 0.001 | 0.0003 | 1.8 |  | 1.25 |  |  | 0.32
628218 | 20220128 | TA99106 | 10009663 | 0.93 | 1.04 | 0.01 | 0.009 | 0.36 | 0.24 | 0.08 | 0.22 | 0.018 | 0.003 | 0.001 | 0 | 0.0006 | 0 | 0.009 | 0.005 | 0.008 | 0.007 | 0 | 0.001 | 0 | 0 | 0.002 | 0.0055 | 0 | 0.001 | 0.0003 | 1.5 |  | 1.26 |  |  | 0.333
628219 | 20220128 | TA99106 | 10009663 | 0.92 | 1.03 | 0.012 | 0.011 | 0.36 | 0.24 | 0.08 | 0.23 | 0.019 | 0.003 | 0.001 | 0 | 0.0006 | 0 | 0.01 | 0.005 | 0.007 | 0.008 | 0.001 | 0.0004 | 0 | 0 | 0.002 | 0.0067 | 0 | 0.002 | 0.0006 | 0.8 |  | 1.25 |  |  | 0.333
628220 | 20220128 | TA99106 | 10009663 | 0.94 | 1.01 | 0.01 | 0.009 | 0.38 | 0.24 | 0.07 | 0.22 | 0.018 | 0.004 | 0.002 | 0 | 0.0006 | 0 | 0.009 | 0.005 | 0.008 | 0.007 | 0 | 0.0012 | 0 | 0 | 0.002 | 0.0083 | 0 | 0.001 | 0.0003 | 0.6 |  | 1.26 |  |  | 0.292
628221 | 20220128 | TA99106 | 10009663 | 0.93 | 1.02 | 0.01 | 0.011 | 0.35 | 0.25 | 0.07 | 0.22 | 0.018 | 0.003 | 0.001 | 0 | 0.0007 | 0 | 0.01 | 0.005 | 0.007 | 0.008 | 0 | 0 | 0 | 0 | 0.003 | 0.0083 | 0 | 0 | 0.0004 | 1 |  | 1.25 |  |  | 0.28
628222 | 20220128 | TA99106 | 10009663 | 0.93 | 1.03 | 0.01 | 0.011 | 0.36 | 0.26 | 0.07 | 0.23 | 0.018 | 0.003 | 0.001 | 0.002 | 0.0006 | 0 | 0.01 | 0.005 | 0.007 | 0.007 | 0 | 0.0002 | 0 | 0 | 0.002 | 0.0081 | 0 | 0.001 | 0.0004 | 1.5 |  | 1.26 |  |  | 0.269
628223 | 20220128 | TA99106 | 10009663 | 0.91 | 1.05 | 0.011 | 0.011 | 0.37 | 0.26 | 0.08 | 0.23 | 0.018 | 0.003 | 0.001 | 0 | 0.0007 | 0 | 0.01 | 0.005 | 0.007 | 0.007 | 0 | 0.0001 | 0 | 0 | 0.003 | 0.0068 | 0 | 0.001 | 0.0003 | 1.1 |  | 1.24 |  |  | 0.308
628224 | 20220128 | TA99106 | 10009663 | 0.91 | 1.02 | 0.01 | 0.014 | 0.35 | 0.24 | 0.07 | 0.22 | 0.018 | 0.003 | 0.001 | 0.001 | 0.0007 | 0 | 0.009 | 0.005 | 0.007 | 0.007 | 0 | 0 | 0 | 0 | 0.002 | 0.0072 | 0 | 0.001 | 0.0006 | 1.6 |  | 1.23 |  |  | 0.292
628225 | 20220128 | TA99106 | 10009663 | 0.94 | 1.03 | 0.012 | 0.009 | 0.38 | 0.26 | 0.08 | 0.22 | 0.02 | 0.003 | 0.001 | 0 | 0.0007 | 0 | 0.01 | 0.005 | 0.009 | 0.007 | 0 | 0 | 0 | 0 | 0.002 | 0.0084 | 0 | 0.001 | 0.0006 | 0.8 |  | 1.27 |  |  | 0.308
628226 | 20220128 | TA99106 | 10009663 | 0.92 | 1.05 | 0.011 | 0.011 | 0.35 | 0.25 | 0.08 | 0.23 | 0.019 | 0.003 | 0.001 | 0 | 0.0006 | 0 | 0.009 | 0.004 | 0.007 | 0.007 | 0 | 0 | 0 | 0 | 0.002 | 0.0082 | 0 | 0.001 | 0.0003 | 0.8 |  | 1.25 |  |  | 0.32
628227 | 20220128 | TA99106 | 10009663 | 0.93 | 1.04 | 0.015 | 0.009 | 0.34 | 0.25 | 0.08 | 0.25 | 0.018 | 0.003 | 0.001 | 0 | 0.0004 | 0 | 0.01 | 0.005 | 0.007 | 0.007 | 0 | 0 | 0 | 0 | 0.003 | 0.0079 | 0 | 0.001 | 0.0005 | 1.1 |  | 1.26 |  |  | 0.32
628228 | 20220129 | TA99106 | 10009663 | 0.94 | 1 | 0.013 | 0.007 | 0.35 | 0.25 | 0.08 | 0.25 | 0.018 | 0.003 | 0.001 | 0 | 0.0005 | 0 | 0.009 | 0.004 | 0.007 | 0.007 | 0 | 0 | 0 | 0 | 0.002 | 0.006 | 0 | 0.001 | 0.0003 | 0.7 |  | 1.26 |  |  | 0.32
628229 | 20220129 | TA99106 | 10009261 | 0.93 | 1.01 | 0.012 | 0.01 | 0.34 | 0.25 | 0.08 | 0.23 | 0.019 | 0.003 | 0.001 | 0 | 0.0006 | 0 | 0.009 | 0.004 | 0.008 | 0.007 | 0.002 | 0 | 0 | 0 | 0.002 | 0.0066 | 0 | 0.001 | 0.0002 | 1.1 |  | 1.25 |  |  | 0.32
628230 | 20220129 | TA99106 | 10009261 | 0.91 | 1.03 | 0.01 | 0.009 | 0.37 | 0.24 | 0.07 | 0.24 | 0.018 | 0.003 | 0.001 | 0 | 0.0006 | 0 | 0.009 | 0.004 | 0.008 | 0.007 | 0 | 0 | 0 | 0 | 0.002 | 0.0061 | 0 | 0.001 | 0.0004 | 0.7 |  | 1.24 |  |  | 0.292
628231 | 20220129 | TA99106 | 10009261 | 0.94 | 1.02 | 0.012 | 0.01 | 0.37 | 0.23 | 0.07 | 0.22 | 0.017 | 0.003 | 0.001 | 0 | 0.0006 | 0 | 0.009 | 0.004 | 0.007 | 0.007 | 0 | 0 | 0 | 0 | 0.002 | 0.0072 | 0 | 0.001 | 0.0005 | 1 |  | 1.26 |  |  | 0.304
628232 | 20220129 | TC8086 | 10009232 | 0.85 | 0.99 | 0.011 | 0.013 | 0.28 | 0.26 | 0.07 | 0.22 | 0.018 | 0.002 | 0 | 0 | 0.0006 | 0 | 0.009 | 0.004 | 0.001 | 0.007 | 0 | 0 | 0 | 0 | 0.002 | 0.005 | 0 | 0.001 | 0.0004 | 0.9
628233 | 20220129 | TC8086 | 10009232 | 0.83 | 1 | 0.014 | 0.012 | 0.27 | 0.28 | 0.08 | 0.22 | 0.019 | 0.002 | 0 | 0 | 0.0006 | 0 | 0.009 | 0.004 | 0.001 | 0.007 | 0 | 0 | 0 | 0 | 0.002 | 0.0057 | 0 | 0.001 | 0.0001 | 1.5
628234 | 20220129 | TC8086 | 10009232 | 0.85 | 0.98 | 0.016 | 0.016 | 0.26 | 0.28 | 0.07 | 0.23 | 0.018 | 0.002 | 0 | 0 | 0.0006 | 0 | 0.009 | 0.004 | 0.001 | 0.007 | 0 | 0.0001 | 0 | 0 | 0.002 | 0.0071 | 0 | 0.001 | 0.0003 | 1
628235 | 20220129 | TC8086 | 10009232 | 0.84 | 0.96 | 0.02 | 0.01 | 0.32 | 0.3 | 0.08 | 0.26 | 0.019 | 0.003 | 0.001 | 0.006 | 0.0006 | 0 | 0.01 | 0.004 | 0.002 | 0.007 | 0.001 | 0.0004 | 0 | 0 | 0.002 | 0.0068 | 0 | 0.001 | 0.0001 | 1.4
628236 | 20220129 | TC8086 | 10009232 | 0.85 | 0.98 | 0.019 | 0.012 | 0.28 | 0.27 | 0.07 | 0.25 | 0.018 | 0.002 | 0 | 0 | 0.0005 | 0 | 0.009 | 0.004 | 0.001 | 0.007 | 0 | 0.0005 | 0 | 0 | 0.002 | 0.0078 | 0 | 0.001 | 0.0009 | 1.5
628237 | 20220129 | TC8000 | 10009238 | 0.76 | 0.82 | 0.014 | 0.011 | 0.25 | 0.25 | 0.08 | 0.23 | 0.018 | 0.002 | 0 | 0 | 0.0005 | 0 | 0.009 | 0.004 | 0.001 | 0.007 | 0 | 0 | 0 | 0 | 0.002 | 0.007 | 0 | 0 | 0.0002 | 1.3
628238 | 20220129 | TC7887 | 10009623 | 0.75 | 0.84 | 0.013 | 0.013 | 0.26 | 0.24 | 0.08 | 0.23 | 0.018 | 0.002 | 0 | 0 | 0.0005 | 0 | 0.009 | 0.004 | 0.001 | 0.007 | 0 | 0 | 0 | 0 | 0.001 | 0.0077 | 0 | 0.001 | 0.0005 | 1.2 |  | 1.03 |  | 2.32
628239 | 20220129 | TC7887 | 10009623 | 0.76 | 0.84 | 0.012 | 0.014 | 0.25 | 0.22 | 0.07 | 0.23 | 0.017 | 0.002 | 0 | 0 | 0.0005 | 0 | 0.008 | 0.004 | 0.001 | 0.006 | 0 | 0 | 0 | 0 | 0.001 | 0.007 | 0 | 0.001 | 0.0008 | 1.2 |  | 1.03 |  | 2.29
628240 | 20220129 | TC7887 | 10009623 | 0.75 | 0.82 | 0.012 | 0.012 | 0.24 | 0.22 | 0.07 | 0.23 | 0.017 | 0.002 | 0 | 0 | 0.0005 | 0 | 0.008 | 0.004 | 0.001 | 0.006 | 0 | 0 | 0 | 0 | 0.001 | 0.0074 | 0 | 0.001 | 0.0005 | 0.9 |  | 1.02 |  | 2.23
628241 | 20220129 | TC7887 | 10009623 | 0.76 | 0.82 | 0.01 | 0.013 | 0.26 | 0.22 | 0.07 | 0.23 | 0.017 | 0.002 | 0 | 0 | 0.0005 | 0 | 0.008 | 0.004 | 0.001 | 0.006 | 0 | 0 | 0 | 0 | 0.001 | 0.0073 | 0 | 0 | 0.0003 | 0.9 |  | 1.03 |  | 2.27
628242 | 20220130 | TC7887 | 10009623 | 0.77 | 0.82 | 0.01 | 0.011 | 0.25 | 0.21 | 0.07 | 0.24 | 0.018 | 0.002 | 0 | 0 | 0.0005 | 0 | 0.008 | 0.004 | 0.001 | 0.006 | 0 | 0.0001 | 0 | 0 | 0.001 | 0.0071 | 0 | 0 | 0.0005 | 0.9 |  | 1.04 |  | 2.3
628243 | 20220130 | TC7887 | 10009623 | 0.77 | 0.83 | 0.008 | 0.012 | 0.27 | 0.22 | 0.07 | 0.25 | 0.018 | 0.002 | 0 | 0 | 0.0005 | 0 | 0.009 | 0.004 | 0.001 | 0.006 | 0 | 0.0001 | 0 | 0 | 0.002 | 0.0075 | 0 | 0 | 0.0008 | 1.4 |  | 1.05 |  | 2.39
628244 | 20220130 | TC7887 | 10009623 | 0.76 | 0.81 | 0.009 | 0.009 | 0.25 | 0.21 | 0.08 | 0.23 | 0.017 | 0.002 | 0 | 0 | 0.0005 | 0 | 0.008 | 0.004 | 0.001 | 0.006 | 0 | 0 | 0 | 0 | 0.001 | 0.0063 | 0 | 0 | 0.0004 | 0.8 |  | 1.03 |  | 2.23
628245 | 20220130 | TC7887 | 10009623 | 0.77 | 0.84 | 0.009 | 0.007 | 0.27 | 0.21 | 0.08 | 0.25 | 0.016 | 0.003 | 0.001 | 0 | 0.0003 | 0 | 0.009 | 0.004 | 0.001 | 0.006 | 0 | 0.0067 | 0 | 0 | 0.002 | 0.006 | 0 | 0 | 0.0003 | 0.8 |  | 1.05 |  | 2.4
628246 | 20220130 | TC7887 | 10009623 | 0.77 | 0.84 | 0.009 | 0.01 | 0.27 | 0.2 | 0.07 | 0.25 | 0.015 | 0.006 | 0.004 | 0 | 0.0003 | 0 | 0.008 | 0.004 | 0.001 | 0.006 | 0 | 0.0015 | 0 | 0 | 0.001 | 0.0068 | 0 | 0 | 0.0003 | 0.7 |  | 1.05 |  | 2.38
628247 | 20220130 | TC7887 | 10009623 | 0.75 | 0.8 | 0.01 | 0.016 | 0.23 | 0.21 | 0.07 | 0.22 | 0.017 | 0.002 | 0 | 0 | 0.0005 | 0 | 0.009 | 0.005 | 0.001 | 0.007 | 0 | 0.0002 | 0 | 0 | 0.002 | 0.0081 | 0 | 0 | 0.0003 | 1 |  | 1.01 |  | 2.13
628248 | 20220130 | TC7887 | 10009623 | 0.74 | 0.82 | 0.011 | 0.012 | 0.25 | 0.22 | 0.07 | 0.22 | 0.017 | 0.002 | 0 | 0 | 0.0004 | 0 | 0.009 | 0.004 | 0.001 | 0.007 | 0 | 0.0001 | 0 | 0 | 0.001 | 0.0072 | 0 | 0 | 0 | 0.6 |  | 1.01 |  | 2.19
628249 | 20220130 | TC7887 | 10009623 | 0.74 | 0.8 | 0.009 | 0.01 | 0.24 | 0.19 | 0.07 | 0.22 | 0.016 | 0.002 | 0 | 0 | 0.0005 | 0 | 0.008 | 0.005 | 0.001 | 0.007 | 0 | 0 | 0 | 0 | 0.001 | 0.0062 | 0 | 0 | 0.0002 | 0.9 |  | 1 |  | 2.11
628250 | 20220130 | TC7887 | 10009623 | 0.74 | 0.83 | 0.01 | 0.013 | 0.24 | 0.21 | 0.07 | 0.23 | 0.018 | 0.002 | 0 | 0 | 0.0005 | 0 | 0.009 | 0.005 | 0.001 | 0.007 | 0 | 0.0004 | 0 | 0 | 0.002 | 0.0068 | 0 | 0.001 | 0.0002 | 1.1 |  | 1.01 |  | 2.23
628251 | 20220130 | TC7887 | 10009623 | 0.75 | 0.81 | 0.007 | 0.012 | 0.23 | 0.2 | 0.07 | 0.22 | 0.017 | 0.002 | 0 | 0 | 0.0005 | 0 | 0.009 | 0.005 | 0.001 | 0.007 | 0 | 0 | 0 | 0 | 0.002 | 0.0079 | 0 | 0 | 0.0005 | 1.1 |  | 1.01 |  | 2.15
628252 | 20220130 | TC7887 | 10009623 | 0.75 | 0.81 | 0.007 | 0.008 | 0.26 | 0.2 | 0.07 | 0.25 | 0.016 | 0.002 | 0 | 0 | 0.0005 | 0 | 0.008 | 0.004 | 0.001 | 0.007 | 0 | 0.0005 | 0 | 0 | 0.002 | 0.0074 | 0 | 0 | 0.0006 | 1.2 |  | 1.02 |  | 2.27
628253 | 20220130 | TC7887 | 10009623 | 0.78 | 0.82 | 0.006 | 0.008 | 0.25 | 0.18 | 0.06 | 0.24 | 0.015 | 0.002 | 0 | 0 | 0.0005 | 0 | 0.008 | 0.004 | 0.001 | 0.006 | 0 | 0 | 0 | 0 | 0.002 | 0.0059 | 0 | 0 | 0.0002 | 1.1 |  | 1.05 |  | 2.27
628254 | 20220130 | TC7887 | 10009623 | 0.78 | 0.82 | 0.007 | 0.01 | 0.26 | 0.21 | 0.07 | 0.22 | 0.016 | 0.002 | 0 | 0 | 0.0005 | 0 | 0.009 | 0.004 | 0.001 | 0.007 | 0 | 0.0002 | 0 | 0 | 0.002 | 0.0072 | 0 | 0 | 0.0009 | 1.4 |  | 1.05 |  | 2.25
628255 | 20220130 | TC7887 | 10009623 | 0.76 | 0.81 | 0.008 | 0.012 | 0.25 | 0.21 | 0.07 | 0.24 | 0.015 | 0.002 | 0 | 0 | 0.0005 | 0 | 0.008 | 0.004 | 0.001 | 0.007 | 0 | 0.0003 | 0 | 0 | 0.002 | 0.0086 | 0 | 0 | 0.0008 | 1.3 |  | 1.03 |  | 2.25
628256 | 20220130 | TC7887 | 10009623 | 0.76 | 0.81 | 0.008 | 0.011 | 0.25 | 0.22 | 0.07 | 0.25 | 0.016 | 0.002 | 0 | 0 | 0.0005 | 0 | 0.008 | 0.004 | 0.001 | 0.007 | 0 | 0 | 0 | 0 | 0.002 | 0.007 | 0 | 0 | 0.0006 | 1.1 |  | 1.03 |  | 2.29
628257 | 20220130 | TC7887 | 10009623 | 0.76 | 0.83 | 0.006 | 0.008 | 0.26 | 0.2 | 0.07 | 0.25 | 0.015 | 0.002 | 0 | 0 | 0.0005 | 0 | 0.008 | 0.004 | 0.001 | 0.007 | 0 | 0 | 0 | 0 | 0.001 | 0.0095 | 0 | 0 | 0.0005 | 1.7 |  | 1.03 |  | 2.32
628258 | 20220130 | TC7887 | 10009623 | 0.76 | 0.83 | 0.008 | 0.01 | 0.24 | 0.22 | 0.07 | 0.22 | 0.016 | 0.002 | 0 | 0 | 0.0005 | 0 | 0.009 | 0.004 | 0.001 | 0.006 | 0 | 0.0001 | 0 | 0 | 0.001 | 0.0097 | 0 | 0 | 0.0012 | 2 |  | 1.03 |  | 2.22
628259 | 20220130 | TC7887 | 10009623 | 0.75 | 0.81 | 0.012 | 0.013 | 0.24 | 0.22 | 0.07 | 0.22 | 0.016 | 0.002 | 0 | 0 | 0.0005 | 0 | 0.009 | 0.004 | 0.001 | 0.006 | 0 | 0.0006 | 0 | 0 | 0.002 | 0.0082 | 0 | 0 | 0.0009 | 1.5 |  | 1.01 |  | 2.17
628260 | 20220130 | TC7887 | 10009623 | 0.74 | 0.83 | 0.009 | 0.014 | 0.25 | 0.22 | 0.07 | 0.23 | 0.017 | 0.002 | 0 | 0 | 0.0005 | 0 | 0.009 | 0.005 | 0.001 | 0.007 | 0 | 0.001 | 0 | 0 | 0.001 | 0.0105 | 0 | 0.001 | 0.001 | 1.8 |  | 1.01 |  | 2.24
628261 | 20220130 | TC7887 | 10009623 | 0.76 | 0.81 | 0.01 | 0.014 | 0.23 | 0.22 | 0.07 | 0.22 | 0.016 | 0.002 | 0 | 0 | 0.0005 | 0 | 0.008 | 0.004 | 0.001 | 0.007 | 0 | 0 | 0 | 0 | 0.002 | 0.0092 | 0 | 0 | 0.0007 | 1.3 |  | 1.02 |  | 2.17
628262 | 20220130 | TC7887 | 10009623 | 0.75 | 0.81 | 0.01 | 0.013 | 0.23 | 0.22 | 0.07 | 0.23 | 0.016 | 0.002 | 0 | 0 | 0.0005 | 0 | 0.008 | 0.004 | 0.001 | 0.007 | 0 | 0 | 0 | 0 | 0.001 | 0.0085 | 0 | 0.001 | 0.0002 | 1.8 |  | 1.01 |  | 2.19
628263 | 20220130 | TC7887 | 10009623 | 0.75 | 0.8 | 0.01 | 0.012 | 0.24 | 0.22 | 0.07 | 0.22 | 0.016 | 0.002 | 0 | 0 | 0.0005 | 0 | 0.009 | 0.004 | 0.001 | 0.006 | 0 | 0 | 0 | 0 | 0.002 | 0.009 | 0 | 0 | 0.0003 | 1.2 |  | 1.01 |  | 2.15
628264 | 20220131 | TC7885 | 10009237 | 0.76 | 0.8 | 0.008 | 0.009 | 0.24 | 0.22 | 0.07 | 0.26 | 0.017 | 0.002 | 0 | 0 | 0.0005 | 0 | 0.009 | 0.004 | 0.001 | 0.007 | 0 | 0 | 0 | 0 | 0.001 | 0.0082 | 0 | 0 | 0.0004 | 1 |  | 1.029 |  |  | 0.318
628265 | 20220131 | TC7887 | 10009623 | 0.77 | 0.82 | 0.01 | 0.011 | 0.24 | 0.22 | 0.07 | 0.22 | 0.016 | 0.002 | 0 | 0 | 0.0005 | 0 | 0.009 | 0.004 | 0.001 | 0.007 | 0 | 0 | 0 | 0 | 0.002 | 0.0078 | 0 | 0 | 0.0005 | 0.9 |  | 1.03 |  | 2.22
628266 | 20220131 | TC8695 | 10009244 | 0.82 | 0.96 | 0.011 | 0.008 | 0.3 | 0.22 | 0.07 | 0.26 | 0.017 | 0.003 | 0.001 | 0 | 0.0006 | 0 | 0.009 | 0.005 | 0.007 | 0.007 | 0 | 0 | 0 | 0 | 0.002 | 0.0063 | 0 | 0.001 | 0 | 0.7 |  | 1.13
628267 | 20220131 | TC7885 | 10009237 | 0.76 | 0.81 | 0.011 | 0.011 | 0.24 | 0.23 | 0.07 | 0.23 | 0.017 | 0.002 | 0 | 0 | 0.0005 | 0 | 0.008 | 0.004 | 0.005 | 0.007 | 0 | 0 | 0 | 0 | 0.001 | 0.007 | 0 | 0 | 0.0001 | 0.9 |  | 1.026 |  |  | 0.304
628268 | 20220131 | TC8695 | 10009244 | 0.83 | 0.99 | 0.013 | 0.01 | 0.29 | 0.22 | 0.07 | 0.26 | 0.017 | 0.003 | 0.001 | 0 | 0.0006 | 0 | 0.009 | 0.005 | 0.007 | 0.007 | 0 | 0 | 0 | 0 | 0.002 | 0.0081 | 0 | 0.001 | 0.0002 | 1.5 |  | 1.14
628269 | 20220131 | TC8695 | 10009244 | 0.83 | 0.97 | 0.012 | 0.009 | 0.3 | 0.23 | 0.07 | 0.25 | 0.017 | 0.003 | 0.001 | 0 | 0.0006 | 0 | 0.01 | 0.005 | 0.005 | 0.007 | 0 | 0 | 0 | 0 | 0.002 | 0.0075 | 0 | 0.001 | 0.0004 | 1.2 |  | 1.14
628270 | 20220131 | TC8695 | 10009244 | 0.82 | 0.97 | 0.012 | 0.008 | 0.33 | 0.23 | 0.07 | 0.25 | 0.018 | 0.004 | 0.002 | 0.001 | 0.0006 | 0 | 0.01 | 0.005 | 0.008 | 0.006 | 0 | 0 | 0 | 0 | 0.002 | 0.0068 | 0 | 0.001 | 0.0005 | 1.3 |  | 1.13
628271 | 20220203 | TC8695 | 10009244 | 0.85 | 0.95 | 0.016 | 0.008 | 0.28 | 0.24 | 0.07 | 0.26 | 0.018 | 0.002 | 0 | 0 | 0.0006 | 0 | 0.009 | 0.004 | 0.005 | 0.007 | 0 | 0 | 0 | 0 | 0.002 | 0.0084 | 0 | 0 | 0.0002 | 1.4 |  | 1.16
628272 | 20220203 | TC8695 | 10009244 | 0.83 | 0.98 | 0.013 | 0.009 | 0.3 | 0.26 | 0.07 | 0.26 | 0.019 | 0.003 | 0.001 | 0 | 0.0006 | 0 | 0.01 | 0.005 | 0.008 | 0.007 | 0 | 0 | 0 | 0 | 0.003 | 0.0085 | 0 | 0 | 0.0001 | 1 |  | 1.15
628273 | 20220203 | TC8695 | 10009244 | 0.85 | 0.98 | 0.009 | 0.009 | 0.32 | 0.25 | 0.09 | 0.27 | 0.023 | 0.003 | 0.001 | 0 | 0.0006 | 0 | 0.009 | 0.004 | 0.006 | 0.008 | 0.001 | 0 | 0 | 0 | 0.002 | 0.0071 | 0 | 0.001 | 0.0014 | 1.2 |  | 1.18
628274 | 20220204 | TC8000 | 10009238 | 0.83 | 1.01 | 0.011 | 0.012 | 0.3 | 0.26 | 0.08 | 0.26 | 0.019 | 0.002 | 0 | 0.005 | 0.0006 | 0 | 0.009 | 0.004 | 0.004 | 0.008 | 0 | 0 | 0 | 0 | 0.002 | 0.0077 | 0 | 0.001 | 0.0027 | 2.3
628275 | 20220204 | TC8695 | 10009244 | 0.85 | 0.99 | 0.009 | 0.013 | 0.29 | 0.25 | 0.08 | 0.26 | 0.02 | 0.003 | 0.001 | 0 | 0.0006 | 0 | 0.009 | 0.004 | 0.004 | 0.007 | 0 | 0 | 0 | 0 | 0.002 | 0.0078 | 0 | 0 | 0.0017 | 1.3 |  | 1.17
628276 | 20220204 | TC8695 | 10009244 | 0.85 | 0.99 | 0.009 | 0.006 | 0.32 | 0.29 | 0.08 | 0.26 | 0.019 | 0.002 | 0 | 0 | 0.0007 | 0 | 0.009 | 0.004 | 0.006 | 0.008 | 0 | 0 | 0 | 0 | 0.002 | 0.0061 | 0 | 0 | 0 | 0.9 |  | 1.17
628277 | 20220204 | TC8695 | 10009244 | 0.86 | 0.99 | 0.011 | 0.007 | 0.28 | 0.24 | 0.07 | 0.27 | 0.018 | 0.003 | 0.001 | 0 | 0.0006 | 0 | 0.009 | 0.004 | 0.004 | 0.007 | 0 | 0.0004 | 0 | 0 | 0.002 | 0.0086 | 0 | 0.001 | 0.0003 | 1.2 |  | 1.18
628278 | 20220204 | TC8695 | 10009244 | 0.84 | 0.97 | 0.009 | 0.011 | 0.3 | 0.26 | 0.08 | 0.26 | 0.02 | 0.002 | 0 | 0 | 0.0005 | 0 | 0.009 | 0.004 | 0.007 | 0.008 | 0 | 0 | 0 | 0 | 0.002 | 0.0088 | 0 | 0 | 0.0004 | 1.1 |  | 1.16
628279 | 20220204 | TC8695 | 10009244 | 0.86 | 0.98 | 0.011 | 0.01 | 0.33 | 0.24 | 0.07 | 0.28 | 0.018 | 0.003 | 0.001 | 0 | 0.0005 | 0 | 0.009 | 0.004 | 0.005 | 0.007 | 0 | 0 | 0 | 0 | 0.002 | 0.0086 | 0 | 0 | 0.0006 | 1.6 |  | 1.18
628280 | 20220204 | TC8695 | 10009244 | 0.85 | 0.98 | 0.008 | 0.012 | 0.33 | 0.26 | 0.07 | 0.26 | 0.018 | 0.003 | 0.001 | 0 | 0.0005 | 0 | 0.009 | 0.004 | 0.005 | 0.008 | 0 | 0 | 0 | 0 | 0.002 | 0.0088 | 0 | 0 | 0.0011 | 1.4 |  | 1.17
628281 | 20220204 | TC8695 | 10009244 | 0.83 | 0.95 | 0.009 | 0.01 | 0.28 | 0.25 | 0.07 | 0.25 | 0.017 | 0.003 | 0.001 | 0 | 0.0005 | 0 | 0.01 | 0.004 | 0.006 | 0.007 | 0 | 0 | 0 | 0 | 0.002 | 0.0082 | 0 | 0 | 0.0011 | 1.3 |  | 1.13
628282 | 20220204 | TC8695 | 10009244 | 0.85 | 0.98 | 0.01 | 0.01 | 0.3 | 0.26 | 0.07 | 0.26 | 0.018 | 0.002 | 0 | 0 | 0.0006 | 0 | 0.01 | 0.004 | 0.005 | 0.007 | 0 | 0 | 0 | 0 | 0.003 | 0.0085 | 0 | 0 | 0.0011 | 1.4 |  | 1.16
628283 | 20220204 | TC8695 | 10009244 | 0.82 | 1 | 0.013 | 0.015 | 0.28 | 0.27 | 0.07 | 0.25 | 0.018 | 0.002 | 0 | 0.01 | 0.0005 | 0 | 0.009 | 0.004 | 0.003 | 0.007 | 0 | 0 | 0 | 0 | 0.002 | 0.007 | 0 | 0.001 | 0.0011 | 1.7 |  | 1.13
628284 | 20220204 | TC8695 | 10009244 | 0.85 | 0.98 | 0.008 | 0.01 | 0.32 | 0.25 | 0.07 | 0.25 | 0.018 | 0.002 | 0 | 0 | 0.0006 | 0 | 0.009 | 0.004 | 0.004 | 0.007 | 0 | 0 | 0 | 0 | 0.002 | 0.0086 | 0 | 0.001 | 0.0008 | 1.9 |  | 1.16
628285 | 20220204 | TC8695 | 10009244 | 0.83 | 0.96 | 0.015 | 0.011 | 0.3 | 0.29 | 0.08 | 0.25 | 0.02 | 0.003 | 0.001 | 0 | 0.0005 | 0 | 0.01 | 0.004 | 0.006 | 0.008 | 0 | 0 | 0 | 0 | 0.003 | 0.0095 | 0 | 0 | 0.001 | 1.2 |  | 1.14
628286 | 20220204 | TC8695 | 10009244 | 0.85 | 0.96 | 0.014 | 0.013 | 0.31 | 0.26 | 0.08 | 0.25 | 0.019 | 0.003 | 0.001 | 0 | 0.0006 | 0 | 0.009 | 0.004 | 0.005 | 0.008 | 0 | 0 | 0 | 0 | 0.002 | 0.009 | 0 | 0 | 0.0005 | 1.1 |  | 1.16
628287 | 20220204 | TC8695 | 10009244 | 0.85 | 0.95 | 0.014 | 0.008 | 0.3 | 0.25 | 0.09 | 0.26 | 0.022 | 0.003 | 0.001 | 0 | 0.0005 | 0 | 0.009 | 0.004 | 0.007 | 0.008 | 0 | 0 | 0 | 0 | 0.003 | 0.0082 | 0 | 0 | 0.0003 | 0.8 |  | 1.16
628288 | 20220204 | TC8695 | 10009244 | 0.86 | 0.96 | 0.008 | 0.008 | 0.31 | 0.25 | 0.08 | 0.25 | 0.019 | 0.003 | 0.001 | 0 | 0.0006 | 0 | 0.009 | 0.004 | 0.007 | 0.008 | 0 | 0 | 0 | 0 | 0.002 | 0.0092 | 0 | 0 | 0.001 | 1.3 |  | 1.17
628289 | 20220204 | TC8695 | 10009244 | 0.85 | 0.99 | 0.014 | 0.01 | 0.3 | 0.27 | 0.1 | 0.27 | 0.025 | 0.003 | 0.001 | 0 | 0.0006 | 0 | 0.01 | 0.005 | 0.008 | 0.008 | 0 | 0 | 0 | 0 | 0.003 | 0.0069 | 0 | 0 | 0.0003 | 0.8 |  | 1.18
628290 | 20220204 | TC8695 | 10009244 | 0.84 | 0.97 | 0.009 | 0.011 | 0.31 | 0.27 | 0.07 | 0.27 | 0.018 | 0.003 | 0.001 | 0 | 0.0006 | 0 | 0.01 | 0.004 | 0.007 | 0.008 | 0 | 0 | 0 | 0 | 0.003 | 0.0084 | 0 | 0 | 0.0013 | 0.9 |  | 1.16
628291 | 20220204 | TC8695 | 10009244 | 0.84 | 0.98 | 0.011 | 0.008 | 0.32 | 0.27 | 0.08 | 0.26 | 0.02 | 0.003 | 0.001 | 0 | 0.0005 | 0 | 0.01 | 0.004 | 0.005 | 0.008 | 0 | 0 | 0 | 0 | 0.003 | 0.0089 | 0 | 0 | 0.0009 | 1.1 |  | 1.16
628292 | 20220205 | TC8000 | 10009238 | 0.86 | 0.98 | 0.02 | 0.008 | 0.39 | 0.28 | 0.08 | 0.31 | 0.018 | 0.002 | 0 | 0 | 0.0006 | 0 | 0.009 | 0.004 | 0.005 | 0.008 | 0 | 0 | 0 | 0 | 0.003 | 0.0089 | 0 | 0 | 0.0004 | 1.6
628293 | 20220205 | TC86100 | 10009844 | 0.82 | 0.95 | 0.02 | 0.008 | 0.38 | 0.25 | 0.08 | 0.26 | 0.02 | 0.002 | 0 | 0 | 0.0006 | 0 | 0.009 | 0.004 | 0.005 | 0.008 | 0 | 0 | 0 | 0 | 0.002 | 0.0087 | 0 | 0 | 0.0006 | 1.7 |  | 1.14
628294 | 20220205 | TC86100 | 10009844 | 0.85 | 0.97 | 0.017 | 0.01 | 0.38 | 0.25 | 0.08 | 0.27 | 0.019 | 0.003 | 0.001 | 0 | 0.0006 | 0 | 0.009 | 0.004 | 0.005 | 0.008 | 0 | 0 | 0 | 0 | 0.003 | 0.0095 | 0 | 0 | 0.0004 | 1.3 |  | 1.17
628295 | 20220205 | TC86100 | 10009844 | 0.86 | 0.98 | 0.012 | 0.009 | 0.38 | 0.25 | 0.07 | 0.26 | 0.018 | 0.002 | 0 | 0 | 0.0006 | 0 | 0.01 | 0.004 | 0.004 | 0.007 | 0 | 0 | 0 | 0 | 0.002 | 0.0094 | 0 | 0 | 0.0007 | 1.5 |  | 1.18
628296 | 20220205 | TC86100 | 10009844 | 0.84 | 0.97 | 0.008 | 0.009 | 0.37 | 0.26 | 0.08 | 0.25 | 0.018 | 0.002 | 0 | 0 | 0.0006 | 0 | 0.01 | 0.005 | 0.006 | 0.008 | 0 | 0 | 0 | 0 | 0.003 | 0.0091 | 0 | 0 | 0.0007 | 1.2 |  | 1.16
628297 | 20220205 | TC86100 | 10009844 | 0.85 | 1 | 0.011 | 0.011 | 0.4 | 0.26 | 0.07 | 0.26 | 0.018 | 0.003 | 0.001 | 0 | 0.0007 | 0.001 | 0.011 | 0.005 | 0.007 | 0.008 | 0.001 | 0 | 0 | 0 | 0.003 | 0.0096 | 0 | 0.001 | 0.0015 | 1 |  | 1.18
628298 | 20220205 | TC86100 | 10009844 | 0.84 | 0.99 | 0.009 | 0.009 | 0.42 | 0.25 | 0.07 | 0.27 | 0.019 | 0.003 | 0.001 | 0 | 0.0006 | 0 | 0.009 | 0.005 | 0.008 | 0.008 | 0 | 0 | 0 | 0 | 0.002 | 0.0099 | 0 | 0 | 0.0005 | 1.1 |  | 1.17
628299 | 20220205 | TC86100 | 10009844 | 0.83 | 0.97 | 0.014 | 0.01 | 0.35 | 0.24 | 0.07 | 0.26 | 0.018 | 0.002 | 0 | 0 | 0.0006 | 0 | 0.01 | 0.004 | 0.004 | 0.007 | 0 | 0 | 0 | 0 | 0.002 | 0.0093 | 0 | 0 | 0.0008 | 1.8 |  | 1.15
628300 | 20220205 | TC86100 | 10009844 | 0.84 | 0.96 | 0.012 | 0.006 | 0.38 | 0.23 | 0.07 | 0.25 | 0.017 | 0.003 | 0.001 | 0 | 0.0006 | 0 | 0.008 | 0.004 | 0.006 | 0.007 | 0 | 0 | 0 | 0 | 0.002 | 0.0092 | 0 | 0 | 0.0002 | 1.7 |  | 1.16
628301 | 20220205 | TC86100 | 10009844 | 0.85 | 0.99 | 0.012 | 0.008 | 0.38 | 0.27 | 0.07 | 0.27 | 0.017 | 0.003 | 0.001 | 0 | 0.0006 | 0 | 0.011 | 0.004 | 0.008 | 0.007 | 0 | 0 | 0 | 0 | 0.002 | 0.007 | 0 | 0 | 0.0001 | 1.3 |  | 1.18
628302 | 20220205 | TC86100 | 10009844 | 0.84 | 0.96 | 0.015 | 0.009 | 0.37 | 0.24 | 0.07 | 0.27 | 0.018 | 0.002 | 0 | 0 | 0.0006 | 0 | 0.009 | 0.004 | 0.004 | 0.007 | 0 | 0 | 0 | 0 | 0.002 | 0.0082 | 0 | 0 | 0.001 | 1.3 |  | 1.16
628303 | 20220205 | TC86100 | 10009844 | 0.83 | 0.95 | 0.015 | 0.008 | 0.38 | 0.27 | 0.07 | 0.26 | 0.017 | 0.003 | 0.001 | 0 | 0.0005 | 0 | 0.01 | 0.004 | 0.007 | 0.008 | 0 | 0 | 0 | 0 | 0.003 | 0.0076 | 0 | 0 | 0 | 1.2 |  | 1.14
628304 | 20220205 | TC8695 | 10009644 | 0.83 | 0.96 | 0.011 | 0.007 | 0.39 | 0.25 | 0.07 | 0.26 | 0.018 | 0.003 | 0.001 | 0 | 0.0006 | 0 | 0.009 | 0.004 | 0.008 | 0.008 | 0 | 0 | 0 | 0 | 0.003 | 0.0071 | 0 | 0 | 0.0002 | 1 |  | 1.15
628305 | 20220205 | TC86100 | 10009844 | 0.83 | 0.96 | 0.016 | 0.008 | 0.37 | 0.28 | 0.08 | 0.25 | 0.021 | 0.003 | 0.001 | 0 | 0.0006 | 0 | 0.009 | 0.004 | 0.004 | 0.008 | 0.001 | 0 | 0 | 0 | 0.003 | 0.0078 | 0 | 0 | 0.0004 | 1.7 |  | 1.15
628306 | 20220205 | TC86100 | 10009844 | 0.84 | 0.96 | 0.012 | 0.009 | 0.39 | 0.22 | 0.07 | 0.25 | 0.019 | 0.003 | 0.001 | 0 | 0.0006 | 0 | 0.008 | 0.004 | 0.007 | 0.007 | 0.001 | 0 | 0 | 0 | 0.002 | 0.0083 | 0 | 0 | 0.0005 | 1.4 |  | 1.16
628307 | 20220205 | TC86100 | 10009844 | 0.85 | 0.95 | 0.017 | 0.006 | 0.38 | 0.27 | 0.08 | 0.26 | 0.021 | 0.003 | 0.001 | 0.002 | 0.0007 | 0 | 0.009 | 0.004 | 0.008 | 0.009 | 0.004 | 0 | 0 | 0 | 0.003 | 0.0088 | 0 | 0 | 0.0005 | 1.3 |  | 1.17
628308 | 20220205 | TC86100 | 10009844 | 0.82 | 0.96 | 0.013 | 0.008 | 0.39 | 0.24 | 0.08 | 0.25 | 0.019 | 0.003 | 0.001 | 0 | 0.0006 | 0 | 0.009 | 0.004 | 0.005 | 0.008 | 0.002 | 0 | 0 | 0 | 0.002 | 0.008 | 0 | 0 | 0.0003 | 1.4 |  | 1.14
628309 | 20220205 | TC86100 | 10009844 | 0.84 | 0.96 | 0.012 | 0.006 | 0.4 | 0.21 | 0.07 | 0.25 | 0.017 | 0.003 | 0.001 | 0 | 0.0006 | 0 | 0.008 | 0.004 | 0.007 | 0.007 | 0 | 0 | 0 | 0 | 0.002 | 0.0079 | 0 | 0 | 0.0005 | 1.6 |  | 1.16
628310 | 20220205 | TC86100 | 10009844 | 0.85 | 0.99 | 0.016 | 0.009 | 0.4 | 0.21 | 0.08 | 0.26 | 0.021 | 0.003 | 0.001 | 0 | 0.0006 | 0 | 0.009 | 0.005 | 0.008 | 0.008 | 0 | 0 | 0 | 0 | 0.002 | 0.0074 | 0 | 0 | 0.0005 | 1.4 |  | 1.18
628311 | 20220205 | TC86100 | 10009844 | 0.84 | 0.96 | 0.016 | 0.006 | 0.37 | 0.22 | 0.07 | 0.25 | 0.019 | 0.003 | 0.001 | 0.009 | 0.0006 | 0 | 0.009 | 0.004 | 0.008 | 0.008 | 0 | 0 | 0 | 0 | 0.003 | 0.0068 | 0 | 0 | 0.0002 | 1.2 |  | 1.16
628312 | 20220205 | TC86100 | 10009844 | 0.85 | 0.96 | 0.018 | 0.009 | 0.4 | 0.26 | 0.08 | 0.26 | 0.017 | 0.002 | 0 | 0 | 0.0005 | 0 | 0.01 | 0.004 | 0.005 | 0.008 | 0 | 0 | 0 | 0 | 0.003 | 0.0079 | 0 | 0 | 0.0002 | 1.4 |  | 1.17
628313 | 20220205 | TC86100 | 10009844 | 0.85 | 0.98 | 0.018 | 0.007 | 0.42 | 0.26 | 0.07 | 0.25 | 0.016 | 0.004 | 0.002 | 0.002 | 0.0006 | 0 | 0.008 | 0.004 | 0.008 | 0.008 | 0.002 | 0 | 0 | 0 | 0.003 | 0.0094 | 0 | 0.001 | 0.0003 | 1 |  | 1.17
628314 | 20220205 | TC86100 | 10009844 | 0.84 | 0.97 | 0.018 | 0.011 | 0.39 | 0.27 | 0.06 | 0.25 | 0.016 | 0.003 | 0.001 | 0.002 | 0.0006 | 0 | 0.008 | 0.004 | 0.007 | 0.007 | 0.001 | 0 | 0 | 0 | 0.003 | 0.0102 | 0 | 0 | 0.0002 | 1.1 |  | 1.16
628315 | 20220205 | TC8000 | 10009238 | 0.84 | 1.01 | 0.016 | 0.009 | 0.39 | 0.22 | 0.07 | 0.26 | 0.019 | 0.003 | 0.001 | 0.001 | 0.0006 | 0 | 0.009 | 0.004 | 0.008 | 0.007 | 0 | 0 | 0 | 0 | 0.002 | 0.0081 | 0 | 0 | 0.0012 | 2.4
628316 | 20220205 | TC86100 | 10009844 | 0.82 | 0.97 | 0.013 | 0.009 | 0.38 | 0.24 | 0.08 | 0.25 | 0.02 | 0.003 | 0.001 | 0 | 0.0007 | 0 | 0.01 | 0.005 | 0.008 | 0.008 | 0.001 | 0 | 0 | 0 | 0.002 | 0.008 | 0 | 0.001 | 0.0004 | 1 |  | 1.14
628317 | 20220205 | TC86100 | 10009844 | 0.84 | 0.98 | 0.015 | 0.008 | 0.37 | 0.27 | 0.09 | 0.27 | 0.024 | 0.003 | 0.001 | 0 | 0.0006 | 0 | 0.01 | 0.005 | 0.007 | 0.008 | 0.001 | 0 | 0 | 0 | 0.003 | 0.0075 | 0 | 0.001 | 0.0002 | 1.1 |  | 1.17
628388 | 20220209 | TC8086 | 10009632 | 0.85 | 0.97 | 0.02 | 0.007 | 0.29 | 0.24 | 0.07 | 0.25 | 0.019 | 0.004 | 0.002 | 0 | 0.0009 | 0 | 0.009 | 0.004 | 0.003 | 0.007 | 0 | 0 | 0 | 0 | 0.002 | 0.0055 | 0 | 0 | 0 | 1
628389 | 20220209 | TC8086 | 10009632 | 0.85 | 0.99 | 0.02 | 0.007 | 0.27 | 0.27 | 0.08 | 0.25 | 0.019 | 0.003 | 0.001 | 0 | 0.0006 | 0 | 0.009 | 0.004 | 0.004 | 0.007 | 0.001 | 0 | 0 | 0 | 0.002 | 0.006 | 0 | 0.001 | 0.0001 | 1.2
628390 | 20220209 | TC8086 | 10009632 | 0.86 | 0.99 | 0.019 | 0.005 | 0.29 | 0.26 | 0.08 | 0.28 | 0.019 | 0.003 | 0.001 | 0 | 0.0006 | 0 | 0.009 | 0.004 | 0.003 | 0.007 | 0.001 | 0 | 0 | 0 | 0.002 | 0.0065 | 0 | 0.001 | 0.0002 | 1
628391 | 20220209 | TC8086 | 10009632 | 0.86 | 1 | 0.014 | 0.006 | 0.27 | 0.27 | 0.07 | 0.23 | 0.017 | 0.003 | 0.001 | 0 | 0.0006 | 0 | 0.009 | 0.004 | 0.003 | 0.007 | 0 | 0 | 0 | 0 | 0.002 | 0.0071 | 0 | 0.001 | 0.0003 | 1.1
628392 | 20220209 | TC8086 | 10009632 | 0.86 | 1 | 0.015 | 0.008 | 0.27 | 0.27 | 0.08 | 0.26 | 0.019 | 0.003 | 0.001 | 0 | 0.0007 | 0 | 0.01 | 0.004 | 0.003 | 0.007 | 0 | 0 | 0 | 0 | 0.002 | 0.0061 | 0 | 0.001 | 0.0001 | 1.3
628393 | 20220209 | TC8086 | 10009632 | 0.84 | 0.97 | 0.011 | 0.007 | 0.26 | 0.24 | 0.08 | 0.24 | 0.017 | 0.003 | 0.001 | 0 | 0.0006 | 0 | 0.009 | 0.004 | 0.002 | 0.007 | 0 | 0 | 0 | 0 | 0.002 | 0.0064 | 0 | 0.001 | 0.0004 | 1.2
628395 | 20220209 | TC8086 | 10009232 | 0.86 | 0.98 | 0.011 | 0.008 | 0.29 | 0.25 | 0.08 | 0.24 | 0.017 | 0.003 | 0.001 | 0 | 0.0006 | 0 | 0.009 | 0.004 | 0.001 | 0.007 | 0 | 0 | 0 | 0 | 0.002 | 0.0076 | 0 | 0 | 0.0009 | 1.2
628396 | 20220209 | TC8086 | 10009632 | 0.84 | 0.98 | 0.012 | 0.006 | 0.27 | 0.3 | 0.08 | 0.24 | 0.018 | 0.003 | 0.001 | 0 | 0.0006 | 0 | 0.011 | 0.004 | 0.002 | 0.007 | 0.001 | 0.0001 | 0 | 0 | 0.002 | 0.0079 | 0 | 0 | 0.0004 | 1.5
628397 | 20220209 | TC8086 | 10009632 | 0.85 | 1 | 0.013 | 0.007 | 0.3 | 0.26 | 0.07 | 0.24 | 0.019 | 0.004 | 0.002 | 0.001 | 0.0008 | 0 | 0.009 | 0.004 | 0.002 | 0.007 | 0 | 0.0032 | 0 | 0 | 0.002 | 0.0094 | 0 | 0.001 | 0.0006 | 1.3
628398 | 20220209 | TC8086 | 10009632 | 0.84 | 0.99 | 0.016 | 0.007 | 0.27 | 0.27 | 0.08 | 0.26 | 0.019 | 0.003 | 0.001 | 0 | 0.0005 | 0 | 0.009 | 0.004 | 0.002 | 0.007 | 0 | 0 | 0 | 0 | 0.002 | 0.0078 | 0 | 0 | 0.0003 | 1.1
628400 | 20220210 | TC8086 | 10009632 | 0.83 | 1 | 0.013 | 0.014 | 0.28 | 0.27 | 0.07 | 0.22 | 0.018 | 0.002 | 0 | 0 | 0.0006 | 0 | 0.009 | 0.004 | 0.001 | 0.007 | 0 | 0 | 0 | 0 | 0.002 | 0.0081 | 0 | 0.001 | 0.0006 | 1.5
628401 | 20220210 | TC8086 | 10009632 | 0.83 | 0.97 | 0.015 | 0.012 | 0.29 | 0.29 | 0.08 | 0.25 | 0.018 | 0.002 | 0 | 0 | 0.0005 | 0 | 0.009 | 0.004 | 0.001 | 0.007 | 0 | 0 | 0 | 0 | 0.002 | 0.0097 | 0 | 0 | 0.0003 | 1.4
628402 | 20220210 | TC8086 | 10009632 | 0.85 | 1.01 | 0.012 | 0.011 | 0.31 | 0.28 | 0.07 | 0.22 | 0.018 | 0.002 | 0 | 0 | 0.0006 | 0 | 0.009 | 0.004 | 0.001 | 0.007 | 0 | 0 | 0 | 0 | 0.002 | 0.0099 | 0 | 0 | 0.001 | 1.1
628403 | 20220210 | TC8086 | 10009632 | 0.84 | 0.97 | 0.011 | 0.011 | 0.28 | 0.28 | 0.07 | 0.21 | 0.017 | 0.003 | 0.001 | 0 | 0.0005 | 0 | 0.009 | 0.004 | 0.001 | 0.007 | 0 | 0.0012 | 0 | 0 | 0.002 | 0.0102 | 0 | 0 | 0.0006 | 1.1
628404 | 20220210 | TC8086 | 10009632 | 0.84 | 0.97 | 0.009 | 0.011 | 0.25 | 0.27 | 0.08 | 0.21 | 0.017 | 0.002 | 0 | 0 | 0.0005 | 0 | 0.009 | 0.004 | 0.001 | 0.007 | 0 | 0 | 0 | 0 | 0.002 | 0.0078 | 0 | 0 | 0.0003 | 1.2
628405 | 20220210 | TC8086 | 10009632 | 0.84 | 0.96 | 0.009 | 0.009 | 0.26 | 0.26 | 0.07 | 0.21 | 0.017 | 0.002 | 0 | 0 | 0.0006 | 0 | 0.008 | 0.004 | 0.001 | 0.007 | 0 | 0 | 0 | 0 | 0.003 | 0.01 | 0 | 0 | 0.0006 | 1.4
628406 | 20220210 | TC8086 | 10009632 | 0.84 | 1 | 0.008 | 0.006 | 0.28 | 0.25 | 0.07 | 0.22 | 0.017 | 0.002 | 0 | 0 | 0.0005 | 0 | 0.009 | 0.004 | 0.001 | 0.007 | 0 | 0 | 0 | 0 | 0.002 | 0.0079 | 0 | 0 | 0.0004 | 0.9
628407 | 20220210 | TC8086 | 10009632 | 0.85 | 0.97 | 0.013 | 0.009 | 0.25 | 0.27 | 0.08 | 0.23 | 0.018 | 0.002 | 0 | 0 | 0.0005 | 0 | 0.009 | 0.004 | 0.001 | 0.007 | 0 | 0 | 0 | 0 | 0.002 | 0.0086 | 0 | 0 | 0.0009 | 1.4
628408 | 20220210 | TC8086 | 10009632 | 0.83 | 1.02 | 0.016 | 0.01 | 0.3 | 0.27 | 0.07 | 0.25 | 0.019 | 0.003 | 0.001 | 0 | 0.0006 | 0 | 0.009 | 0.004 | 0.001 | 0.007 | 0.001 | 0 | 0 | 0 | 0.002 | 0.0083 | 0 | 0 | 0.0003 | 1.4
628409 | 20220210 | TC8086 | 10009632 | 0.86 | 0.96 | 0.015 | 0.009 | 0.29 | 0.28 | 0.08 | 0.24 | 0.019 | 0.002 | 0 | 0 | 0.0005 | 0 | 0.009 | 0.004 | 0.001 | 0.007 | 0 | 0 | 0 | 0 | 0.002 | 0.0087 | 0 | 0.001 | 0.0012 | 1.6
628410 | 20220210 | TC8086 | 10009632 | 0.84 | 0.98 | 0.016 | 0.01 | 0.26 | 0.28 | 0.07 | 0.24 | 0.019 | 0.002 | 0 | 0 | 0.0005 | 0 | 0.009 | 0.004 | 0.001 | 0.007 | 0 | 0 | 0 | 0 | 0.002 | 0.0082 | 0 | 0 | 0.0004 | 1.1
628411 | 20220210 | TC8086 | 10009632 | 0.84 | 0.97 | 0.014 | 0.011 | 0.28 | 0.24 | 0.06 | 0.23 | 0.017 | 0.002 | 0 | 0 | 0.0006 | 0 | 0.008 | 0.004 | 0.001 | 0.006 | 0 | 0 | 0 | 0 | 0.002 | 0.0078 | 0 | 0 | 0.0006 | 1.1
628412 | 20220210 | TC8086 | 10009632 | 0.85 | 1 | 0.009 | 0.012 | 0.28 | 0.27 | 0.07 | 0.22 | 0.018 | 0.002 | 0 | 0 | 0.0006 | 0 | 0.009 | 0.004 | 0.001 | 0.007 | 0 | 0 | 0 | 0 | 0.002 | 0.0082 | 0 | 0.001 | 0.0018 | 0.9
628413 | 20220210 | TC8086 | 10009632 | 0.85 | 0.99 | 0.008 | 0.008 | 0.28 | 0.26 | 0.07 | 0.23 | 0.017 | 0.002 | 0 | 0 | 0.0006 | 0 | 0.008 | 0.004 | 0.001 | 0.007 | 0 | 0 | 0 | 0 | 0.002 | 0.0086 | 0 | 0.001 | 0.0008 | 1.3
628414 | 20220210 | TC8086 | 10009632 | 0.85 | 0.98 | 0.01 | 0.011 | 0.27 | 0.29 | 0.07 | 0.24 | 0.018 | 0.002 | 0 | 0 | 0.0006 | 0 | 0.009 | 0.004 | 0.001 | 0.007 | 0 | 0 | 0 | 0 | 0.002 | 0.0086 | 0 | 0 | 0.0004 | 1.1
628415 | 20220210 | TC8086 | 10009632 | 0.85 | 0.98 | 0.015 | 0.01 | 0.28 | 0.28 | 0.07 | 0.26 | 0.018 | 0.002 | 0 | 0 | 0.0006 | 0 | 0.008 | 0.004 | 0.001 | 0.007 | 0 | 0 | 0 | 0 | 0.002 | 0.009 | 0 | 0 | 0.0008 | 1.6
628416 | 20220210 | TC8086 | 10009632 | 0.86 | 0.97 | 0.011 | 0.009 | 0.27 | 0.27 | 0.07 | 0.23 | 0.016 | 0.002 | 0 | 0 | 0.0005 | 0 | 0.008 | 0.004 | 0.001 | 0.007 | 0 | 0 | 0 | 0 | 0.002 | 0.0094 | 0 | 0 | 0.0014 | 1.2
628417 | 20220210 | TC8086 | 10009232 | 0.85 | 0.97 | 0.012 | 0.009 | 0.36 | 0.25 | 0.06 | 0.25 | 0.016 | 0.003 | 0.001 | 0 | 0.0005 | 0 | 0.008 | 0.004 | 0.001 | 0.006 | 0 | 0 | 0 | 0 | 0.002 | 0.0089 | 0 | 0 | 0.0006 | 1.7
628418 | 20220210 | TC8086 | 10009232 | 0.83 | 1 | 0.02 | 0.009 | 0.28 | 0.27 | 0.07 | 0.26 | 0.017 | 0.002 | 0 | 0 | 0.0006 | 0 | 0.01 | 0.004 | 0.001 | 0.007 | 0 | 0 | 0 | 0 | 0.002 | 0.0081 | 0 | 0.001 | 0.0004 | 1.8
628419 | 20220210 | TC8086 | 10009232 | 0.83 | 0.99 | 0.018 | 0.011 | 0.26 | 0.27 | 0.07 | 0.23 | 0.017 | 0.002 | 0 | 0 | 0.0006 | 0 | 0.01 | 0.004 | 0.001 | 0.007 | 0 | 0 | 0 | 0 | 0.002 | 0.0093 | 0 | 0.001 | 0.0005 | 1.7
628420 | 20220210 | TC8086 | 10009232 | 0.84 | 0.97 | 0.015 | 0.007 | 0.25 | 0.29 | 0.07 | 0.24 | 0.017 | 0.002 | 0 | 0 | 0.0006 | 0 | 0.01 | 0.004 | 0.001 | 0.007 | 0 | 0 | 0 | 0 | 0.002 | 0.0068 | 0 | 0 | 0.0004 | 1.3
628421 | 20220210 | TC8086 | 10009632 | 0.84 | 0.99 | 0.011 | 0.006 | 0.3 | 0.23 | 0.08 | 0.25 | 0.018 | 0.003 | 0.001 | 0 | 0.0006 | 0 | 0.01 | 0.004 | 0.006 | 0.007 | 0 | 0 | 0 | 0 | 0.002 | 0.0076 | 0 | 0.001 | 0.0006 | 1.9
628422 | 20220210 | TC8695 | 10009644 | 0.82 | 0.96 | 0.015 | 0.006 | 0.29 | 0.28 | 0.07 | 0.26 | 0.019 | 0.002 | 0 | 0.004 | 0.0005 | 0 | 0.008 | 0.003 | 0.005 | 0.007 | 0 | 0 | 0 | 0 | 0.002 | 0.0074 | 0 | 0 | 0.0001 | 1.6 |  | 1.13
628423 | 20220210 | TC8695 | 10009644 | 0.85 | 0.99 | 0.013 | 0.008 | 0.31 | 0.27 | 0.08 | 0.25 | 0.019 | 0.003 | 0.001 | 0.001 | 0.0006 | 0 | 0.011 | 0.005 | 0.007 | 0.007 | 0 | 0 | 0 | 0 | 0.002 | 0.0067 | 0 | 0.001 | 0.0004 | 1 |  | 1.17
628424 | 20220210 | TC8695 | 10009644 | 0.85 | 0.96 | 0.014 | 0.007 | 0.29 | 0.28 | 0.07 | 0.26 | 0.019 | 0.003 | 0.001 | 0 | 0.0007 | 0 | 0.009 | 0.004 | 0.005 | 0.007 | 0 | 0 | 0 | 0 | 0.003 | 0.0076 | 0 | 0 | 0.0005 | 1.8 |  | 1.16
628425 | 20220210 | TC8695 | 10009644 | 0.86 | 0.96 | 0.011 | 0.008 | 0.28 | 0.26 | 0.07 | 0.26 | 0.018 | 0.003 | 0.001 | 0 | 0.0005 | 0 | 0.009 | 0.004 | 0.007 | 0.008 | 0 | 0 | 0 | 0 | 0.003 | 0.0082 | 0 | 0 | 0.0005 | 1.4 |  | 1.17
628426 | 20220210 | TC8695 | 10009644 | 0.84 | 0.97 | 0.012 | 0.009 | 0.28 | 0.23 | 0.07 | 0.26 | 0.018 | 0.002 | 0 | 0 | 0.0005 | 0 | 0.008 | 0.004 | 0.006 | 0.007 | 0 | 0 | 0 | 0 | 0.002 | 0.0067 | 0 | 0 | 0.0001 | 0.9 |  | 1.15
628427 | 20220210 | TC8695 | 10009644 | 0.86 | 1.02 | 0.01 | 0.01 | 0.33 | 0.31 | 0.07 | 0.27 | 0.019 | 0.003 | 0.001 | 0 | 0.0007 | 0 | 0.01 | 0.004 | 0.007 | 0.007 | 0.001 | 0 | 0 | 0 | 0.002 | 0.0078 | 0 | 0.001 | 0.0003 | 0.9 |  | 1.19
628428 | 20220210 | TC8695 | 10009644 | 0.86 | 0.97 | 0.009 | 0.01 | 0.34 | 0.24 | 0.07 | 0.26 | 0.018 | 0.002 | 0 | 0 | 0.0006 | 0 | 0.008 | 0.004 | 0.005 | 0.007 | 0 | 0 | 0 | 0 | 0.002 | 0.0076 | 0 | 0 | 0.0004 | 1.1 |  | 1.18
628429 | 20220211 | TC8695 | 10009644 | 0.85 | 0.97 | 0.018 | 0.009 | 0.29 | 0.24 | 0.07 | 0.26 | 0.017 | 0.002 | 0 | 0.01 | 0.0005 | 0 | 0.008 | 0.004 | 0.004 | 0.007 | 0 | 0 | 0 | 0 | 0.002 | 0.0082 | 0 | 0 | 0.0004 | 1.2 |  | 1.16
628430 | 20220211 | TC8695 | 10009644 | 0.85 | 1.01 | 0.011 | 0.009 | 0.3 | 0.23 | 0.07 | 0.27 | 0.018 | 0.002 | 0 | 0 | 0.0006 | 0 | 0.008 | 0.004 | 0.006 | 0.007 | 0 | 0 | 0 | 0 | 0.002 | 0.0083 | 0 | 0 | 0.0006 | 0.9 |  | 1.17
628431 | 20220211 | TC8695 | 10009644 | 0.83 | 1 | 0.015 | 0.009 | 0.32 | 0.27 | 0.07 | 0.26 | 0.019 | 0.003 | 0.001 | 0 | 0.0006 | 0 | 0.009 | 0.004 | 0.008 | 0.007 | 0.001 | 0 | 0 | 0 | 0.002 | 0.0085 | 0 | 0.001 | 0.0001 | 1.4 |  | 1.15
628432 | 20220211 | TC8695 | 10009644 | 0.85 | 0.99 | 0.012 | 0.006 | 0.31 | 0.23 | 0.06 | 0.26 | 0.016 | 0.003 | 0.001 | 0 | 0.0005 | 0 | 0.008 | 0.004 | 0.007 | 0.007 | 0 | 0 | 0 | 0 | 0.002 | 0.0074 | 0 | 0 | 0.0002 | 1.1 |  | 1.16
628433 | 20220211 | TC8695 | 10009644 | 0.86 | 1.01 | 0.014 | 0.008 | 0.33 | 0.26 | 0.07 | 0.27 | 0.019 | 0.003 | 0.001 | 0 | 0.0006 | 0 | 0.009 | 0.004 | 0.008 | 0.007 | 0 | 0 | 0 | 0 | 0.003 | 0.0082 | 0 | 0.001 | 0.0002 | 1.5 |  | 1.19
628434 | 20220211 | TC8695 | 10009644 | 0.84 | 0.95 | 0.01 | 0.008 | 0.3 | 0.22 | 0.07 | 0.26 | 0.017 | 0.002 | 0 | 0 | 0.0005 | 0 | 0.008 | 0.004 | 0.007 | 0.007 | 0 | 0 | 0 | 0 | 0.002 | 0.0082 | 0 | 0 | 0.0001 | 1 |  | 1.15
628435 | 20220211 | TC8695 | 10009644 | 0.83 | 0.95 | 0.01 | 0.006 | 0.32 | 0.24 | 0.06 | 0.26 | 0.017 | 0.004 | 0.002 | 0 | 0.0005 | 0 | 0.007 | 0.004 | 0.007 | 0.007 | 0.001 | 0 | 0 | 0 | 0.003 | 0.0112 | 0 | 0.001 | 0.0001 | 1.4 |  | 1.14
628436 | 20220211 | TC8695 | 10009644 | 0.84 | 0.99 | 0.011 | 0.009 | 0.31 | 0.22 | 0.07 | 0.26 | 0.018 | 0.003 | 0.001 | 0 | 0.0005 | 0 | 0.008 | 0.004 | 0.007 | 0.007 | 0 | 0 | 0 | 0 | 0.002 | 0.0086 | 0 | 0 | 0.0002 | 1.3 |  | 1.16
628437 | 20220211 | TC8695 | 10009644 | 0.83 | 0.96 | 0.01 | 0.008 | 0.29 | 0.22 | 0.07 | 0.26 | 0.017 | 0.003 | 0.001 | 0 | 0.0005 | 0 | 0.008 | 0.004 | 0.007 | 0.007 | 0 | 0.002 | 0 | 0 | 0.002 | 0.0081 | 0 | 0 | 0.0002 | 1.1 |  | 1.14
628438 | 20220211 | TC8695 | 10009644 | 0.84 | 1.02 | 0.011 | 0.008 | 0.32 | 0.21 | 0.08 | 0.27 | 0.019 | 0.002 | 0 | 0 | 0.0006 | 0 | 0.008 | 0.004 | 0.005 | 0.007 | 0 | 0 | 0 | 0 | 0.001 | 0.0078 | 0 | 0 | 0.0003 | 1.2 |  | 1.17
628439 | 20220211 | TC8695 | 10009644 | 0.85 | 1.02 | 0.012 | 0.009 | 0.32 | 0.21 | 0.08 | 0.27 | 0.019 | 0.003 | 0.001 | 0 | 0.0005 | 0 | 0.008 | 0.004 | 0.008 | 0.007 | 0 | 0 | 0 | 0 | 0.001 | 0.009 | 0 | 0 | 0.0003 | 1.3 |  | 1.18
628440 | 20220211 | TC8695 | 10009644 | 0.84 | 1.01 | 0.012 | 0.007 | 0.29 | 0.22 | 0.08 | 0.25 | 0.019 | 0.003 | 0.001 | 0 | 0.0006 | 0 | 0.009 | 0.004 | 0.008 | 0.007 | 0 | 0 | 0 | 0 | 0.002 | 0.0073 | 0 | 0.001 | 0.0003 | 1.4 |  | 1.16
628441 | 20220211 | TC8695 | 10009644 | 0.86 | 0.99 | 0.011 | 0.008 | 0.31 | 0.22 | 0.08 | 0.26 | 0.019 | 0.004 | 0.002 | 0 | 0.0006 | 0 | 0.009 | 0.004 | 0.008 | 0.007 | 0 | 0.0001 | 0 | 0 | 0.002 | 0.0092 | 0 | 0.001 | 0.0004 | 1.2 |  | 1.18
628442 | 20220211 | TC8695 | 10009644 | 0.84 | 0.98 | 0.011 | 0.006 | 0.32 | 0.23 | 0.07 | 0.26 | 0.018 | 0.002 | 0 | 0 | 0.0005 | 0 | 0.008 | 0.004 | 0.006 | 0.007 | 0 | 0 | 0 | 0 | 0.001 | 0.0075 | 0 | 0.001 | 0.0002 | 1.4 |  | 1.16
628443 | 20220211 | TC8695 | 10009644 | 0.84 | 0.97 | 0.014 | 0.006 | 0.31 | 0.25 | 0.08 | 0.26 | 0.019 | 0.002 | 0 | 0 | 0.0005 | 0 | 0.009 | 0.004 | 0.005 | 0.008 | 0 | 0 | 0 | 0 | 0.001 | 0.0071 | 0 | 0 | 0.0003 | 1.5 |  | 1.16
628444 | 20220211 | TC8695 | 10009644 | 0.84 | 0.98 | 0.015 | 0.007 | 0.32 | 0.26 | 0.09 | 0.27 | 0.022 | 0.003 | 0.001 | 0 | 0.0005 | 0 | 0.009 | 0.004 | 0.006 | 0.008 | 0 | 0 | 0 | 0 | 0.002 | 0.0071 | 0 | 0.001 | 0.0004 | 1.4 |  | 1.16
628445 | 20220211 | TC8695 | 10009244 | 0.82 | 0.97 | 0.014 | 0.01 | 0.3 | 0.26 | 0.07 | 0.26 | 0.019 | 0.002 | 0 | 0 | 0.0005 | 0 | 0.009 | 0.004 | 0.007 | 0.008 | 0 | 0 | 0 | 0 | 0.002 | 0.0051 | 0 | 0.001 | 0.0002 | 1.2 |  | 1.13
628446 | 20220211 | TC8695 | 10009644 | 0.82 | 0.97 | 0.016 | 0.005 | 0.29 | 0.26 | 0.08 | 0.26 | 0.021 | 0.002 | 0 | 0 | 0.0005 | 0 | 0.008 | 0.004 | 0.005 | 0.008 | 0.001 | 0 | 0 | 0 | 0.002 | 0.0037 | 0 | 0.001 | 0 | 1.3 |  | 1.14
628447 | 20220211 | TC8695 | 10009644 | 0.84 | 0.99 | 0.014 | 0.008 | 0.3 | 0.27 | 0.07 | 0.26 | 0.02 | 0.003 | 0.001 | 0 | 0.0006 | 0 | 0.009 | 0.004 | 0.008 | 0.008 | 0.001 | 0 | 0 | 0 | 0.002 | 0.0049 | 0 | 0.001 | 0.0002 | 1.5 |  | 1.16
628448 | 20220211 | TC8695 | 10009644 | 0.84 | 0.98 | 0.012 | 0.009 | 0.29 | 0.28 | 0.08 | 0.27 | 0.022 | 0.002 | 0 | 0 | 0.0005 | 0 | 0.009 | 0.004 | 0.005 | 0.008 | 0 | 0 | 0 | 0 | 0.002 | 0.0062 | 0 | 0.001 | 0.001 | 2 |  | 1.16
628449 | 20220211 | TC8695 | 10009644 | 0.84 | 0.96 | 0.011 | 0.009 | 0.29 | 0.25 | 0.08 | 0.25 | 0.02 | 0.002 | 0 | 0 | 0.0005 | 0 | 0.009 | 0.004 | 0.007 | 0.008 | 0 | 0 | 0 | 0 | 0.002 | 0.0061 | 0 | 0.001 | 0.0005 | 1.7 |  | 1.15
628450 | 20220211 | TC8695 | 10009644 | 0.83 | 0.97 | 0.014 | 0.007 | 0.3 | 0.25 | 0.08 | 0.27 | 0.02 | 0.002 | 0 | 0 | 0.0005 | 0 | 0.008 | 0.004 | 0.005 | 0.008 | 0.001 | 0 | 0 | 0 | 0.002 | 0.006 | 0 | 0.001 | 0.0004 | 1.2 |  | 1.15
628451 | 20220211 | TC8695 | 10009644 | 0.85 | 0.98 | 0.01 | 0.011 | 0.3 | 0.27 | 0.08 | 0.26 | 0.02 | 0.002 | 0 | 0 | 0.0005 | 0 | 0.01 | 0.005 | 0.004 | 0.008 | 0.001 | 0 | 0 | 0 | 0.002 | 0.0054 | 0 | 0.001 | 0.0007 | 1.4 |  | 1.17
628452 | 20220211 | TC8695 | 10009644 | 0.83 | 0.96 | 0.012 | 0.009 | 0.29 | 0.25 | 0.08 | 0.26 | 0.02 | 0.002 | 0 | 0 | 0.0005 | 0 | 0.01 | 0.005 | 0.005 | 0.008 | 0 | 0 | 0 | 0 | 0.003 | 0.008 | 0 | 0.001 | 0.0012 | 1.5 |  | 1.14
628453 | 20220211 | TC8695 | 10009644 | 0.83 | 0.96 | 0.012 | 0.011 | 0.28 | 0.26 | 0.08 | 0.25 | 0.02 | 0.002 | 0 | 0 | 0.0006 | 0 | 0.01 | 0.005 | 0.004 | 0.009 | 0.002 | 0 | 0 | 0 | 0.003 | 0.0072 | 0 | 0.001 | 0.0007 | 1.4 |  | 1.14
628454 | 20220211 | TC8695 | 10009644 | 0.85 | 0.98 | 0.015 | 0.01 | 0.29 | 0.24 | 0.07 | 0.26 | 0.02 | 0.002 | 0 | 0.003 | 0.0005 | 0 | 0.009 | 0.004 | 0.006 | 0.008 | 0.001 | 0 | 0 | 0 | 0.002 | 0.0063 | 0 | 0.001 | 0.0002 | 1.3 |  | 1.17
628455 | 20220211 | TC8695 | 10009644 | 0.85 | 0.97 | 0.013 | 0.008 | 0.27 | 0.24 | 0.08 | 0.25 | 0.019 | 0.002 | 0.01 | 0 | 0.0005 | 0 | 0.009 | 0.004 | 0.005 | 0.008 | 0 | 0.0024 | 0 | 0 | 0.002 | 0.0068 | 0 | 0.001 | 0.0003 | 1.3 |  | 1.16
628456 | 20220211 | TC8695 | 10009644 | 0.83 | 0.98 | 0.016 | 0.008 | 0.3 | 0.23 | 0.08 | 0.25 | 0.02 | 0.002 | 0 | 0 | 0.0005 | 0 | 0.009 | 0.004 | 0.005 | 0.008 | 0 | 0 | 0 | 0 | 0.002 | 0.0065 | 0 | 0.001 | 0.0004 | 1.4 |  | 1.15
628457 | 20220211 | TC86100 | 10009844 | 0.83 | 0.98 | 0.015 | 0.009 | 0.38 | 0.25 | 0.07 | 0.26 | 0.018 | 0.002 | 0 | 0 | 0.0005 | 0 | 0.008 | 0.004 | 0.008 | 0.008 | 0.001 | 0 | 0 | 0 | 0.002 | 0.0065 | 0 | 0 | 0.0005 | 1.1 |  | 1.15
628458 | 20220212 | TC86100 | 10009844 | 0.84 | 0.99 | 0.012 | 0.008 | 0.38 | 0.21 | 0.07 | 0.27 | 0.018 | 0.003 | 0.001 | 0 | 0.0005 | 0 | 0.008 | 0.004 | 0.008 | 0.008 | 0 | 0 | 0 | 0 | 0.002 | 0.0056 | 0 | 0.001 | 0.0003 | 1.2 |  | 1.17
628459 | 20220212 | TC86100 | 10009844 | 0.82 | 0.97 | 0.01 | 0.006 | 0.39 | 0.21 | 0.07 | 0.26 | 0.017 | 0.004 | 0.002 | 0 | 0.0005 | 0 | 0.007 | 0.004 | 0.008 | 0.008 | 0 | 0 | 0 | 0 | 0.002 | 0.0063 | 0 | 0.001 | 0.0004 | 1.1 |  | 1.14
628460 | 20220212 | TC86100 | 10009844 | 0.84 | 0.99 | 0.011 | 0.008 | 0.38 | 0.22 | 0.07 | 0.26 | 0.017 | 0.002 | 0 | 0.007 | 0.0005 | 0 | 0.008 | 0.004 | 0.008 | 0.008 | 0 | 0 | 0 | 0 | 0.002 | 0.0053 | 0 | 0.001 | 0.0002 | 0.9 |  | 1.16
628461 | 20220212 | TC86100 | 10009844 | 0.83 | 0.96 | 0.009 | 0.008 | 0.37 | 0.21 | 0.07 | 0.25 | 0.016 | 0.002 | 0 | 0 | 0.0005 | 0 | 0.008 | 0.004 | 0.007 | 0.008 | 0 | 0 | 0 | 0 | 0.002 | 0.0065 | 0 | 0 | 0.0001 | 0.8 |  | 1.14
628462 | 20220212 | TC86100 | 10009844 | 0.83 | 0.97 | 0.01 | 0.008 | 0.37 | 0.24 | 0.07 | 0.25 | 0.018 | 0.002 | 0 | 0 | 0.0005 | 0 | 0.009 | 0.004 | 0.007 | 0.008 | 0 | 0 | 0 | 0 | 0.002 | 0.0055 | 0 | 0 | 0.0004 | 1.1 |  | 1.15
628463 | 20220212 | TC86100 | 10009844 | 0.83 | 0.98 | 0.009 | 0.006 | 0.37 | 0.22 | 0.07 | 0.26 | 0.018 | 0.003 | 0.001 | 0 | 0.0005 | 0 | 0.008 | 0.004 | 0.008 | 0.008 | 0 | 0 | 0 | 0 | 0.002 | 0.0061 | 0 | 0 | 0.0002 | 1 |  | 1.15
628464 | 20220212 | TC86100 | 10009844 | 0.82 | 1.01 | 0.011 | 0.006 | 0.39 | 0.23 | 0.07 | 0.28 | 0.018 | 0.003 | 0.001 | 0 | 0.0005 | 0 | 0.008 | 0.004 | 0.009 | 0.008 | 0 | 0 | 0 | 0 | 0.002 | 0.0066 | 0 | 0.001 | 0.0002 | 1.2 |  | 1.15
628465 | 20220212 | TC86100 | 10009844 | 0.85 | 0.95 | 0.009 | 0.006 | 0.35 | 0.22 | 0.07 | 0.26 | 0.018 | 0.003 | 0.001 | 0 | 0.0005 | 0 | 0.008 | 0.004 | 0.008 | 0.008 | 0 | 0 | 0 | 0 | 0.002 | 0.006 | 0 | 0.001 | 0.0002 | 1.1 |  | 1.16
628466 | 20220212 | TC86100 | 10009844 | 0.85 | 0.97 | 0.011 | 0.008 | 0.35 | 0.25 | 0.07 | 0.25 | 0.018 | 0.002 | 0 | 0 | 0.0005 | 0 | 0.009 | 0.004 | 0.007 | 0.008 | 0 | 0 | 0 | 0 | 0.002 | 0.0072 | 0 | 0 | 0.0002 | 1.1 |  | 1.17
628467 | 20220212 | TC86100 | 10009844 | 0.83 | 0.99 | 0.012 | 0.007 | 0.37 | 0.22 | 0.07 | 0.25 | 0.017 | 0.003 | 0.001 | 0 | 0.0005 | 0 | 0.008 | 0.004 | 0.008 | 0.007 | 0 | 0 | 0 | 0 | 0.002 | 0.0062 | 0 | 0.001 | 0.0003 | 1.5 |  | 1.15
628468 | 20220212 | TC86100 | 10009844 | 0.85 | 0.99 | 0.012 | 0.009 | 0.39 | 0.23 | 0.07 | 0.27 | 0.018 | 0.003 | 0.001 | 0 | 0.0005 | 0 | 0.008 | 0.004 | 0.009 | 0.008 | 0 | 0 | 0 | 0 | 0.002 | 0.0062 | 0 | 0.001 | 0.0002 | 0.8 |  | 1.18
628469 | 20220212 | TC86100 | 10009844 | 0.85 | 0.99 | 0.011 | 0.006 | 0.36 | 0.22 | 0.07 | 0.27 | 0.017 | 0.003 | 0.001 | 0 | 0.0005 | 0 | 0.008 | 0.004 | 0.008 | 0.007 | 0 | 0 | 0 | 0 | 0.001 | 0.0059 | 0 | 0.001 | 0 | 0.7 |  | 1.17
628470 | 20220212 | TC86100 | 10009844 | 0.82 | 0.96 | 0.013 | 0.008 | 0.36 | 0.24 | 0.08 | 0.24 | 0.018 | 0.004 | 0.002 | 0 | 0.0005 | 0 | 0.009 | 0.004 | 0.007 | 0.008 | 0 | 0.0015 | 0 | 0 | 0.002 | 0.0059 | 0 | 0.001 | 0.0003 | 1.2 |  | 1.13
628471 | 20220212 | TC86100 | 10009844 | 0.83 | 0.98 | 0.013 | 0.007 | 0.38 | 0.25 | 0.07 | 0.28 | 0.018 | 0.003 | 0.001 | 0 | 0.0005 | 0 | 0.009 | 0.004 | 0.008 | 0.008 | 0 | 0 | 0 | 0 | 0.001 | 0.004 | 0 | 0.001 | 0.0002 | 1 |  | 1.16
628472 | 20220212 | TC86100 | 10009844 | 0.83 | 0.97 | 0.011 | 0.006 | 0.38 | 0.23 | 0.07 | 0.27 | 0.017 | 0.003 | 0.001 | 0 | 0.0005 | 0 | 0.008 | 0.004 | 0.007 | 0.008 | 0 | 0 | 0 | 0 | 0.001 | 0.006 | 0 | 0.001 | 0.0004 | 1.2 |  | 1.15
628473 | 20220212 | TC86100 | 10009844 | 0.85 | 0.99 | 0.012 | 0.005 | 0.36 | 0.25 | 0.08 | 0.27 | 0.018 | 0.002 | 0 | 0 | 0.0005 | 0 | 0.009 | 0.004 | 0.006 | 0.008 | 0 | 0 | 0 | 0 | 0.002 | 0.0045 | 0 | 0.001 | 0.0002 | 0.9 |  | 1.17
628474 | 20220212 | TC86100 | 10009844 | 0.83 | 0.97 | 0.01 | 0.005 | 0.38 | 0.23 | 0.07 | 0.27 | 0.017 | 0.002 | 0 | 0 | 0.0005 | 0 | 0.008 | 0.004 | 0.008 | 0.007 | 0 | 0 | 0 | 0 | 0.001 | 0.0057 | 0 | 0.001 | 0.0003 | 0.9 |  | 1.15
628475 | 20220212 | TC86100 | 10009844 | 0.82 | 0.96 | 0.013 | 0.007 | 0.37 | 0.23 | 0.08 | 0.26 | 0.018 | 0.002 | 0 | 0 | 0.0005 | 0 | 0.008 | 0.004 | 0.006 | 0.008 | 0 | 0 | 0 | 0 | 0.001 | 0.0052 | 0 | 0.001 | 0.0002 | 0.9 |  | 1.14
628476 | 20220212 | TC86100 | 10009844 | 0.83 | 0.99 | 0.014 | 0.012 | 0.37 | 0.23 | 0.07 | 0.28 | 0.018 | 0.002 | 0 | 0 | 0.0005 | 0 | 0.008 | 0.004 | 0.007 | 0.007 | 0 | 0 | 0 | 0 | 0.002 | 0.0062 | 0 | 0.001 | 0.0005 | 1.4 |  | 1.16
628477 | 20220212 | TC86100 | 10009844 | 0.85 | 0.96 | 0.01 | 0.007 | 0.37 | 0.25 | 0.08 | 0.26 | 0.019 | 0.003 | 0.001 | 0 | 0.0005 | 0 | 0.009 | 0.004 | 0.006 | 0.008 | 0 | 0 | 0 | 0 | 0.002 | 0.0064 | 0 | 0.001 | 0.0004 | 1.2 |  | 1.17
628478 | 20220212 | TC86100 | 10009844 | 0.85 | 0.98 | 0.01 | 0.008 | 0.39 | 0.26 | 0.08 | 0.27 | 0.019 | 0.002 | 0 | 0 | 0.0005 | 0 | 0.009 | 0.004 | 0.005 | 0.008 | 0 | 0 | 0 | 0 | 0.002 | 0.0063 | 0 | 0.001 | 0.0003 | 1.4 |  | 1.18
628479 | 20220212 | TC86100 | 10009844 | 0.83 | 0.98 | 0.011 | 0.006 | 0.38 | 0.26 | 0.08 | 0.28 | 0.018 | 0.002 | 0 | 0.001 | 0.0005 | 0 | 0.008 | 0.004 | 0.005 | 0.008 | 0 | 0 | 0 | 0 | 0.002 | 0.0058 | 0 | 0.001 | 0.0004 | 1.7 |  | 1.16
628480 | 20220212 | TC86100 | 10009844 | 0.84 | 1 | 0.012 | 0.006 | 0.38 | 0.27 | 0.08 | 0.28 | 0.019 | 0.002 | 0 | 0.002 | 0.0005 | 0 | 0.009 | 0.004 | 0.006 | 0.008 | 0 | 0 | 0 | 0 | 0.002 | 0.0052 | 0 | 0.001 | 0.0001 | 1.2 |  | 1.17
628481 | 20220212 | TC86100 | 10009844 | 0.82 | 0.97 | 0.019 | 0.007 | 0.37 | 0.28 | 0.08 | 0.27 | 0.019 | 0.003 | 0.001 | 0 | 0.0005 | 0 | 0.009 | 0.004 | 0.008 | 0.008 | 0 | 0 | 0 | 0 | 0.002 | 0.005 | 0 | 0.001 | 0.0001 | 1.4 |  | 1.14
628482 | 20220212 | TC86100 | 10009844 | 0.83 | 0.96 | 0.012 | 0.007 | 0.37 | 0.25 | 0.07 | 0.27 | 0.017 | 0.003 | 0.001 | 0 | 0.0005 | 0 | 0.008 | 0.004 | 0.006 | 0.008 | 0 | 0 | 0 | 0 | 0.002 | 0.0054 | 0 | 0.001 | 0.0004 | 1.3 |  | 1.15
628483 | 20220212 | TC86100 | 10009844 | 0.84 | 0.98 | 0.017 | 0.008 | 0.37 | 0.28 | 0.07 | 0.26 | 0.019 | 0.004 | 0.002 | 0 | 0.0006 | 0 | 0.01 | 0.004 | 0.007 | 0.008 | 0.001 | 0.0004 | 0 | 0 | 0.003 | 0.007 | 0 | 0.001 | 0.0001 | 0.6 |  | 1.16
628484 | 20220212 | TC86100 | 10009844 | 0.83 | 0.96 | 0.015 | 0.007 | 0.38 | 0.25 | 0.08 | 0.26 | 0.018 | 0.003 | 0.001 | 0 | 0.0005 | 0 | 0.01 | 0.004 | 0.008 | 0.008 | 0 | 0 | 0 | 0 | 0.002 | 0.0051 | 0 | 0.001 | 0 | 1 |  | 1.15
628485 | 20220213 | TC86100 | 10009844 | 0.84 | 0.98 | 0.015 | 0.01 | 0.39 | 0.27 | 0.08 | 0.27 | 0.019 | 0.003 | 0.001 | 0 | 0.0005 | 0 | 0.01 | 0.004 | 0.008 | 0.008 | 0.001 | 0 | 0 | 0 | 0.002 | 0.0061 | 0 | 0.001 | 0.0001 | 1 |  | 1.17
628486 | 20220213 | TC86100 | 10009844 | 0.83 | 0.97 | 0.012 | 0.008 | 0.38 | 0.26 | 0.07 | 0.25 | 0.017 | 0.003 | 0.001 | 0 | 0.0004 | 0 | 0.009 | 0.004 | 0.008 | 0.008 | 0 | 0.0003 | 0 | 0 | 0.002 | 0.0078 | 0 | 0.001 | 0 | 1.4 |  | 1.15
628487 | 20220213 | TC86100 | 10009844 | 0.83 | 1 | 0.015 | 0.009 | 0.39 | 0.26 | 0.07 | 0.26 | 0.018 | 0.003 | 0.001 | 0.001 | 0.0005 | 0 | 0.01 | 0.004 | 0.009 | 0.008 | 0.003 | 0.0001 | 0 | 0 | 0.003 | 0.0079 | 0 | 0.001 | 0.0004 | 1.5 |  | 1.16
628488 | 20220213 | TC86100 | 10009844 | 0.82 | 0.95 | 0.017 | 0.009 | 0.37 | 0.26 | 0.07 | 0.26 | 0.018 | 0.003 | 0.001 | 0 | 0.0005 | 0 | 0.009 | 0.004 | 0.008 | 0.008 | 0.001 | 0 | 0 | 0 | 0.003 | 0.0084 | 0 | 0 | 0.0002 | 1.3 |  | 1.14
628489 | 20220213 | TC86100 | 10009844 | 0.83 | 0.98 | 0.016 | 0.011 | 0.37 | 0.24 | 0.07 | 0.27 | 0.017 | 0.003 | 0.001 | 0 | 0.0005 | 0 | 0.01 | 0.004 | 0.008 | 0.008 | 0.002 | 0 | 0 | 0 | 0.002 | 0.0074 | 0 | 0.001 | 0.0006 | 1.5 |  | 1.15
628490 | 20220213 | TC86100 | 10009844 | 0.83 | 0.96 | 0.019 | 0.011 | 0.37 | 0.28 | 0.08 | 0.26 | 0.018 | 0.003 | 0.001 | 0 | 0.0005 | 0 | 0.011 | 0.004 | 0.008 | 0.008 | 0.002 | 0.0006 | 0 | 0 | 0.003 | 0.0083 | 0 | 0 | 0.0003 | 1 |  | 1.15
628491 | 20220213 | TC86100 | 10009844 | 0.83 | 0.99 | 0.018 | 0.012 | 0.39 | 0.26 | 0.08 | 0.26 | 0.018 | 0.003 | 0.001 | 0 | 0.0005 | 0 | 0.01 | 0.005 | 0.008 | 0.008 | 0.002 | 0 | 0 | 0 | 0.002 | 0.0076 | 0 | 0.001 | 0.0002 | 1 |  | 1.16
628492 | 20220213 | TC86100 | 10009844 | 0.83 | 0.96 | 0.018 | 0.01 | 0.37 | 0.28 | 0.07 | 0.25 | 0.017 | 0.003 | 0.001 | 0 | 0.0005 | 0 | 0.011 | 0.004 | 0.006 | 0.008 | 0 | 0 | 0 | 0 | 0.002 | 0.0087 | 0 | 0 | 0.0002 | 1.2 |  | 1.14
628493 | 20220213 | TC86100 | 10009844 | 0.85 | 0.98 | 0.017 | 0.008 | 0.38 | 0.25 | 0.07 | 0.25 | 0.017 | 0.003 | 0.001 | 0 | 0.0005 | 0 | 0.01 | 0.004 | 0.006 | 0.008 | 0 | 0 | 0 | 0 | 0.003 | 0.0075 | 0 | 0.001 | 0.0001 | 1 |  | 1.17
628494 | 20220213 | TC86100 | 10009844 | 0.85 | 0.98 | 0.017 | 0.007 | 0.38 | 0.26 | 0.07 | 0.25 | 0.017 | 0.003 | 0.001 | 0 | 0.0005 | 0 | 0.01 | 0.004 | 0.007 | 0.008 | 0.001 | 0 | 0 | 0 | 0.002 | 0.0066 | 0 | 0.001 | 0.0001 | 0.9 |  | 1.17
628495 | 20220213 | TC86100 | 10009844 | 0.84 | 0.96 | 0.015 | 0.008 | 0.36 | 0.23 | 0.07 | 0.24 | 0.016 | 0.003 | 0.001 | 0.002 | 0.0004 | 0 | 0.009 | 0.004 | 0.008 | 0.007 | 0 | 0 | 0 | 0 | 0.002 | 0.0072 | 0 | 0 | 0.0002 | 1.3 |  | 1.15
628496 | 20220213 | TC86100 | 10009844 | 0.86 | 1 | 0.018 | 0.011 | 0.37 | 0.25 | 0.08 | 0.27 | 0.018 | 0.002 | 0 | 0 | 0.0005 | 0 | 0.01 | 0.004 | 0.007 | 0.007 | 0.001 | 0 | 0 | 0 | 0.002 | 0.007 | 0 | 0.001 | 0.0003 | 1.4 |  | 1.19
628497 | 20220213 | TC86100 | 10009844 | 0.84 | 0.96 | 0.01 | 0.012 | 0.37 | 0.24 | 0.07 | 0.26 | 0.016 | 0.003 | 0.001 | 0 | 0.0005 | 0 | 0.009 | 0.004 | 0.007 | 0.008 | 0 | 0 | 0 | 0 | 0.002 | 0.0069 | 0 | 0 | 0.0004 | 1.2 |  | 1.15
628498 | 20220213 | TC86100 | 10009844 | 0.84 | 0.98 | 0.013 | 0.011 | 0.39 | 0.24 | 0.08 | 0.27 | 0.019 | 0.003 | 0.001 | 0 | 0.0004 | 0 | 0.009 | 0.004 | 0.005 | 0.008 | 0.001 | 0 | 0 | 0 | 0.002 | 0.0076 | 0 | 0 | 0.0005 | 1.3 |  | 1.17
628499 | 20220213 | TC86100 | 10009844 | 0.84 | 0.97 | 0.013 | 0.01 | 0.37 | 0.25 | 0.07 | 0.27 | 0.017 | 0.003 | 0.001 | 0 | 0.0005 | 0 | 0.01 | 0.005 | 0.008 | 0.008 | 0 | 0 | 0 | 0 | 0.002 | 0.0061 | 0 | 0.001 | 0.0005 | 1.4 |  | 1.16
628500 | 20220213 | TC7887 | 10009623 | 0.77 | 0.84 | 0.015 | 0.011 | 0.26 | 0.22 | 0.08 | 0.24 | 0.016 | 0.002 | 0 | 0 | 0.0004 | 0 | 0.009 | 0.004 | 0.002 | 0.008 | 0 | 0 | 0 | 0 | 0.002 | 0.0079 | 0 | 0 | 0.0002 | 1.5 |  | 1.04 |  | 2.36
628501 | 20220213 | TC7887 | 10009623 | 0.75 | 0.82 | 0.013 | 0.009 | 0.24 | 0.25 | 0.08 | 0.22 | 0.017 | 0.002 | 0 | 0 | 0.0004 | 0 | 0.01 | 0.004 | 0.001 | 0.008 | 0 | 0 | 0 | 0 | 0.002 | 0.0069 | 0 | 0 | 0.0004 | 1.1 |  | 1.02 |  | 2.22
628502 | 20220213 | TC7887 | 10009623 | 0.74 | 0.8 | 0.014 | 0.012 | 0.25 | 0.22 | 0.07 | 0.22 | 0.016 | 0.002 | 0 | 0 | 0.0004 | 0 | 0.009 | 0.004 | 0.001 | 0.007 | 0 | 0 | 0 | 0 | 0.002 | 0.0058 | 0 | 0 | 0.0001 | 1 |  | 1 |  | 2.15
628503 | 20220213 | TC7887 | 10009623 | 0.75 | 0.81 | 0.014 | 0.011 | 0.25 | 0.23 | 0.07 | 0.23 | 0.016 | 0.003 | 0.001 | 0 | 0.0004 | 0 | 0.009 | 0.004 | 0.001 | 0.007 | 0 | 0 | 0 | 0 | 0.002 | 0.0067 | 0 | 0 | 0.0002 | 1.2 |  | 1.02 |  | 2.22
628504 | 20220213 | TC7887 | 10009623 | 0.77 | 0.83 | 0.014 | 0.012 | 0.25 | 0.23 | 0.07 | 0.22 | 0.017 | 0.002 | 0 | 0 | 0.0004 | 0 | 0.009 | 0.004 | 0.001 | 0.007 | 0 | 0 | 0 | 0 | 0.002 | 0.0052 | 0 | 0 | 0.0001 | 1 |  | 1.04 |  | 2.26
628505 | 20220213 | TC7887 | 10009623 | 0.76 | 0.82 | 0.018 | 0.011 | 0.25 | 0.24 | 0.07 | 0.23 | 0.018 | 0.002 | 0 | 0 | 0.0004 | 0 | 0.009 | 0.004 | 0.002 | 0.007 | 0 | 0 | 0 | 0 | 0.002 | 0.0058 | 0 | 0 | 0.0003 | 1 |  | 1.03 |  | 2.28
628506 | 20220213 | TC7887 | 10009623 | 0.76 | 0.81 | 0.015 | 0.013 | 0.26 | 0.23 | 0.07 | 0.25 | 0.018 | 0.002 | 0 | 0 | 0.0005 | 0 | 0.009 | 0.004 | 0.001 | 0.008 | 0 | 0 | 0 | 0 | 0.002 | 0.0066 | 0 | 0 | 0 | 1.4 |  | 1.03 |  | 2.33
628507 | 20220213 | TC7887 | 10009623 | 0.77 | 0.84 | 0.013 | 0.01 | 0.27 | 0.26 | 0.07 | 0.24 | 0.018 | 0.003 | 0.001 | 0 | 0.0004 | 0 | 0.01 | 0.004 | 0.001 | 0.009 | 0.004 | 0.0003 | 0 | 0 | 0.002 | 0.0099 | 0 | 0 | 0.0001 | 0.8 |  | 1.05 |  | 2.41
628508 | 20220213 | TC7887 | 10009623 | 0.76 | 0.83 | 0.014 | 0.009 | 0.26 | 0.25 | 0.07 | 0.24 | 0.016 | 0.002 | 0 | 0 | 0.0004 | 0 | 0.009 | 0.004 | 0.001 | 0.008 | 0.003 | 0 | 0 | 0 | 0.002 | 0.0083 | 0 | 0 | 0.0001 | 1.1 |  | 1.03 |  | 2.34
628509 | 20220213 | TC7887 | 10009623 | 0.74 | 0.81 | 0.015 | 0.011 | 0.24 | 0.24 | 0.08 | 0.24 | 0.017 | 0.002 | 0 | 0 | 0.0004 | 0 | 0.009 | 0.004 | 0.001 | 0.008 | 0.001 | 0 | 0 | 0 | 0.002 | 0.0067 | 0 | 0 | 0.0004 | 1.3 |  | 1.01 |  | 2.24
628510 | 20220213 | TC7887 | 10009623 | 0.77 | 0.82 | 0.014 | 0.014 | 0.25 | 0.25 | 0.07 | 0.23 | 0.016 | 0.002 | 0 | 0 | 0.0004 | 0 | 0.009 | 0.004 | 0.001 | 0.008 | 0.001 | 0 | 0 | 0 | 0.003 | 0.0071 | 0 | 0 | 0.0003 | 1 |  | 1.04 |  | 2.29
628511 | 20220213 | TC7887 | 10009623 | 0.75 | 0.8 | 0.015 | 0.013 | 0.23 | 0.25 | 0.08 | 0.23 | 0.016 | 0.002 | 0 | 0 | 0.0004 | 0 | 0.009 | 0.004 | 0.001 | 0.008 | 0.001 | 0 | 0 | 0 | 0.003 | 0.0086 | 0 | 0 | 0.0005 | 1.3 |  | 1.01 |  | 2.2
628512 | 20220214 | TC7886 | 10009219 | 0.77 | 0.8 | 0.014 | 0.013 | 0.25 | 0.25 | 0.07 | 0.23 | 0.016 | 0.002 | 0 | 0 | 0.0004 | 0 | 0.009 | 0.004 | 0.001 | 0.008 | 0 | 0 | 0 | 0 | 0.003 | 0.0072 | 0 | 0 | 0.0002 | 1.1 |  | 1.033 |  |  | 0.28
628513 | 20220214 | TC7885 | 10009237 | 0.74 | 0.85 | 0.014 | 0.012 | 0.26 | 0.25 | 0.07 | 0.23 | 0.017 | 0.002 | 0 | 0 | 0.0004 | 0 | 0.009 | 0.004 | 0.001 | 0.008 | 0.001 | 0 | 0 | 0 | 0.003 | 0.0076 | 0 | 0 | 0.0005 | 0.9 |  | 1.016 |  |  | 0.28
628514 | 20220214 | TC7885 | 10009237 | 0.75 | 0.82 | 0.017 | 0.013 | 0.24 | 0.27 | 0.07 | 0.23 | 0.018 | 0.002 | 0 | 0 | 0.0004 | 0 | 0.01 | 0.004 | 0.001 | 0.008 | 0 | 0.0001 | 0 | 0 | 0.002 | 0.0081 | 0 | 0 | 0.0002 | 0.9 |  | 1.019 |  |  | 0.259
628515 | 20220214 | TC7887 | 10009623 | 0.75 | 0.81 | 0.019 | 0.012 | 0.24 | 0.26 | 0.07 | 0.24 | 0.017 | 0.002 | 0 | 0 | 0.0004 | 0 | 0.009 | 0.004 | 0.001 | 0.008 | 0 | 0 | 0 | 0 | 0.003 | 0.0059 | 0 | 0 | 0 | 1 |  | 1.02 |  | 2.27
628517 | 20220214 | TC8000 | 10009238 | 0.85 | 1 | 0.02 | 0.01 | 0.25 | 0.29 | 0.07 | 0.26 | 0.018 | 0.002 | 0 | 0 | 0.0005 | 0 | 0.009 | 0.004 | 0.001 | 0.007 | 0 | 0 | 0 | 0 | 0.003 | 0.0053 | 0 | 0.001 | 0.0001 | 2
628518 | 20220214 | TC7887 | 10009623 | 0.76 | 0.83 | 0.018 | 0.009 | 0.24 | 0.28 | 0.07 | 0.24 | 0.017 | 0.002 | 0 | 0 | 0.0005 | 0 | 0.009 | 0.004 | 0.001 | 0.007 | 0 | 0 | 0 | 0 | 0.002 | 0.0053 | 0 | 0 | 0.0001 | 1.2 |  | 1.03 |  | 2.34
628519 | 20220214 | TC7887 | 10009623 | 0.76 | 0.82 | 0.017 | 0.008 | 0.24 | 0.29 | 0.07 | 0.24 | 0.017 | 0.003 | 0.001 | 0 | 0.0005 | 0 | 0.009 | 0.004 | 0.001 | 0.007 | 0 | 0 | 0 | 0 | 0.003 | 0.0059 | 0 | 0 | 0 | 1.1 |  | 1.03 |  | 2.33
628520 | 20220214 | TC7885 | 10009237 | 0.77 | 0.82 | 0.017 | 0.012 | 0.24 | 0.31 | 0.09 | 0.24 | 0.019 | 0.002 | 0 | 0 | 0.0005 | 0 | 0.01 | 0.004 | 0.001 | 0.007 | 0.001 | 0 | 0 | 0 | 0.003 | 0.006 | 0 | 0 | 0.0001 | 1.1 |  | 1.043 |  |  | 0.29
628521 | 20220214 | TC8000 | 10009238 | 0.77 | 0.8 | 0.015 | 0.01 | 0.23 | 0.28 | 0.07 | 0.22 | 0.017 | 0.003 | 0.001 | 0 | 0.0005 | 0 | 0.009 | 0.004 | 0.001 | 0.007 | 0 | 0 | 0 | 0 | 0.002 | 0.0058 | 0 | 0 | 0.0002 | 1.1
628522 | 20220214 | TC7887 | 10009623 | 0.76 | 0.82 | 0.015 | 0.011 | 0.25 | 0.28 | 0.07 | 0.23 | 0.017 | 0.003 | 0.001 | 0 | 0.0006 | 0 | 0.009 | 0.004 | 0.001 | 0.007 | 0.001 | 0 | 0 | 0 | 0.003 | 0.0072 | 0 | 0 | 0.0001 | 1.2 |  | 1.03 |  | 2.3
628523 | 20220214 | TC7887 | 10009623 | 0.77 | 0.84 | 0.012 | 0.012 | 0.24 | 0.28 | 0.07 | 0.23 | 0.017 | 0.002 | 0 | 0 | 0.0005 | 0 | 0.009 | 0.004 | 0.001 | 0.007 | 0 | 0 | 0 | 0 | 0.002 | 0.0068 | 0 | 0 | 0.0002 | 1 |  | 1.04 |  | 2.34
628525 | 20220214 | TC7887 | 10009623 | 0.75 | 0.83 | 0.012 | 0.011 | 0.25 | 0.28 | 0.07 | 0.23 | 0.017 | 0.003 | 0.001 | 0 | 0.0005 | 0 | 0.009 | 0.004 | 0.001 | 0.006 | 0.001 | 0 | 0 | 0 | 0.002 | 0.0068 | 0 | 0 | 0.0002 | 1 |  | 1.02 |  | 2.3
628526 | 20220214 | TC7887 | 10009623 | 0.76 | 0.82 | 0.014 | 0.013 | 0.25 | 0.28 | 0.07 | 0.25 | 0.019 | 0.002 | 0 | 0 | 0.0005 | 0 | 0.01 | 0.004 | 0.001 | 0.007 | 0 | 0 | 0 | 0 | 0.002 | 0.0099 | 0 | 0 | 0.0001 | 0.9 |  | 1.04 |  | 2.38
628527 | 20220214 | TC7887 | 10009623 | 0.74 | 0.81 | 0.012 | 0.013 | 0.25 | 0.29 | 0.07 | 0.24 | 0.017 | 0.002 | 0 | 0 | 0.0005 | 0 | 0.009 | 0.004 | 0.001 | 0.007 | 0 | 0 | 0 | 0 | 0.002 | 0.0073 | 0 | 0 | 0.0003 | 1.4 |  | 1.01 |  | 2.29
628528 | 20220214 | TC7887 | 10009623 | 0.75 | 0.8 | 0.013 | 0.011 | 0.24 | 0.29 | 0.07 | 0.24 | 0.019 | 0.002 | 0 | 0 | 0.0005 | 0 | 0.01 | 0.004 | 0.001 | 0.006 | 0 | 0 | 0 | 0 | 0.002 | 0.0108 | 0 | 0 | 0.0002 | 1.3 |  | 1.02 |  | 2.28
628529 | 20220214 | TC7887 | 10009623 | 0.75 | 0.8 | 0.013 | 0.017 | 0.24 | 0.27 | 0.07 | 0.24 | 0.017 | 0.002 | 0 | 0.002 | 0.0004 | 0 | 0.009 | 0.004 | 0.001 | 0.007 | 0 | 0 | 0 | 0 | 0.002 | 0.0105 | 0 | 0 | 0.0001 | 1 |  | 1.02 |  | 2.26
628530 | 20220214 | TC7887 | 10009623 | 0.78 | 0.8 | 0.009 | 0.009 | 0.24 | 0.26 | 0.07 | 0.22 | 0.017 | 0.002 | 0 | 0 | 0.0005 | 0 | 0.009 | 0.004 | 0.001 | 0.007 | 0 | 0 | 0 | 0 | 0.002 | 0.0106 | 0 | 0 | 0.0005 | 1.4 |  | 1.04 |  | 2.23
628531 | 20220214 | TC7887 | 10009623 | 0.78 | 0.83 | 0.011 | 0.008 | 0.25 | 0.25 | 0.07 | 0.23 | 0.017 | 0.002 | 0 | 0 | 0.0005 | 0 | 0.01 | 0.004 | 0.001 | 0.007 | 0 | 0 | 0 | 0 | 0.002 | 0.0078 | 0 | 0 | 0.0006 | 1.6 |  | 1.05 |  | 2.33
628532 | 20220214 | TC7887 | 10009623 | 0.76 | 0.8 | 0.01 | 0.009 | 0.25 | 0.25 | 0.07 | 0.23 | 0.016 | 0.002 | 0 | 0 | 0.0005 | 0 | 0.01 | 0.004 | 0.001 | 0.007 | 0 | 0 | 0 | 0 | 0.003 | 0.0097 | 0 | 0 | 0.0003 | 1.5 |  | 1.02 |  | 2.23
628533 | 20220214 | TC7887 | 10009623 | 0.76 | 0.83 | 0.011 | 0.01 | 0.24 | 0.23 | 0.07 | 0.23 | 0.016 | 0.002 | 0 | 0 | 0.0005 | 0 | 0.01 | 0.004 | 0.001 | 0.007 | 0 | 0 | 0 | 0 | 0.002 | 0.0098 | 0 | 0 | 0.0015 | 1.1 |  | 1.03 |  | 2.26
628534 | 20220214 | TC7887 | 10009623 | 0.76 | 0.81 | 0.01 | 0.013 | 0.24 | 0.24 | 0.07 | 0.23 | 0.017 | 0.004 | 0.002 | 0 | 0.0005 | 0 | 0.009 | 0.004 | 0.001 | 0.007 | 0 | 0 | 0 | 0 | 0.002 | 0.0094 | 0 | 0 | 0.0004 | 0.9 |  | 1.03 |  | 2.24
628535 | 20220214 | TC7887 | 10009623 | 0.75 | 0.8 | 0.01 | 0.012 | 0.23 | 0.25 | 0.08 | 0.22 | 0.017 | 0.002 | 0 | 0 | 0.0005 | 0 | 0.01 | 0.004 | 0.001 | 0.007 | 0 | 0 | 0 | 0 | 0.003 | 0.0095 | 0 | 0 | 0.0007 | 1 |  | 1.01 |  | 2.17
628536 | 20220214 | TC7887 | 10009623 | 0.76 | 0.82 | 0.01 | 0.013 | 0.25 | 0.24 | 0.07 | 0.22 | 0.017 | 0.002 | 0 | 0 | 0.0005 | 0 | 0.01 | 0.005 | 0.001 | 0.007 | 0 | 0 | 0 | 0 | 0.002 | 0.0101 | 0 | 0 | 0.0006 | 0.9 |  | 1.03 |  | 2.24
628537 | 20220214 | TC7887 | 10009623 | 0.76 | 0.83 | 0.012 | 0.013 | 0.25 | 0.24 | 0.07 | 0.23 | 0.017 | 0.002 | 0 | 0 | 0.0005 | 0 | 0.01 | 0.005 | 0.001 | 0.007 | 0 | 0 | 0 | 0 | 0.003 | 0.0133 | 0 | 0 | 0.0004 | 0.9 |  | 1.03 |  | 2.29
628538 | 20220214 | TC7887 | 10009623 | 0.77 | 0.82 | 0.012 | 0.01 | 0.25 | 0.24 | 0.07 | 0.22 | 0.017 | 0.002 | 0 | 0 | 0.0005 | 0 | 0.01 | 0.005 | 0.001 | 0.007 | 0 | 0 | 0 | 0 | 0.002 | 0.0105 | 0 | 0 | 0.0004 | 0.8 |  | 1.04 |  | 2.25
628539 | 20220214 | TC7887 | 10009623 | 0.75 | 0.81 | 0.014 | 0.012 | 0.24 | 0.22 | 0.07 | 0.23 | 0.016 | 0.003 | 0.001 | 0 | 0.0005 | 0 | 0.009 | 0.005 | 0.001 | 0.007 | 0 | 0 | 0 | 0 | 0.002 | 0.0093 | 0 | 0 | 0.0009 | 1.4 |  | 1.01 |  | 2.2
628540 | 20220214 | TC7887 | 10009623 | 0.75 | 0.8 | 0.011 | 0.011 | 0.24 | 0.22 | 0.07 | 0.22 | 0.017 | 0.003 | 0.001 | 0 | 0.0005 | 0 | 0.009 | 0.004 | 0.001 | 0.007 | 0 | 0 | 0 | 0 | 0.003 | 0.0111 | 0 | 0 | 0.0005 | 1 |  | 1.01 |  | 2.15
628541 | 20220215 | TC7887 | 10009623 | 0.77 | 0.83 | 0.013 | 0.014 | 0.23 | 0.22 | 0.07 | 0.23 | 0.017 | 0.002 | 0 | 0.007 | 0.0005 | 0 | 0.01 | 0.005 | 0.001 | 0.007 | 0 | 0 | 0 | 0 | 0.002 | 0.0082 | 0 | 0 | 0.0004 | 1 |  | 1.04 |  | 2.29
628542 | 20220215 | TC7887 | 10009623 | 0.77 | 0.83 | 0.01 | 0.01 | 0.25 | 0.23 | 0.07 | 0.24 | 0.018 | 0.003 | 0.001 | 0 | 0.0005 | 0 | 0.01 | 0.004 | 0.001 | 0.007 | 0 | 0 | 0 | 0 | 0.002 | 0.0082 | 0 | 0 | 0.0002 | 1.1 |  | 1.04 |  | 2.34
628543 | 20220215 | TC7887 | 10009623 | 0.76 | 0.82 | 0.01 | 0.01 | 0.25 | 0.24 | 0.07 | 0.24 | 0.017 | 0.002 | 0 | 0 | 0.0005 | 0 | 0.01 | 0.005 | 0.001 | 0.007 | 0 | 0 | 0 | 0 | 0.003 | 0.0089 | 0 | 0 | 0.0003 | 1.2 |  | 1.03 |  | 2.3
628544 | 20220215 | TC7887 | 10009623 | 0.77 | 0.82 | 0.009 | 0.012 | 0.23 | 0.23 | 0.07 | 0.23 | 0.017 | 0.002 | 0 | 0 | 0.0005 | 0 | 0.01 | 0.004 | 0.001 | 0.007 | 0 | 0 | 0 | 0 | 0.002 | 0.0091 | 0 | 0 | 0.0003 | 1.1 |  | 1.04 |  | 2.25
628545 | 20220215 | TC7887 | 10009623 | 0.77 | 0.8 | 0.011 | 0.01 | 0.23 | 0.23 | 0.08 | 0.23 | 0.018 | 0.002 | 0 | 0 | 0.0005 | 0 | 0.009 | 0.004 | 0.001 | 0.007 | 0 | 0 | 0 | 0 | 0.002 | 0.0081 | 0 | 0 | 0.0005 | 1.2 |  | 1.03 |  | 2.22
628546 | 20220215 | TC7887 | 10009623 | 0.76 | 0.81 | 0.013 | 0.014 | 0.24 | 0.24 | 0.08 | 0.23 | 0.018 | 0.003 | 0.001 | 0 | 0.0005 | 0 | 0.009 | 0.004 | 0.001 | 0.007 | 0 | 0 | 0 | 0 | 0.002 | 0.0079 | 0 | 0 | 0.0002 | 1.1 |  | 1.03 |  | 2.25
628547 | 20220215 | TC7887 | 10009623 | 0.74 | 0.8 | 0.01 | 0.011 | 0.23 | 0.24 | 0.07 | 0.23 | 0.017 | 0.002 | 0 | 0 | 0.0004 | 0 | 0.009 | 0.004 | 0.001 | 0.007 | 0 | 0 | 0 | 0 | 0.002 | 0.0076 | 0 | 0 | 0.0004 | 0.9 |  | 1 |  | 2.17
628548 | 20220215 | TC7887 | 10009623 | 0.76 | 0.81 | 0.009 | 0.011 | 0.24 | 0.24 | 0.07 | 0.23 | 0.017 | 0.002 | 0 | 0 | 0.0005 | 0 | 0.009 | 0.004 | 0.001 | 0.007 | 0 | 0 | 0 | 0 | 0.003 | 0.0082 | 0 | 0 | 0.0002 | 1.3 |  | 1.03 |  | 2.24
628549 | 20220215 | TC7887 | 10009623 | 0.76 | 0.83 | 0.008 | 0.013 | 0.24 | 0.23 | 0.07 | 0.24 | 0.017 | 0.002 | 0 | 0 | 0.0005 | 0 | 0.01 | 0.005 | 0.001 | 0.007 | 0 | 0 | 0 | 0 | 0.002 | 0.0078 | 0 | 0 | 0.0002 | 1.1 |  | 1.03 |  | 2.3
628550 | 20220215 | TC7887 | 10009623 | 0.74 | 0.8 | 0.01 | 0.013 | 0.23 | 0.22 | 0.07 | 0.23 | 0.016 | 0.002 | 0 | 0 | 0.0005 | 0 | 0.009 | 0.004 | 0.001 | 0.007 | 0 | 0 | 0 | 0 | 0.002 | 0.0083 | 0 | 0 | 0.0001 | 1.3 |  | 1 |  | 2.15
628551 | 20220215 | TC7887 | 10009623 | 0.76 | 0.82 | 0.009 | 0.01 | 0.24 | 0.23 | 0.07 | 0.23 | 0.016 | 0.002 | 0 | 0 | 0.0005 | 0 | 0.009 | 0.004 | 0.001 | 0.007 | 0 | 0 | 0 | 0 | 0.002 | 0.0076 | 0 | 0 | 0.0001 | 1 |  | 1.03 |  | 2.24
628552 | 20220215 | TC7885 | 10009237 | 0.78 | 0.8 | 0.009 | 0.011 | 0.24 | 0.22 | 0.07 | 0.23 | 0.016 | 0.007 | 0.005 | 0 | 0.0005 | 0 | 0.009 | 0.004 | 0.001 | 0.008 | 0 | 0.0004 | 0 | 0 | 0.003 | 0.0089 | 0 | 0 | 0.0002 | 1.2 |  | 1.042 |  |  | 0.318
628553 | 20220215 | TC7887 | 10009623 | 0.76 | 0.81 | 0.011 | 0.015 | 0.24 | 0.23 | 0.07 | 0.22 | 0.018 | 0.002 | 0 | 0 | 0.0004 | 0 | 0.01 | 0.004 | 0.001 | 0.008 | 0 | 0 | 0 | 0 | 0.002 | 0.0098 | 0 | 0 | 0.0001 | 1 |  | 1.02 |  | 2.2
628554 | 20220215 | TC7887 | 10009623 | 0.75 | 0.82 | 0.011 | 0.01 | 0.24 | 0.25 | 0.07 | 0.23 | 0.017 | 0.002 | 0 | 0 | 0.0005 | 0 | 0.011 | 0.004 | 0.001 | 0.008 | 0 | 0.0007 | 0 | 0 | 0.002 | 0.009 | 0 | 0 | 0.0003 | 1.2 |  | 1.02 |  | 2.25
628555 | 20220215 | TC7887 | 10009623 | 0.74 | 0.83 | 0.012 | 0.015 | 0.25 | 0.26 | 0.08 | 0.23 | 0.019 | 0.002 | 0 | 0 | 0.0004 | 0 | 0.011 | 0.004 | 0.001 | 0.008 | 0 | 0.0012 | 0 | 0 | 0.002 | 0.0078 | 0 | 0 | 0.0001 | 1 |  | 1.01 |  | 2.29
628556 | 20220215 | TC7887 | 10009623 | 0.78 | 0.83 | 0.012 | 0.012 | 0.24 | 0.27 | 0.08 | 0.24 | 0.018 | 0.002 | 0 | 0 | 0.0005 | 0 | 0.011 | 0.004 | 0.001 | 0.008 | 0 | 0.0002 | 0 | 0 | 0.002 | 0.0091 | 0 | 0 | 0.0005 | 0.9 |  | 1.05 |  | 2.38
628557 | 20220215 | TC7887 | 10009623 | 0.76 | 0.82 | 0.011 | 0.012 | 0.24 | 0.24 | 0.07 | 0.23 | 0.017 | 0.002 | 0 | 0 | 0.0004 | 0 | 0.009 | 0.004 | 0.001 | 0.008 | 0 | 0 | 0 | 0 | 0.002 | 0.0105 | 0 | 0 | 0.0003 | 1.1 |  | 1.03 |  | 2.26
628558 | 20220215 | TC7887 | 10009623 | 0.77 | 0.84 | 0.013 | 0.012 | 0.26 | 0.23 | 0.07 | 0.23 | 0.018 | 0.003 | 0.001 | 0 | 0.0005 | 0 | 0.01 | 0.005 | 0.001 | 0.008 | 0.002 | 0 | 0 | 0 | 0.002 | 0.0082 | 0 | 0.001 | 0.0004 | 1.3 |  | 1.05 |  | 2.34
628559 | 20220215 | TC7887 | 10009623 | 0.76 | 0.82 | 0.011 | 0.01 | 0.24 | 0.23 | 0.07 | 0.22 | 0.017 | 0.002 | 0 | 0 | 0.0004 | 0 | 0.009 | 0.004 | 0.001 | 0.008 | 0 | 0 | 0 | 0 | 0.002 | 0.0077 | 0 | 0 | 0.0006 | 1.6 |  | 1.03 |  | 2.22
628560 | 20220215 | TC7887 | 10009623 | 0.75 | 0.81 | 0.011 | 0.01 | 0.24 | 0.23 | 0.07 | 0.22 | 0.017 | 0.002 | 0 | 0 | 0.0004 | 0 | 0.009 | 0.004 | 0.001 | 0.008 | 0 | 0 | 0 | 0 | 0.002 | 0.0072 | 0 | 0 | 0.0004 | 1.2 |  | 1.01 |  | 2.18
628561 | 20220215 | TC7887 | 10009623 | 0.75 | 0.8 | 0.012 | 0.012 | 0.27 | 0.24 | 0.07 | 0.23 | 0.017 | 0.006 | 0.004 | 0 | 0.0005 | 0 | 0.009 | 0.004 | 0.001 | 0.007 | 0 | 0.0037 | 0 | 0 | 0.002 | 0.0077 | 0 | 0 | 0.0007 | 1.2 |  | 1.02 |  | 2.24
628562 | 20220215 | TC7887 | 10009623 | 0.75 | 0.8 | 0.012 | 0.01 | 0.24 | 0.22 | 0.07 | 0.22 | 0.018 | 0.003 | 0.001 | 0 | 0.0004 | 0 | 0.009 | 0.004 | 0.001 | 0.007 | 0 | 0 | 0 | 0 | 0.002 | 0.0065 | 0 | 0 | 0.0003 | 0.9 |  | 1.01 |  | 2.16
628563 | 20220215 | TC7887 | 10009623 | 0.77 | 0.81 | 0.012 | 0.013 | 0.24 | 0.24 | 0.07 | 0.22 | 0.018 | 0.002 | 0 | 0 | 0.0004 | 0 | 0.01 | 0.005 | 0.001 | 0.008 | 0 | 0 | 0 | 0 | 0.002 | 0.0074 | 0 | 0 | 0.0005 | 1.2 |  | 1.03 |  | 2.22
628564 | 20220215 | TC7887 | 10009623 | 0.76 | 0.8 | 0.011 | 0.011 | 0.24 | 0.23 | 0.07 | 0.22 | 0.017 | 0.003 | 0.001 | 0 | 0.0004 | 0 | 0.009 | 0.004 | 0.001 | 0.008 | 0.001 | 0 | 0 | 0 | 0.003 | 0.0086 | 0 | 0 | 0.0004 | 1.4 |  | 1.02 |  | 2.18
628565 | 20220215 | TC7887 | 10009623 | 0.77 | 0.84 | 0.012 | 0.014 | 0.26 | 0.24 | 0.07 | 0.23 | 0.018 | 0.002 | 0 | 0 | 0.0004 | 0 | 0.01 | 0.005 | 0.001 | 0.007 | 0 | 0 | 0 | 0 | 0.002 | 0.0077 | 0 | 0 | 0.0007 | 1.1 |  | 1.05 |  | 2.35
628566 | 20220215 | TC7887 | 10009623 | 0.77 | 0.84 | 0.01 | 0.012 | 0.26 | 0.22 | 0.07 | 0.23 | 0.018 | 0.003 | 0.001 | 0 | 0.0004 | 0 | 0.009 | 0.004 | 0.001 | 0.007 | 0 | 0.0014 | 0 | 0 | 0.002 | 0.0083 | 0 | 0 | 0.0005 | 1.1 |  | 1.05 |  | 2.33
628567 | 20220215 | TC8000 | 10009238 | 0.83 | 1 | 0.013 | 0.013 | 0.3 | 0.26 | 0.07 | 0.24 | 0.018 | 0.002 | 0 | 0 | 0.0005 | 0 | 0.009 | 0.004 | 0.001 | 0.007 | 0.001 | 0 | 0 | 0 | 0.002 | 0.0089 | 0 | 0 | 0.0006 | 1.3
628568 | 20220215 | TC8086 | 10009632 | 0.83 | 0.98 | 0.012 | 0.012 | 0.29 | 0.24 | 0.07 | 0.22 | 0.018 | 0.003 | 0.001 | 0 | 0.0005 | 0 | 0.01 | 0.004 | 0.001 | 0.008 | 0 | 0 | 0 | 0 | 0.002 | 0.0073 | 0 | 0 | 0.0004 | 1.1
628569 | 20220215 | TC8086 | 10009632 | 0.86 | 1 | 0.012 | 0.009 | 0.27 | 0.25 | 0.07 | 0.24 | 0.017 | 0.002 | 0 | 0 | 0.0004 | 0 | 0.009 | 0.004 | 0.001 | 0.008 | 0 | 0 | 0 | 0 | 0.002 | 0.0067 | 0 | 0 | 0.0001 | 0.9
628570 | 20220215 | TC8086 | 10009632 | 0.85 | 0.97 | 0.013 | 0.009 | 0.27 | 0.24 | 0.08 | 0.23 | 0.018 | 0.002 | 0 | 0 | 0.0005 | 0 | 0.009 | 0.004 | 0.001 | 0.008 | 0 | 0.0002 | 0 | 0 | 0.003 | 0.0067 | 0 | 0 | 0.0003 | 1.1
628571 | 20220216 | TC8086 | 10009232 | 0.83 | 0.97 | 0.015 | 0.01 | 0.27 | 0.23 | 0.07 | 0.23 | 0.016 | 0.002 | 0 | 0 | 0.0005 | 0 | 0.009 | 0.004 | 0.001 | 0.007 | 0 | 0 | 0 | 0 | 0.002 | 0.0065 | 0 | 0 | 0.0003 | 1.4
628739 | 20220223 | TC8696 | 10009643 | 0.83 | 0.95 | 0.007 | 0.012 | 0.28 | 0.21 | 0.07 | 0.27 | 0.017 | 0.002 | 0 | 0 | 0.0005 | 0 | 0.008 | 0.004 | 0.005 | 0.007 | 0 | 0 | 0 | 0 | 0.002 | 0.0048 | 0 | 0 | 0 | 1.5 |  | 1.14
628740 | 20220223 | TC8696 | 10009643 | 0.82 | 0.96 | 0.009 | 0.013 | 0.29 | 0.22 | 0.07 | 0.27 | 0.018 | 0.003 | 0.001 | 0.007 | 0.0006 | 0 | 0.009 | 0.004 | 0.007 | 0.007 | 0 | 0 | 0 | 0 | 0.002 | 0.006 | 0 | 0 | 0.0002 | 1.3 |  | 1.13
628741 | 20220223 | TC8696 | 10009643 | 0.83 | 0.97 | 0.015 | 0.015 | 0.28 | 0.22 | 0.07 | 0.26 | 0.02 | 0.003 | 0.001 | 0 | 0.0006 | 0 | 0.009 | 0.004 | 0.006 | 0.007 | 0 | 0 | 0 | 0 | 0.003 | 0.0081 | 0 | 0 | 0.0007 | 1.4 |  | 1.14
628742 | 20220223 | TC8696 | 10009643 | 0.84 | 1.01 | 0.013 | 0.014 | 0.31 | 0.23 | 0.08 | 0.27 | 0.02 | 0.003 | 0.001 | 0.002 | 0.0005 | 0 | 0.009 | 0.005 | 0.005 | 0.008 | 0 | 0 | 0 | 0 | 0.003 | 0.0088 | 0 | 0 | 0.0007 | 1.7 |  | 1.17
628743 | 20220223 | TC8696 | 10009643 | 0.84 | 0.96 | 0.011 | 0.018 | 0.3 | 0.22 | 0.07 | 0.26 | 0.02 | 0.002 | 0 | 0 | 0.0005 | 0 | 0.009 | 0.005 | 0.006 | 0.008 | 0 | 0 | 0 | 0 | 0.003 | 0.0092 | 0 | 0 | 0.0005 | 1.2 |  | 1.15
628744 | 20220223 | TC8696 | 10009643 | 0.85 | 0.99 | 0.01 | 0.018 | 0.32 | 0.22 | 0.07 | 0.27 | 0.02 | 0.003 | 0.001 | 0.008 | 0.0005 | 0 | 0.009 | 0.005 | 0.006 | 0.007 | 0 | 0 | 0 | 0 | 0.002 | 0.0107 | 0 | 0.001 | 0.0007 | 1.4 |  | 1.17
628745 | 20220223 | TC8696 | 10009643 | 0.85 | 0.96 | 0.01 | 0.016 | 0.31 | 0.22 | 0.07 | 0.26 | 0.019 | 0.002 | 0 | 0.004 | 0.0005 | 0 | 0.009 | 0.004 | 0.005 | 0.008 | 0 | 0 | 0 | 0 | 0.003 | 0.0094 | 0 | 0 | 0.0005 | 1.1 |  | 1.16
628746 | 20220223 | TC8696 | 10009643 | 0.86 | 0.99 | 0.009 | 0.015 | 0.31 | 0.23 | 0.07 | 0.27 | 0.017 | 0.002 | 0 | 0 | 0.0006 | 0 | 0.009 | 0.005 | 0.005 | 0.008 | 0 | 0 | 0 | 0 | 0.003 | 0.0096 | 0 | 0 | 0.0003 | 1.3 |  | 1.18
628747 | 20220223 | TC8696 | 10009643 | 0.85 | 0.95 | 0.009 | 0.015 | 0.29 | 0.22 | 0.07 | 0.25 | 0.019 | 0.003 | 0.001 | 0 | 0.0006 | 0 | 0.009 | 0.004 | 0.005 | 0.007 | 0 | 0.0008 | 0 | 0 | 0.003 | 0.01 | 0 | 0 | 0.0003 | 0.8 |  | 1.16
628748 | 20220223 | TC8696 | 10009643 | 0.83 | 0.95 | 0.01 | 0.014 | 0.29 | 0.21 | 0.07 | 0.26 | 0.018 | 0.003 | 0.001 | 0 | 0.0005 | 0 | 0.008 | 0.004 | 0.007 | 0.007 | 0 | 0 | 0 | 0 | 0.003 | 0.0113 | 0 | 0 | 0.0002 | 1.2 |  | 1.14
628749 | 20220223 | TC8696 | 10009643 | 0.82 | 0.96 | 0.01 | 0.013 | 0.29 | 0.21 | 0.07 | 0.26 | 0.017 | 0.003 | 0.001 | 0 | 0.0005 | 0 | 0.009 | 0.005 | 0.005 | 0.008 | 0 | 0 | 0 | 0 | 0.003 | 0.0094 | 0 | 0 | 0.0004 | 1.3 |  | 1.13
628750 | 20220223 | TC8696 | 10009643 | 0.85 | 1.02 | 0.01 | 0.016 | 0.32 | 0.21 | 0.08 | 0.28 | 0.021 | 0.002 | 0 | 0 | 0.0006 | 0 | 0.01 | 0.005 | 0.005 | 0.008 | 0 | 0 | 0 | 0 | 0.002 | 0.0093 | 0 | 0.001 | 0.0003 | 1.2 |  | 1.18
628751 | 20220223 | TC8696 | 10009643 | 0.86 | 1 | 0.009 | 0.014 | 0.31 | 0.21 | 0.08 | 0.26 | 0.019 | 0.002 | 0 | 0 | 0.0005 | 0 | 0.009 | 0.004 | 0.005 | 0.008 | 0 | 0 | 0 | 0 | 0.002 | 0.01 | 0 | 0 | 0.0006 | 1.4 |  | 1.18
628752 | 20220223 | TC8696 | 10009643 | 0.84 | 1 | 0.008 | 0.013 | 0.3 | 0.21 | 0.08 | 0.27 | 0.019 | 0.002 | 0 | 0 | 0.0004 | 0 | 0.009 | 0.004 | 0.004 | 0.007 | 0 | 0 | 0 | 0 | 0.002 | 0.011 | 0 | 0 | 0.0005 | 0.9 |  | 1.16
628753 | 20220223 | TC8696 | 10009643 | 0.86 | 1.01 | 0.01 | 0.014 | 0.31 | 0.23 | 0.08 | 0.26 | 0.019 | 0.003 | 0.001 | 0 | 0.0005 | 0 | 0.009 | 0.005 | 0.006 | 0.008 | 0 | 0 | 0 | 0 | 0.003 | 0.0099 | 0 | 0.001 | 0.0004 | 1.4 |  | 1.18
628754 | 20220223 | TC8696 | 10009643 | 0.84 | 0.99 | 0.009 | 0.014 | 0.3 | 0.25 | 0.08 | 0.26 | 0.02 | 0.003 | 0.001 | 0 | 0.0006 | 0 | 0.009 | 0.005 | 0.008 | 0.008 | 0 | 0 | 0 | 0 | 0.003 | 0.0078 | 0 | 0.001 | 0.0001 | 1.4 |  | 1.16
628755 | 20220223 | TC8696 | 10009643 | 0.83 | 0.96 | 0.009 | 0.013 | 0.3 | 0.24 | 0.08 | 0.26 | 0.019 | 0.002 | 0 | 0 | 0.0005 | 0 | 0.009 | 0.004 | 0.006 | 0.008 | 0 | 0 | 0 | 0 | 0.002 | 0.0081 | 0 | 0.001 | 0.0003 | 0.9 |  | 1.14
628756 | 20220223 | TC8696 | 10009643 | 0.83 | 0.96 | 0.01 | 0.014 | 0.3 | 0.25 | 0.07 | 0.26 | 0.018 | 0.003 | 0.001 | 0 | 0.0005 | 0 | 0.009 | 0.005 | 0.005 | 0.008 | 0 | 0 | 0 | 0 | 0.003 | 0.0107 | 0 | 0 | 0.0002 | 1 |  | 1.14
628757 | 20220223 | TC8696 | 10009643 | 0.85 | 1 | 0.01 | 0.016 | 0.35 | 0.23 | 0.07 | 0.28 | 0.018 | 0.002 | 0 | 0 | 0.0006 | 0 | 0.009 | 0.005 | 0.007 | 0.008 | 0 | 0 | 0 | 0 | 0.003 | 0.0107 | 0 | 0.001 | 0.0004 | 1 |  | 1.18
628758 | 20220224 | TC8696 | 10009643 | 0.84 | 1 | 0.01 | 0.015 | 0.29 | 0.25 | 0.08 | 0.27 | 0.02 | 0.003 | 0.001 | 0 | 0.0005 | 0 | 0.01 | 0.005 | 0.006 | 0.008 | 0 | 0 | 0 | 0 | 0.003 | 0.0089 | 0 | 0.001 | 0.0002 | 0.6 |  | 1.16
628759 | 20220224 | TC8696 | 10009243 | 0.82 | 0.96 | 0.01 | 0.016 | 0.28 | 0.21 | 0.07 | 0.24 | 0.022 | 0.002 | 0 | 0 | 0.0005 | 0 | 0.008 | 0.005 | 0.004 | 0.008 | 0 | 0 | 0 | 0 | 0.003 | 0.0087 | 0 | 0 | 0.0006 | 1.2 |  | 1.13
628760 | 20220224 | TC8000 | 10009238 | 0.77 | 0.8 | 0.012 | 0.018 | 0.24 | 0.22 | 0.07 | 0.22 | 0.019 | 0.002 | 0 | 0 | 0.0004 | 0 | 0.008 | 0.004 | 0.001 | 0.007 | 0 | 0 | 0 | 0 | 0.002 | 0.0074 | 0 | 0 | 0.0002 | 0.7
628761 | 20220224 | TC7887 | 10009623 | 0.74 | 0.81 | 0.01 | 0.015 | 0.23 | 0.23 | 0.07 | 0.22 | 0.019 | 0.002 | 0 | 0 | 0.0005 | 0 | 0.009 | 0.004 | 0.001 | 0.007 | 0 | 0 | 0 | 0 | 0.003 | 0.0083 | 0 | 0 | 0.0008 | 0.9 |  | 1.01 |  | 2.16
628762 | 20220224 | TC7885 | 10009237 | 0.76 | 0.86 | 0.012 | 0.011 | 0.25 | 0.24 | 0.07 | 0.23 | 0.018 | 0.003 | 0.001 | 0 | 0.0005 | 0 | 0.009 | 0.004 | 0.001 | 0.007 | 0 | 0 | 0 | 0 | 0.002 | 0.0081 | 0 | 0 | 0.0009 | 1.1 |  | 1.039 |  |  | 0.292
628763 | 20220224 | TC7887 | 10009623 | 0.75 | 0.82 | 0.01 | 0.013 | 0.23 | 0.24 | 0.07 | 0.23 | 0.018 | 0.002 | 0 | 0 | 0.0005 | 0 | 0.009 | 0.004 | 0.001 | 0.007 | 0 | 0 | 0 | 0 | 0.002 | 0.0091 | 0 | 0 | 0.0004 | 1 |  | 1.02 |  | 2.23
628764 | 20220224 | TC7887 | 10009623 | 0.77 | 0.8 | 0.01 | 0.013 | 0.23 | 0.23 | 0.07 | 0.22 | 0.018 | 0.002 | 0 | 0 | 0.0004 | 0 | 0.009 | 0.004 | 0.001 | 0.008 | 0 | 0 | 0 | 0 | 0.003 | 0.0085 | 0 | 0 | 0.0006 | 1.1 |  | 1.03 |  | 2.18
628765 | 20220224 | TC7887 | 10009623 | 0.77 | 0.83 | 0.01 | 0.014 | 0.24 | 0.24 | 0.08 | 0.23 | 0.02 | 0.002 | 0 | 0 | 0.0005 | 0 | 0.01 | 0.005 | 0.001 | 0.007 | 0 | 0 | 0 | 0 | 0.003 | 0.0076 | 0 | 0.001 | 0.0004 | 0.9 |  | 1.04 |  | 2.32
628766 | 20220224 | TC7887 | 10009623 | 0.77 | 0.84 | 0.011 | 0.017 | 0.26 | 0.21 | 0.07 | 0.24 | 0.018 | 0.002 | 0 | 0 | 0.0005 | 0 | 0.009 | 0.005 | 0.002 | 0.007 | 0 | 0 | 0 | 0 | 0.003 | 0.0081 | 0 | 0 | 0.0004 | 0.6 |  | 1.05 |  | 2.36
628767 | 20220224 | TC7887 | 10009623 | 0.77 | 0.84 | 0.009 | 0.02 | 0.26 | 0.22 | 0.08 | 0.24 | 0.018 | 0.002 | 0 | 0 | 0.0005 | 0 | 0.009 | 0.004 | 0.001 | 0.007 | 0 | 0 | 0 | 0 | 0.003 | 0.0066 | 0 | 0 | 0.0006 | 1.1 |  | 1.05 |  | 2.37
628768 | 20220224 | TC7887 | 10009623 | 0.75 | 0.8 | 0.01 | 0.016 | 0.23 | 0.22 | 0.07 | 0.22 | 0.017 | 0.002 | 0 | 0 | 0.0005 | 0 | 0.009 | 0.004 | 0.001 | 0.007 | 0 | 0 | 0 | 0 | 0.003 | 0.0077 | 0 | 0 | 0.0005 | 1.2 |  | 1.01 |  | 2.14
628769 | 20220224 | TC7887 | 10009623 | 0.77 | 0.81 | 0.009 | 0.017 | 0.27 | 0.21 | 0.07 | 0.24 | 0.017 | 0.003 | 0.001 | 0 | 0.0005 | 0 | 0.008 | 0.004 | 0.001 | 0.008 | 0 | 0 | 0 | 0 | 0.003 | 0.0104 | 0 | 0 | 0.0015 | 1.7 |  | 1.04 |  | 2.3
628770 | 20220224 | TC7887 | 10009623 | 0.76 | 0.8 | 0.01 | 0.017 | 0.24 | 0.21 | 0.07 | 0.23 | 0.018 | 0.002 | 0 | 0 | 0.0005 | 0 | 0.009 | 0.004 | 0.001 | 0.007 | 0 | 0 | 0 | 0 | 0.003 | 0.0066 | 0 | 0 | 0.0007 | 1.2 |  | 1.02 |  | 2.2
628771 | 20220224 | TC7887 | 10009623 | 0.78 | 0.84 | 0.01 | 0.017 | 0.25 | 0.21 | 0.07 | 0.24 | 0.018 | 0.002 | 0 | 0 | 0.0006 | 0 | 0.009 | 0.004 | 0.001 | 0.007 | 0 | 0.0002 | 0 | 0 | 0.003 | 0.0066 | 0 | 0 | 0.0008 | 0.9 |  | 1.06 |  | 2.36
628772 | 20220224 | TC7887 | 10009623 | 0.78 | 0.81 | 0.014 | 0.016 | 0.23 | 0.22 | 0.07 | 0.23 | 0.018 | 0.002 | 0 | 0 | 0.0005 | 0 | 0.01 | 0.005 | 0.001 | 0.007 | 0 | 0 | 0 | 0 | 0.003 | 0.0073 | 0 | 0 | 0.0005 | 1 |  | 1.05 |  | 2.24
628773 | 20220224 | TC7887 | 10009623 | 0.75 | 0.83 | 0.011 | 0.014 | 0.26 | 0.2 | 0.07 | 0.24 | 0.017 | 0.002 | 0 | 0 | 0.0005 | 0 | 0.009 | 0.004 | 0.001 | 0.007 | 0 | 0 | 0 | 0 | 0.002 | 0.0127 | 0 | 0 | 0.0007 | 1.7 |  | 1.02 |  | 2.29
628774 | 20220224 | TC7887 | 10009623 | 0.78 | 0.82 | 0.01 | 0.015 | 0.26 | 0.21 | 0.07 | 0.24 | 0.017 | 0.002 | 0 | 0.001 | 0.0005 | 0 | 0.009 | 0.004 | 0.001 | 0.007 | 0 | 0 | 0 | 0 | 0.003 | 0.0098 | 0 | 0 | 0.0007 | 1 |  | 1.05 |  | 2.33
628775 | 20220224 | TC7887 | 10009623 | 0.77 | 0.8 | 0.009 | 0.012 | 0.23 | 0.2 | 0.07 | 0.24 | 0.016 | 0.002 | 0 | 0 | 0.0005 | 0 | 0.008 | 0.004 | 0.001 | 0.007 | 0 | 0 | 0 | 0 | 0.003 | 0.0089 | 0 | 0 | 0.0007 | 1.6 |  | 1.03 |  | 2.21
628776 | 20220224 | TC7887 | 10009623 | 0.76 | 0.8 | 0.009 | 0.014 | 0.23 | 0.2 | 0.07 | 0.24 | 0.016 | 0.002 | 0 | 0 | 0.0005 | 0 | 0.008 | 0.004 | 0.001 | 0.007 | 0 | 0 | 0 | 0 | 0.002 | 0.0093 | 0 | 0 | 0.0006 | 1.3 |  | 1.02 |  | 2.2
628777 | 20220224 | TC7887 | 10009623 | 0.78 | 0.81 | 0.008 | 0.014 | 0.23 | 0.22 | 0.07 | 0.24 | 0.017 | 0.002 | 0 | 0 | 0.0005 | 0 | 0.009 | 0.004 | 0.001 | 0.007 | 0 | 0 | 0 | 0 | 0.003 | 0.009 | 0 | 0 | 0.0005 | 1 |  | 1.05 |  | 2.27
628778 | 20220224 | TC7887 | 10009623 | 0.76 | 0.8 | 0.008 | 0.011 | 0.25 | 0.22 | 0.07 | 0.24 | 0.016 | 0.002 | 0 | 0 | 0.0004 | 0 | 0.009 | 0.004 | 0.001 | 0.007 | 0 | 0 | 0 | 0 | 0.003 | 0.009 | 0 | 0 | 0.0003 | 1 |  | 1.02 |  | 2.24
628779 | 20220224 | TC7887 | 10009623 | 0.75 | 0.83 | 0.009 | 0.013 | 0.25 | 0.22 | 0.07 | 0.24 | 0.017 | 0.002 | 0 | 0 | 0.0005 | 0 | 0.009 | 0.004 | 0.001 | 0.007 | 0 | 0 | 0 | 0 | 0.002 | 0.0091 | 0 | 0 | 0.0004 | 1.9 |  | 1.02 |  | 2.29
628780 | 20220224 | TC7887 | 10009623 | 0.78 | 0.82 | 0.01 | 0.014 | 0.24 | 0.21 | 0.07 | 0.24 | 0.017 | 0.002 | 0 | 0 | 0.0005 | 0 | 0.009 | 0.004 | 0.001 | 0.007 | 0 | 0 | 0 | 0 | 0.002 | 0.0093 | 0 | 0 | 0.0006 | 1.4 |  | 1.05 |  | 2.3
628781 | 20220224 | TC7887 | 10009623 | 0.76 | 0.82 | 0.01 | 0.012 | 0.24 | 0.2 | 0.07 | 0.24 | 0.017 | 0.002 | 0 | 0 | 0.0005 | 0 | 0.008 | 0.004 | 0.001 | 0.007 | 0 | 0 | 0 | 0 | 0.002 | 0.0087 | 0 | 0 | 0.0012 | 1.9 |  | 1.03 |  | 2.26
628782 | 20220224 | TC7887 | 10009623 | 0.75 | 0.83 | 0.009 | 0.013 | 0.26 | 0.22 | 0.07 | 0.24 | 0.017 | 0.002 | 0 | 0 | 0.0005 | 0 | 0.009 | 0.004 | 0.001 | 0.007 | 0 | 0 | 0 | 0 | 0.002 | 0.0084 | 0 | 0 | 0.0008 | 1.3 |  | 1.02 |  | 2.3
628783 | 20220224 | TC7887 | 10009623 | 0.74 | 0.8 | 0.01 | 0.012 | 0.24 | 0.22 | 0.07 | 0.22 | 0.017 | 0.002 | 0 | 0 | 0.0005 | 0 | 0.009 | 0.004 | 0.001 | 0.007 | 0 | 0 | 0 | 0 | 0.002 | 0.0102 | 0 | 0 | 0.0003 | 0.9 |  | 1 |  | 2.14
628784 | 20220224 | TC7887 | 10009623 | 0.77 | 0.83 | 0.01 | 0.012 | 0.23 | 0.21 | 0.07 | 0.23 | 0.017 | 0.002 | 0 | 0 | 0.0005 | 0 | 0.009 | 0.004 | 0.001 | 0.007 | 0 | 0 | 0 | 0 | 0.002 | 0.008 | 0 | 0 | 0.0005 | 0.3 |  | 1.04 |  | 2.25
628785 | 20220224 | TC7887 | 10009623 | 0.75 | 0.8 | 0.008 | 0.012 | 0.25 | 0.23 | 0.07 | 0.22 | 0.017 | 0.002 | 0 | 0 | 0.0005 | 0 | 0.009 | 0.004 | 0.001 | 0.007 | 0 | 0 | 0 | 0 | 0.002 | 0.0083 | 0 | 0 | 0.0003 | 0.5 |  | 1.01 |  | 2.17
628786 | 20220225 | TC7887 | 10009623 | 0.75 | 0.82 | 0.009 | 0.013 | 0.24 | 0.2 | 0.07 | 0.23 | 0.015 | 0.002 | 0 | 0 | 0.0005 | 0 | 0.009 | 0.004 | 0.001 | 0.007 | 0 | 0 | 0 | 0 | 0.002 | 0.0112 | 0 | 0 | 0.0003 | 0.6 |  | 1.01 |  | 2.2
628787 | 20220225 | TC7887 | 10009623 | 0.74 | 0.81 | 0.009 | 0.013 | 0.24 | 0.21 | 0.07 | 0.24 | 0.017 | 0.002 | 0 | 0 | 0.0005 | 0 | 0.009 | 0.004 | 0.001 | 0.007 | 0 | 0 | 0 | 0 | 0.002 | 0.0087 | 0 | 0 | 0 | 0.7 |  | 1.01 |  | 2.21
628788 | 20220225 | TC7887 | 10009623 | 0.75 | 0.8 | 0.009 | 0.012 | 0.24 | 0.22 | 0.06 | 0.23 | 0.017 | 0.003 | 0.001 | 0 | 0.0005 | 0 | 0.009 | 0.004 | 0.001 | 0.007 | 0 | 0 | 0 | 0 | 0.002 | 0.01 | 0 | 0 | 0.0002 | 0.8 |  | 1.01 |  | 2.18
628789 | 20220225 | TC7887 | 10009623 | 0.76 | 0.82 | 0.009 | 0.014 | 0.24 | 0.23 | 0.07 | 0.22 | 0.017 | 0.002 | 0 | 0 | 0.0005 | 0 | 0.009 | 0.004 | 0.001 | 0.007 | 0 | 0 | 0 | 0 | 0.002 | 0.0072 | 0 | 0 | 0.0002 | 1 |  | 1.03 |  | 2.22
628790 | 20220225 | TC7887 | 10009623 | 0.76 | 0.82 | 0.009 | 0.015 | 0.24 | 0.22 | 0.07 | 0.23 | 0.016 | 0.002 | 0 | 0 | 0.0005 | 0 | 0.009 | 0.004 | 0.001 | 0.007 | 0 | 0 | 0 | 0 | 0.002 | 0.0069 | 0 | 0 | 0.0002 | 0.8 |  | 1.03 |  | 2.23
628791 | 20220225 | TC7887 | 10009623 | 0.75 | 0.82 | 0.009 | 0.014 | 0.25 | 0.22 | 0.07 | 0.22 | 0.016 | 0.002 | 0 | 0 | 0.0005 | 0 | 0.009 | 0.004 | 0.001 | 0.007 | 0 | 0 | 0 | 0 | 0.002 | 0.0065 | 0 | 0 | 0.0002 | 0.6 |  | 1.02 |  | 2.2
628792 | 20220225 | TC7887 | 10009623 | 0.75 | 0.81 | 0.015 | 0.02 | 0.24 | 0.21 | 0.07 | 0.23 | 0.016 | 0.002 | 0 | 0 | 0.0005 | 0 | 0.009 | 0.004 | 0.001 | 0.007 | 0 | 0 | 0 | 0 | 0.002 | 0.0095 | 0 | 0 | 0.0003 | 0.7 |  | 1.01 |  | 2.19
628793 | 20220225 | TC7887 | 10009623 | 0.77 | 0.82 | 0.013 | 0.016 | 0.26 | 0.22 | 0.08 | 0.23 | 0.017 | 0.002 | 0 | 0 | 0.0005 | 0 | 0.01 | 0.004 | 0.001 | 0.007 | 0 | 0 | 0 | 0 | 0.002 | 0.0084 | 0 | 0 | 0.0006 | 0.4 |  | 1.04 |  | 2.29
628794 | 20220225 | TC7887 | 10009623 | 0.74 | 0.8 | 0.013 | 0.017 | 0.24 | 0.22 | 0.07 | 0.22 | 0.017 | 0.002 | 0 | 0 | 0.0005 | 0 | 0.009 | 0.004 | 0.001 | 0.007 | 0 | 0 | 0 | 0 | 0.002 | 0.0082 | 0 | 0 | 0.0004 | 0.7 |  | 1 |  | 2.14
628795 | 20220225 | TC7887 | 10009623 | 0.76 | 0.83 | 0.013 | 0.013 | 0.25 | 0.23 | 0.07 | 0.23 | 0.018 | 0.002 | 0 | 0 | 0.0005 | 0 | 0.009 | 0.005 | 0.001 | 0.007 | 0 | 0 | 0 | 0 | 0.003 | 0.007 | 0 | 0 | 0.0002 | 0.3 |  | 1.03 |  | 2.29
628796 | 20220225 | TC7887 | 10009623 | 0.74 | 0.83 | 0.014 | 0.013 | 0.26 | 0.23 | 0.07 | 0.23 | 0.019 | 0.003 | 0.001 | 0 | 0.0005 | 0 | 0.01 | 0.005 | 0.001 | 0.007 | 0.001 | 0 | 0 | 0 | 0.003 | 0.0065 | 0 | 0 | 0.0004 | 0.6 |  | 1.01 |  | 2.28
628797 | 20220225 | TC7887 | 10009623 | 0.75 | 0.8 | 0.011 | 0.015 | 0.24 | 0.22 | 0.07 | 0.22 | 0.018 | 0.002 | 0 | 0 | 0.0004 | 0 | 0.008 | 0.004 | 0.001 | 0.007 | 0 | 0 | 0 | 0 | 0.002 | 0.0075 | 0 | 0 | 0.0005 | 1.3 |  | 1.01 |  | 2.16
628798 | 20220225 | TC7887 | 10009623 | 0.76 | 0.83 | 0.013 | 0.013 | 0.26 | 0.23 | 0.07 | 0.23 | 0.019 | 0.002 | 0 | 0 | 0.0005 | 0 | 0.009 | 0.004 | 0.001 | 0.007 | 0 | 0 | 0 | 0 | 0.003 | 0.0083 | 0 | 0 | 0.0003 | 1.2 |  | 1.03 |  | 2.31
628799 | 20220225 | TC7887 | 10009623 | 0.77 | 0.83 | 0.01 | 0.011 | 0.24 | 0.23 | 0.07 | 0.23 | 0.017 | 0.002 | 0 | 0 | 0.0004 | 0 | 0.009 | 0.004 | 0.001 | 0.007 | 0 | 0 | 0 | 0 | 0.003 | 0.007 | 0 | 0 | 0.0002 | 0.8 |  | 1.04 |  | 2.28
628800 | 20220225 | TC7887 | 10009623 | 0.75 | 0.84 | 0.01 | 0.013 | 0.24 | 0.24 | 0.07 | 0.23 | 0.019 | 0.002 | 0 | 0 | 0.0005 | 0 | 0.009 | 0.004 | 0.001 | 0.007 | 0 | 0 | 0 | 0 | 0.003 | 0.0075 | 0 | 0 | 0.0003 | 1.1 |  | 1.02 |  | 2.29
628801 | 20220225 | TC7887 | 10009623 | 0.76 | 0.83 | 0.009 | 0.017 | 0.24 | 0.23 | 0.07 | 0.24 | 0.018 | 0.002 | 0 | 0 | 0.0005 | 0 | 0.009 | 0.004 | 0.001 | 0.007 | 0 | 0.0004 | 0 | 0 | 0.003 | 0.0109 | 0 | 0 | 0.0008 | 1.3 |  | 1.03 |  | 2.31
628802 | 20220225 | TC7887 | 10009623 | 0.77 | 0.84 | 0.011 | 0.013 | 0.24 | 0.28 | 0.08 | 0.23 | 0.018 | 0.002 | 0 | 0 | 0.0005 | 0 | 0.009 | 0.005 | 0.001 | 0.008 | 0 | 0 | 0 | 0 | 0.003 | 0.0077 | 0 | 0 | 0.0004 | 1.5 |  | 1.04 |  | 2.36
628803 | 20220225 | TC7887 | 10009623 | 0.77 | 0.83 | 0.01 | 0.016 | 0.23 | 0.25 | 0.08 | 0.23 | 0.018 | 0.002 | 0 | 0 | 0.0005 | 0 | 0.009 | 0.004 | 0.001 | 0.008 | 0 | 0 | 0 | 0 | 0.003 | 0.0091 | 0 | 0 | 0.0007 | 0.9 |  | 1.04 |  | 2.3
628804 | 20220225 | TC7887 | 10009623 | 0.77 | 0.84 | 0.014 | 0.016 | 0.24 | 0.29 | 0.08 | 0.25 | 0.019 | 0.002 | 0 | 0 | 0.0006 | 0 | 0.01 | 0.005 | 0.001 | 0.008 | 0 | 0 | 0 | 0 | 0.003 | 0.0079 | 0 | 0.001 | 0.0003 | 1.2 |  | 1.05 |  | 2.44
628805 | 20220225 | TC7887 | 10009623 | 0.77 | 0.83 | 0.01 | 0.014 | 0.24 | 0.25 | 0.08 | 0.24 | 0.018 | 0.002 | 0 | 0 | 0.0005 | 0 | 0.009 | 0.004 | 0.001 | 0.008 | 0 | 0 | 0 | 0 | 0.003 | 0.0095 | 0 | 0 | 0.0003 | 0.9 |  | 1.04 |  | 2.35
628806 | 20220225 | TC7887 | 10009623 | 0.77 | 0.81 | 0.01 | 0.014 | 0.24 | 0.24 | 0.07 | 0.23 | 0.017 | 0.002 | 0 | 0 | 0.0006 | 0 | 0.009 | 0.004 | 0.001 | 0.008 | 0 | 0 | 0 | 0 | 0.003 | 0.0099 | 0 | 0 | 0.0004 | 1.3 |  | 1.04 |  | 2.25
628807 | 20220225 | TC7886 | 10009219 | 0.77 | 0.81 | 0.012 | 0.015 | 0.23 | 0.25 | 0.07 | 0.22 | 0.018 | 0.002 | 0 | 0 | 0.0005 | 0 | 0.009 | 0.004 | 0.001 | 0.007 | 0 | 0 | 0 | 0 | 0.003 | 0.0098 | 0 | 0 | 0.0004 | 1.5 |  | 1.034 |  |  | 0.28
628810 | 20220225 | TC8000 | 10009238 | 0.76 | 0.82 | 0.01 | 0.014 | 0.24 | 0.24 | 0.08 | 0.24 | 0.02 | 0.003 | 0.001 | 0 | 0.0005 | 0 | 0.01 | 0.004 | 0.001 | 0.007 | 0 | 0 | 0 | 0 | 0.002 | 0.0104 | 0 | 0.001 | 0.0003 | 1
628811 | 20220225 | TC7887 | 10009623 | 0.74 | 0.8 | 0.008 | 0.016 | 0.24 | 0.22 | 0.08 | 0.22 | 0.018 | 0.002 | 0 | 0 | 0.0005 | 0 | 0.009 | 0.005 | 0.001 | 0.007 | 0 | 0 | 0 | 0 | 0.002 | 0.0104 | 0 | 0 | 0.0004 | 1.5 |  | 1 |  | 2.15
628812 | 20220225 | TC7887 | 10009623 | 0.76 | 0.81 | 0.01 | 0.017 | 0.23 | 0.27 | 0.08 | 0.22 | 0.019 | 0.003 | 0.001 | 0 | 0.0005 | 0 | 0.01 | 0.005 | 0.001 | 0.008 | 0 | 0.0001 | 0 | 0 | 0.003 | 0.0096 | 0 | 0.002 | 0.0004 | 0.5 |  | 1.03 |  | 2.23
628813 | 20220225 | TC7887 | 10009623 | 0.75 | 0.81 | 0.009 | 0.017 | 0.24 | 0.25 | 0.07 | 0.22 | 0.019 | 0.002 | 0 | 0 | 0.0005 | 0 | 0.009 | 0.004 | 0.001 | 0.007 | 0 | 0 | 0 | 0 | 0.002 | 0.009 | 0 | 0.001 | 0.0003 | 0.8 |  | 1.02 |  | 2.21
628814 | 20220226 | TC7887 | 10009623 | 0.76 | 0.81 | 0.011 | 0.017 | 0.23 | 0.24 | 0.07 | 0.22 | 0.02 | 0.002 | 0 | 0 | 0.0005 | 0 | 0.009 | 0.004 | 0.001 | 0.007 | 0 | 0 | 0 | 0 | 0.002 | 0.0108 | 0 | 0.001 | 0.0009 | 0.8 |  | 1.03 |  | 2.21
628815 | 20220226 | TC7885 | 10009237 | 0.75 | 0.81 | 0.011 | 0.015 | 0.23 | 0.22 | 0.08 | 0.23 | 0.018 | 0.002 | 0 | 0 | 0.0005 | 0 | 0.009 | 0.004 | 0.001 | 0.007 | 0 | 0 | 0 | 0 | 0.002 | 0.0092 | 0 | 0.001 | 0.0005 | 0.7 |  | 1.016 |  |  | 0.364
628816 | 20220226 | TC7885 | 10009237 | 0.78 | 0.8 | 0.013 | 0.018 | 0.24 | 0.33 | 0.13 | 0.23 | 0.022 | 0.002 | 0 | 0 | 0.0005 | 0 | 0.012 | 0.005 | 0.001 | 0.008 | 0 | 0 | 0 | 0 | 0.003 | 0.009 | 0 | 0 | 0.0013 | 1.7 |  | 1.051 |  |  | 0.394
628817 | 20220226 | TC7885 | 10009637 | 0.77 | 0.82 | 0.01 | 0.018 | 0.24 | 0.29 | 0.09 | 0.23 | 0.02 | 0.002 | 0 | 0 | 0.0006 | 0 | 0.011 | 0.005 | 0.001 | 0.008 | 0 | 0 | 0 | 0 | 0.003 | 0.0079 | 0 | 0 | 0.0008 | 1 |  | 1.042 |  |  | 0.31
628818 | 20220226 | TC7887 | 10009623 | 0.74 | 0.81 | 0.011 | 0.016 | 0.24 | 0.22 | 0.07 | 0.22 | 0.02 | 0.002 | 0 | 0 | 0.0005 | 0 | 0.009 | 0.004 | 0.001 | 0.007 | 0 | 0 | 0 | 0 | 0.002 | 0.0082 | 0 | 0 | 0.0006 | 1 |  | 1.01 |  | 2.18
628819 | 20220226 | TC7887 | 10009623 | 0.77 | 0.82 | 0.012 | 0.018 | 0.24 | 0.27 | 0.08 | 0.22 | 0.021 | 0.003 | 0.001 | 0 | 0.0005 | 0 | 0.01 | 0.005 | 0.001 | 0.007 | 0 | 0 | 0 | 0 | 0.002 | 0.0071 | 0 | 0 | 0.0003 | 0.7 |  | 1.04 |  | 2.29
628820 | 20220226 | TC7887 | 10009623 | 0.76 | 0.82 | 0.013 | 0.017 | 0.23 | 0.22 | 0.07 | 0.22 | 0.019 | 0.002 | 0 | 0 | 0.0005 | 0 | 0.009 | 0.004 | 0.001 | 0.007 | 0 | 0 | 0 | 0 | 0.002 | 0.0057 | 0 | 0 | 0.001 | 0.9 |  | 1.03 |  | 2.21
628821 | 20220226 | TC7887 | 10009623 | 0.75 | 0.81 | 0.011 | 0.015 | 0.23 | 0.26 | 0.07 | 0.22 | 0.018 | 0.002 | 0 | 0 | 0.0005 | 0 | 0.009 | 0.004 | 0.001 | 0.007 | 0 | 0 | 0 | 0 | 0.002 | 0.0062 | 0 | 0 | 0.0002 | 0.8 |  | 1.01 |  | 2.2
628822 | 20220226 | TC7887 | 10009623 | 0.74 | 0.82 | 0.017 | 0.014 | 0.23 | 0.23 | 0.07 | 0.24 | 0.019 | 0.003 | 0.001 | 0 | 0.0005 | 0 | 0.01 | 0.005 | 0.001 | 0.007 | 0 | 0.0001 | 0 | 0 | 0.003 | 0.0065 | 0 | 0 | 0.0001 | 0.7 |  | 1.01 |  | 2.25
628823 | 20220226 | TC7887 | 10009623 | 0.74 | 0.82 | 0.016 | 0.014 | 0.25 | 0.25 | 0.07 | 0.23 | 0.018 | 0.003 | 0.001 | 0 | 0.0005 | 0 | 0.01 | 0.005 | 0.001 | 0.007 | 0 | 0.0001 | 0 | 0 | 0.003 | 0.0058 | 0 | 0.001 | 0.0004 | 0.8 |  | 1.01 |  | 2.25
628824 | 20220226 | TC7887 | 10009623 | 0.74 | 0.81 | 0.018 | 0.02 | 0.24 | 0.26 | 0.08 | 0.23 | 0.019 | 0.002 | 0 | 0 | 0.0005 | 0 | 0.011 | 0.005 | 0.001 | 0.008 | 0 | 0 | 0 | 0 | 0.003 | 0.0075 | 0 | 0 | 0 | 1.4 |  | 1.01 |  | 2.24
628825 | 20220226 | TC7887 | 10009623 | 0.74 | 0.81 | 0.012 | 0.013 | 0.24 | 0.26 | 0.08 | 0.23 | 0.017 | 0.002 | 0 | 0 | 0.0005 | 0 | 0.009 | 0.005 | 0.001 | 0.008 | 0 | 0.0004 | 0 | 0 | 0.003 | 0.0104 | 0 | 0 | 0.0008 | 1.4 |  | 1.01 |  | 2.23
628826 | 20220226 | TC7885 | 10009237 | 0.74 | 0.84 | 0.014 | 0.02 | 0.24 | 0.32 | 0.12 | 0.23 | 0.022 | 0.002 | 0 | 0 | 0.0005 | 0 | 0.011 | 0.005 | 0.001 | 0.008 | 0.001 | 0.0002 | 0 | 0 | 0.003 | 0.0087 | 0 | 0 | 0.0007 | 1 |  | 1.019 |  |  | 0.375
628827 | 20220226 | TC7887 | 10009623 | 0.75 | 0.81 | 0.015 | 0.018 | 0.25 | 0.26 | 0.08 | 0.22 | 0.019 | 0.002 | 0 | 0 | 0.0005 | 0 | 0.01 | 0.005 | 0.001 | 0.008 | 0 | 0.0005 | 0 | 0 | 0.003 | 0.0076 | 0 | 0 | 0.0006 | 1.2 |  | 1.02 |  | 2.24
628828 | 20220226 | TC7887 | 10009623 | 0.77 | 0.83 | 0.012 | 0.02 | 0.25 | 0.23 | 0.08 | 0.24 | 0.018 | 0.002 | 0 | 0 | 0.0005 | 0 | 0.009 | 0.005 | 0.001 | 0.007 | 0 | 0.0001 | 0 | 0 | 0.003 | 0.01 | 0 | 0 | 0.0008 | 1.4 |  | 1.04 |  | 2.35
628829 | 20220226 | TC7887 | 10009623 | 0.77 | 0.81 | 0.012 | 0.017 | 0.25 | 0.22 | 0.07 | 0.23 | 0.017 | 0.003 | 0.001 | 0 | 0.0005 | 0 | 0.009 | 0.004 | 0.001 | 0.007 | 0 | 0.0005 | 0 | 0 | 0.003 | 0.0097 | 0 | 0 | 0.0006 | 0.9 |  | 1.04 |  | 2.25
628830 | 20220226 | TC7887 | 10009623 | 0.75 | 0.84 | 0.012 | 0.013 | 0.26 | 0.22 | 0.07 | 0.24 | 0.018 | 0.003 | 0.001 | 0 | 0.0005 | 0 | 0.009 | 0.004 | 0.001 | 0.007 | 0 | 0.0005 | 0 | 0 | 0.002 | 0.0092 | 0 | 0 | 0.0014 | 1.5 |  | 1.03 |  | 2.33
628831 | 20220226 | TC7887 | 10009623 | 0.76 | 0.81 | 0.011 | 0.014 | 0.24 | 0.22 | 0.07 | 0.23 | 0.016 | 0.003 | 0.001 | 0 | 0.0005 | 0 | 0.009 | 0.004 | 0.001 | 0.007 | 0 | 0.0003 | 0 | 0 | 0.003 | 0.0087 | 0 | 0 | 0.0006 | 0.5 |  | 1.02 |  | 2.21
628832 | 20220226 | TC7887 | 10009623 | 0.76 | 0.81 | 0.011 | 0.014 | 0.26 | 0.21 | 0.07 | 0.23 | 0.018 | 0.002 | 0 | 0 | 0.0005 | 0 | 0.009 | 0.004 | 0.001 | 0.007 | 0 | 0 | 0 | 0 | 0.002 | 0.01 | 0 | 0 | 0.0008 | 1.4 |  | 1.03 |  | 2.25
628833 | 20220226 | TC7887 | 10009623 | 0.76 | 0.81 | 0.011 | 0.02 | 0.25 | 0.22 | 0.07 | 0.23 | 0.018 | 0.003 | 0.001 | 0 | 0.0005 | 0 | 0.009 | 0.005 | 0.001 | 0.007 | 0 | 0.0001 | 0 | 0 | 0.003 | 0.0094 | 0 | 0.001 | 0.0005 | 1.4 |  | 1.03 |  | 2.24
628834 | 20220226 | TC7887 | 10009623 | 0.77 | 0.84 | 0.011 | 0.019 | 0.25 | 0.21 | 0.07 | 0.23 | 0.018 | 0.002 | 0 | 0 | 0.0005 | 0 | 0.009 | 0.005 | 0.001 | 0.007 | 0 | 0.0006 | 0 | 0 | 0.002 | 0.0076 | 0 | 0 | 0.0003 | 1.5 |  | 1.04 |  | 2.31
628835 | 20220226 | TC7887 | 10009623 | 0.76 | 0.83 | 0.01 | 0.02 | 0.25 | 0.22 | 0.07 | 0.23 | 0.018 | 0.003 | 0.001 | 0 | 0.0004 | 0 | 0.009 | 0.004 | 0.001 | 0.007 | 0 | 0.0003 | 0 | 0 | 0.002 | 0.0093 | 0 | 0 | 0.0007 | 1.2 |  | 1.03 |  | 2.28
628836 | 20220226 | TA99106 | 10009663 | 0.92 | 1.03 | 0.012 | 0.01 | 0.38 | 0.21 | 0.07 | 0.22 | 0.018 | 0.004 | 0.002 | 0 | 0.0003 | 0.001 | 0.01 | 0.005 | 0.009 | 0.007 | 0 | 0.0002 | 0 | 0 | 0.003 | 0.0079 | 0 | 0 | 0.0008 | 1.1 |  | 1.25 |  |  | 0.333
628837 | 20220226 | TA99106 | 10009663 | 0.91 | 1.02 | 0.012 | 0.012 | 0.35 | 0.21 | 0.07 | 0.23 | 0.018 | 0.003 | 0.001 | 0 | 0.0006 | 0 | 0.009 | 0.005 | 0.006 | 0.007 | 0 | 0 | 0 | 0 | 0.002 | 0.0094 | 0 | 0 | 0.0004 | 1 |  | 1.23 |  |  | 0.333
628838 | 20220226 | TA99106 | 10009663 | 0.93 | 1.03 | 0.012 | 0.016 | 0.34 | 0.21 | 0.07 | 0.22 | 0.019 | 0.003 | 0.001 | 0 | 0.0006 | 0 | 0.009 | 0.005 | 0.006 | 0.007 | 0 | 0.0002 | 0 | 0 | 0.002 | 0.0104 | 0 | 0.001 | 0.0003 | 1 |  | 1.25 |  |  | 0.333
628839 | 20220226 | TA99106 | 10009663 | 0.91 | 1.01 | 0.012 | 0.015 | 0.34 | 0.2 | 0.07 | 0.23 | 0.019 | 0.003 | 0.001 | 0 | 0.0005 | 0 | 0.009 | 0.005 | 0.007 | 0.007 | 0 | 0 | 0 | 0 | 0.002 | 0.0106 | 0 | 0 | 0.0003 | 0.8 |  | 1.23 |  |  | 0.35
628840 | 20220226 | TA99106 | 10009261 | 0.92 | 1.03 | 0.013 | 0.012 | 0.37 | 0.21 | 0.07 | 0.22 | 0.017 | 0.003 | 0.001 | 0 | 0.0006 | 0 | 0.009 | 0.005 | 0.007 | 0.007 | 0 | 0 | 0 | 0 | 0.002 | 0.0089 | 0 | 0.001 | 0.0007 | 0.9 |  | 1.24 |  |  | 0.333
628841 | 20220226 | TA99106 | 10009663 | 0.92 | 1.02 | 0.012 | 0.012 | 0.33 | 0.2 | 0.07 | 0.22 | 0.017 | 0.003 | 0.001 | 0 | 0.0006 | 0 | 0.009 | 0.004 | 0.006 | 0.007 | 0 | 0 | 0 | 0 | 0.002 | 0.0058 | 0 | 0 | 0.0002 | 0.9 |  | 1.24 |  |  | 0.35
628842 | 20220227 | TA99106 | 10009663 | 0.94 | 1.04 | 0.012 | 0.012 | 0.35 | 0.22 | 0.07 | 0.22 | 0.019 | 0.003 | 0.001 | 0 | 0.0006 | 0 | 0.009 | 0.005 | 0.008 | 0.007 | 0 | 0 | 0 | 0 | 0.002 | 0.0089 | 0 | 0.001 | 0.0005 | 0.9 |  | 1.27 |  |  | 0.318
628843 | 20220227 | TA99106 | 10009663 | 0.94 | 1.01 | 0.011 | 0.012 | 0.37 | 0.2 | 0.07 | 0.22 | 0.017 | 0.003 | 0.001 | 0 | 0.0006 | 0 | 0.009 | 0.005 | 0.008 | 0.007 | 0 | 0 | 0 | 0 | 0.002 | 0.0073 | 0 | 0 | 0.0003 | 0.8 |  | 1.26 |  |  | 0.35
628844 | 20220227 | TA99106 | 10009663 | 0.94 | 1.02 | 0.011 | 0.016 | 0.36 | 0.19 | 0.07 | 0.22 | 0.017 | 0.003 | 0.001 | 0 | 0.0006 | 0 | 0.009 | 0.005 | 0.008 | 0.007 | 0 | 0 | 0 | 0 | 0.002 | 0.0087 | 0 | 0 | 0.0006 | 1.3 |  | 1.26 |  |  | 0.368
628845 | 20220227 | TA99106 | 10009663 | 0.91 | 1.03 | 0.01 | 0.015 | 0.35 | 0.19 | 0.07 | 0.22 | 0.017 | 0.003 | 0.001 | 0 | 0.0006 | 0 | 0.009 | 0.005 | 0.007 | 0.007 | 0 | 0 | 0 | 0 | 0.002 | 0.0091 | 0 | 0.001 | 0.0003 | 1 |  | 1.23 |  |  | 0.368
628846 | 20220227 | TA99106 | 10009261 | 0.92 | 1.04 | 0.011 | 0.015 | 0.36 | 0.21 | 0.07 | 0.22 | 0.018 | 0.003 | 0.001 | 0 | 0.0006 | 0 | 0.01 | 0.005 | 0.007 | 0.007 | 0 | 0 | 0 | 0 | 0.002 | 0.0101 | 0 | 0.001 | 0.0007 | 0.8 |  | 1.25 |  |  | 0.333
628847 | 20220227 | TA99106 | 10009261 | 0.93 | 1.03 | 0.01 | 0.013 | 0.35 | 0.22 | 0.08 | 0.22 | 0.02 | 0.003 | 0.001 | 0 | 0.0006 | 0 | 0.01 | 0.005 | 0.007 | 0.007 | 0 | 0 | 0 | 0 | 0.002 | 0.0091 | 0 | 0 | 0.0003 | 0.8 |  | 1.26 |  |  | 0.364
628848 | 20220227 | TA99106 | 10009261 | 0.93 | 1.03 | 0.01 | 0.014 | 0.35 | 0.2 | 0.07 | 0.22 | 0.018 | 0.003 | 0.001 | 0 | 0.0006 | 0 | 0.009 | 0.005 | 0.008 | 0.007 | 0 | 0 | 0 | 0 | 0.002 | 0.0097 | 0 | 0 | 0.0005 | 1.2 |  | 1.25 |  |  | 0.35
628849 | 20220227 | TA99106 | 10009261 | 0.94 | 1.02 | 0.011 | 0.013 | 0.33 | 0.21 | 0.07 | 0.22 | 0.022 | 0.003 | 0.001 | 0 | 0.0006 | 0 | 0.01 | 0.005 | 0.008 | 0.007 | 0 | 0 | 0 | 0 | 0.002 | 0.0085 | 0 | 0 | 0.0001 | 0.7 |  | 1.26 |  |  | 0.333
628850 | 20220227 | TA99106 | 10009863 | 0.93 | 1.01 | 0.01 | 0.014 | 0.36 | 0.2 | 0.07 | 0.22 | 0.02 | 0.003 | 0.001 | 0 | 0.0006 | 0 | 0.009 | 0.005 | 0.006 | 0.007 | 0 | 0.0005 | 0 | 0 | 0.002 | 0.0098 | 0 | 0 | 0.0004 | 1 |  | 1.25 |  |  | 0.35
628851 | 20220227 | TA8232 | 10009657 | 0.78 | 0.33 | 0.01 | 0.012 | 0.54 | 0.18 | 0.07 | 0.62 | 0.018 | 0.003 | 0.001 | 0 | 0.0004 | 0 | 0.008 | 0.004 | 0.008 | 0.008 | 0 | 0 | 0 | 0 | 0.002 | 0.0096 | 0 | 0 | 0.0004 | 0.9
628852 | 20220227 | TA8232 | 10009657 | 0.8 | 0.32 | 0.01 | 0.013 | 0.56 | 0.26 | 0.07 | 0.69 | 0.021 | 0.004 | 0.002 | 0 | 0.0005 | 0 | 0.012 | 0.005 | 0.008 | 0.008 | 0.002 | 0.006 | 0 | 0 | 0.002 | 0.01 | 0 | 0 | 0.0005 | 0.6
628853 | 20220227 | TA8232 | 10009657 | 0.78 | 0.31 | 0.009 | 0.01 | 0.58 | 0.21 | 0.07 | 0.67 | 0.021 | 0.004 | 0.002 | 0 | 0.0004 | 0 | 0.009 | 0.004 | 0.008 | 0.008 | 0.002 | 0.0001 | 0 | 0 | 0.002 | 0.0093 | 0 | 0 | 0.0001 | 0.5
628854 | 20220227 | TA8232 | 10009657 | 0.8 | 0.32 | 0.008 | 0.011 | 0.53 | 0.2 | 0.08 | 0.66 | 0.019 | 0.003 | 0.001 | 0 | 0.0004 | 0 | 0.01 | 0.004 | 0.009 | 0.008 | 0 | 0.0001 | 0 | 0 | 0.002 | 0.0068 | 0 | 0 | 0.0002 | 0.6
628855 | 20220227 | TA8232 | 10009657 | 0.78 | 0.34 | 0.009 | 0.014 | 0.57 | 0.19 | 0.08 | 0.66 | 0.022 | 0.003 | 0.001 | 0 | 0.0004 | 0 | 0.01 | 0.005 | 0.008 | 0.008 | 0 | 0 | 0 | 0 | 0.002 | 0.0084 | 0 | 0 | 0.0003 | 1.1
628856 | 20220227 | TA8232 | 10009657 | 0.79 | 0.31 | 0.007 | 0.011 | 0.53 | 0.18 | 0.07 | 0.65 | 0.018 | 0.003 | 0.001 | 0 | 0.0004 | 0 | 0.009 | 0.004 | 0.008 | 0.008 | 0 | 0 | 0 | 0 | 0.002 | 0.0095 | 0 | 0 | 0.0003 | 0.6
628857 | 20220227 | TA8232 | 10009657 | 0.79 | 0.32 | 0.009 | 0.011 | 0.55 | 0.2 | 0.08 | 0.66 | 0.021 | 0.004 | 0.002 | 0 | 0.0005 | 0 | 0.009 | 0.005 | 0.008 | 0.008 | 0 | 0.0007 | 0 | 0 | 0.002 | 0.0092 | 0 | 0 | 0.0002 | 0.9
628858 | 20220227 | TA8232 | 10009657 | 0.78 | 0.32 | 0.01 | 0.012 | 0.55 | 0.21 | 0.09 | 0.66 | 0.019 | 0.003 | 0.001 | 0 | 0.0004 | 0 | 0.01 | 0.005 | 0.008 | 0.008 | 0 | 0 | 0 | 0 | 0.002 | 0.0093 | 0 | 0 | 0.0002 | 1.1
628859 | 20220227 | TA8232 | 10009257 | 0.78 | 0.31 | 0.011 | 0.012 | 0.54 | 0.21 | 0.08 | 0.64 | 0.019 | 0.004 | 0.002 | 0 | 0.0004 | 0 | 0.009 | 0.005 | 0.008 | 0.007 | 0 | 0 | 0 | 0 | 0.002 | 0.0075 | 0 | 0 | 0.0005 | 0.8
628860 | 20220227 | TA8232 | 10009257 | 0.78 | 0.31 | 0.01 | 0.011 | 0.53 | 0.21 | 0.08 | 0.66 | 0.02 | 0.004 | 0.002 | 0 | 0.0004 | 0 | 0.009 | 0.005 | 0.008 | 0.008 | 0 | 0.0002 | 0 | 0 | 0.002 | 0.0078 | 0 | 0 | 0.0003 | 0.2
628861 | 20220227 | TA8232 | 10009257 | 0.78 | 0.33 | 0.01 | 0.01 | 0.55 | 0.22 | 0.09 | 0.66 | 0.022 | 0.004 | 0.002 | 0 | 0.0004 | 0 | 0.01 | 0.005 | 0.009 | 0.008 | 0 | 0.0002 | 0 | 0 | 0.002 | 0.0074 | 0 | 0 | 0.0005 | 0.8
628862 | 20220227 | TA8532 | 10009652 | 0.83 | 0.29 | 0.01 | 0.01 | 0.55 | 0.2 | 0.07 | 0.74 | 0.017 | 0.003 | 0.001 | 0 | 0.0004 | 0 | 0.009 | 0.005 | 0.008 | 0.008 | 0 | 0 | 0 | 0 | 0.002 | 0.0079 | 0 | 0 | 0.0002 | 0.6 |  |  | 0.27
628863 | 20220227 | TA8532 | 10009652 | 0.84 | 0.28 | 0.009 | 0.01 | 0.54 | 0.21 | 0.08 | 0.74 | 0.02 | 0.003 | 0.001 | 0 | 0.0004 | 0 | 0.009 | 0.005 | 0.008 | 0.008 | 0 | 0.0002 | 0 | 0 | 0.002 | 0.0087 | 0 | 0 | 0 | 0.7 |  |  | 0.29
628864 | 20220227 | TA8532 | 10009652 | 0.84 | 0.28 | 0.01 | 0.009 | 0.53 | 0.21 | 0.07 | 0.75 | 0.018 | 0.004 | 0.002 | 0 | 0.0004 | 0 | 0.008 | 0.005 | 0.009 | 0.008 | 0 | 0 | 0 | 0 | 0.001 | 0.0072 | 0 | 0 | 0.0001 | 0.8 |  |  | 0.28
628865 | 20220227 | TA8532 | 10009652 | 0.83 | 0.28 | 0.009 | 0.011 | 0.58 | 0.2 | 0.07 | 0.75 | 0.019 | 0.004 | 0.002 | 0 | 0.0004 | 0 | 0.009 | 0.005 | 0.009 | 0.007 | 0 | 0.001 | 0 | 0 | 0.002 | 0.0074 | 0 | 0 | 0.0001 | 0.4 |  |  | 0.27
628866 | 20220227 | TA8532 | 10009652 | 0.83 | 0.28 | 0.012 | 0.011 | 0.56 | 0.25 | 0.08 | 0.75 | 0.02 | 0.004 | 0.002 | 0 | 0.0004 | 0 | 0.01 | 0.005 | 0.009 | 0.008 | 0 | 0.0001 | 0 | 0 | 0.002 | 0.0086 | 0 | 0 | 0.0002 | 0.5 |  |  | 0.33
628867 | 20220227 | TA8532 | 10009652 | 0.82 | 0.27 | 0.012 | 0.011 | 0.55 | 0.24 | 0.08 | 0.74 | 0.02 | 0.004 | 0.002 | 0 | 0.0004 | 0 | 0.01 | 0.004 | 0.009 | 0.008 | 0 | 0 | 0 | 0 | 0.002 | 0.009 | 0 | 0 | 0.0003 | 0.9 |  |  | 0.32
628868 | 20220227 | TA8532 | 10009652 | 0.82 | 0.27 | 0.011 | 0.009 | 0.55 | 0.21 | 0.06 | 0.73 | 0.018 | 0.004 | 0.002 | 0 | 0.0004 | 0 | 0.009 | 0.005 | 0.008 | 0.007 | 0.001 | 0 | 0 | 0 | 0.002 | 0.0089 | 0 | 0.001 | 0.0003 | 1.1 |  |  | 0.27
628869 | 20220227 | TA8532 | 10009652 | 0.85 | 0.26 | 0.014 | 0.008 | 0.53 | 0.28 | 0.08 | 0.75 | 0.021 | 0.004 | 0.002 | 0 | 0.0004 | 0 | 0.01 | 0.004 | 0.008 | 0.008 | 0.002 | 0 | 0 | 0 | 0.002 | 0.0071 | 0 | 0 | 0.0003 | 0.6 |  |  | 0.36
628870 | 20220228 | TA8532 | 10009652 | 0.84 | 0.26 | 0.012 | 0.009 | 0.55 | 0.29 | 0.08 | 0.74 | 0.02 | 0.003 | 0.001 | 0 | 0.0004 | 0 | 0.01 | 0.005 | 0.009 | 0.008 | 0.001 | 0 | 0 | 0 | 0.002 | 0.0072 | 0 | 0.001 | 0.0002 | 0.6 |  |  | 0.37
628871 | 20220228 | TA8532 | 10009652 | 0.82 | 0.28 | 0.01 | 0.009 | 0.54 | 0.23 | 0.08 | 0.75 | 0.021 | 0.003 | 0.001 | 0 | 0.0004 | 0 | 0.01 | 0.005 | 0.008 | 0.008 | 0 | 0 | 0 | 0 | 0.002 | 0.0069 | 0 | 0.001 | 0.0002 | 0.5 |  |  | 0.31
628872 | 20220228 | TA8532 | 10009652 | 0.83 | 0.29 | 0.011 | 0.01 | 0.54 | 0.21 | 0.08 | 0.74 | 0.02 | 0.003 | 0.001 | 0 | 0.0004 | 0 | 0.01 | 0.005 | 0.007 | 0.008 | 0 | 0 | 0 | 0 | 0.002 | 0.0075 | 0 | 0 | 0.0001 | 0.8 |  |  | 0.29
628873 | 20220228 | TA8532 | 10009652 | 0.81 | 0.29 | 0.01 | 0.009 | 0.56 | 0.2 | 0.08 | 0.73 | 0.02 | 0.003 | 0.001 | 0 | 0.0004 | 0 | 0.01 | 0.005 | 0.008 | 0.008 | 0 | 0 | 0 | 0 | 0.002 | 0.0079 | 0 | 0 | 0.0008 | 1.7 |  |  | 0.28
628874 | 20220228 | TA8532 | 10009652 | 0.84 | 0.28 | 0.011 | 0.01 | 0.56 | 0.22 | 0.08 | 0.73 | 0.021 | 0.004 | 0.002 | 0 | 0.0004 | 0 | 0.011 | 0.005 | 0.008 | 0.008 | 0 | 0 | 0 | 0 | 0.002 | 0.0085 | 0 | 0.001 | 0.0001 | 1.1 |  |  | 0.3
628875 | 20220228 | TA8532 | 10009652 | 0.82 | 0.28 | 0.01 | 0.006 | 0.55 | 0.19 | 0.07 | 0.74 | 0.019 | 0.004 | 0.002 | 0 | 0.0005 | 0 | 0.01 | 0.006 | 0.006 | 0.008 | 0.001 | 0 | 0 | 0 | 0.002 | 0.0055 | 0 | 0 | 0.0001 | 1.2 |  |  | 0.26
628876 | 20220228 | TA8532 | 10009652 | 0.82 | 0.27 | 0.011 | 0.009 | 0.56 | 0.22 | 0.08 | 0.72 | 0.02 | 0.004 | 0.002 | 0 | 0.0005 | 0 | 0.01 | 0.005 | 0.008 | 0.008 | 0.003 | 0 | 0 | 0 | 0.002 | 0.0068 | 0 | 0 | 0.0002 | 1.1 |  |  | 0.3
628877 | 20220228 | TA8532 | 10009652 | 0.83 | 0.28 | 0.01 | 0.008 | 0.54 | 0.21 | 0.08 | 0.73 | 0.021 | 0.004 | 0.002 | 0 | 0.0004 | 0 | 0.01 | 0.006 | 0.009 | 0.008 | 0.003 | 0 | 0 | 0 | 0.002 | 0.0063 | 0 | 0 | 0.0001 | 0.8 |  |  | 0.29
628878 | 20220228 | TA8532 | 10009652 | 0.83 | 0.27 | 0.01 | 0.008 | 0.53 | 0.2 | 0.08 | 0.72 | 0.021 | 0.003 | 0.001 | 0 | 0.0004 | 0 | 0.01 | 0.005 | 0.008 | 0.008 | 0.001 | 0 | 0 | 0 | 0.002 | 0.0072 | 0 | 0 | 0.0001 | 0.9 |  |  | 0.28
628879 | 20220228 | TA8532 | 10009652 | 0.82 | 0.27 | 0.009 | 0.009 | 0.54 | 0.22 | 0.08 | 0.73 | 0.019 | 0.003 | 0.001 | 0 | 0.0004 | 0 | 0.01 | 0.005 | 0.008 | 0.008 | 0 | 0 | 0 | 0 | 0.002 | 0.0071 | 0 | 0 | 0 | 0.8 |  |  | 0.3
628880 | 20220228 | TA8532 | 10009652 | 0.85 | 0.27 | 0.009 | 0.008 | 0.53 | 0.21 | 0.08 | 0.73 | 0.019 | 0.004 | 0.002 | 0 | 0.0004 | 0 | 0.01 | 0.005 | 0.008 | 0.008 | 0 | 0 | 0 | 0 | 0.002 | 0.0067 | 0 | 0 | 0 | 0.5 |  |  | 0.29
628881 | 20220228 | TA8532 | 10009652 | 0.83 | 0.28 | 0.009 | 0.009 | 0.51 | 0.22 | 0.08 | 0.73 | 0.019 | 0.003 | 0.001 | 0 | 0.0004 | 0 | 0.009 | 0.005 | 0.008 | 0.008 | 0 | 0 | 0 | 0 | 0.002 | 0.0075 | 0 | 0 | 0 | 0.5 |  |  | 0.3
628882 | 20220228 | TA8532 | 10009652 | 0.85 | 0.31 | 0.01 | 0.011 | 0.55 | 0.23 | 0.08 | 0.75 | 0.02 | 0.003 | 0.001 | 0 | 0.0004 | 0 | 0.009 | 0.004 | 0.007 | 0.008 | 0.001 | 0 | 0 | 0 | 0.002 | 0.0078 | 0 | 0 | 0.0001 | 1 |  |  | 0.31
628883 | 20220228 | TA8532 | 10009652 | 0.83 | 0.28 | 0.01 | 0.009 | 0.54 | 0.22 | 0.08 | 0.74 | 0.019 | 0.004 | 0.002 | 0 | 0.0001 | 0 | 0.009 | 0.005 | 0.007 | 0.007 | 0.002 | 0.001 | 0 | 0 | 0.002 | 0.0081 | 0 | 0.001 | 0.0001 | 1.4 |  |  | 0.3
628884 | 20220228 | TA8532 | 10009652 | 0.83 | 0.28 | 0.01 | 0.008 | 0.55 | 0.22 | 0.08 | 0.74 | 0.018 | 0.003 | 0.001 | 0 | 0.0001 | 0 | 0.009 | 0.005 | 0.006 | 0.008 | 0.001 | 0.0001 | 0 | 0 | 0.002 | 0.008 | 0 | 0.001 | 0 | 1.4 |  |  | 0.3
628885 | 20220228 | TA8532 | 10009652 | 0.81 | 0.27 | 0.01 | 0.008 | 0.52 | 0.22 | 0.08 | 0.72 | 0.018 | 0.004 | 0.002 | 0 | 0.0001 | 0 | 0.009 | 0.005 | 0.008 | 0.007 | 0.002 | 0 | 0 | 0 | 0.002 | 0.0074 | 0 | 0.001 | 0 | 1.1 |  |  | 0.3
628886 | 20220228 | TA8532 | 10009652 | 0.83 | 0.28 | 0.01 | 0.007 | 0.54 | 0.18 | 0.08 | 0.73 | 0.019 | 0.004 | 0.002 | 0 | 0.0001 | 0 | 0.01 | 0.005 | 0.008 | 0.007 | 0.001 | 0.0011 | 0 | 0 | 0.001 | 0.0074 | 0 | 0.001 | 0.0002 | 1.1 |  |  | 0.26
628887 | 20220228 | TA8532 | 10009652 | 0.83 | 0.28 | 0.01 | 0.008 | 0.53 | 0.23 | 0.07 | 0.73 | 0.017 | 0.003 | 0.001 | 0 | 0.0001 | 0.001 | 0.01 | 0.005 | 0.008 | 0.007 | 0.001 | 0 | 0 | 0 | 0.002 | 0.0083 | 0 | 0.001 | 0.0002 | 1.3 |  |  | 0.3
628888 | 20220228 | TA8532 | 10009652 | 0.83 | 0.28 | 0.011 | 0.007 | 0.53 | 0.24 | 0.07 | 0.73 | 0.018 | 0.003 | 0.001 | 0 | 0.0001 | 0 | 0.01 | 0.005 | 0.008 | 0.007 | 0.002 | 0 | 0 | 0 | 0.002 | 0.0078 | 0 | 0.001 | 0.0001 | 1.3 |  |  | 0.31
628889 | 20220228 | TA8532 | 10009652 | 0.82 | 0.28 | 0.01 | 0.008 | 0.53 | 0.2 | 0.07 | 0.72 | 0.018 | 0.003 | 0.001 | 0 | 0.0001 | 0 | 0.009 | 0.005 | 0.008 | 0.007 | 0.001 | 0 | 0 | 0 | 0.002 | 0.0072 | 0 | 0.001 | 0.0001 | 0.9 |  |  | 0.27
628890 | 20220301 | TA8532 | 10009652 | 0.84 | 0.3 | 0.015 | 0.009 | 0.52 | 0.23 | 0.07 | 0.73 | 0.017 | 0.004 | 0.002 | 0 | 0.0002 | 0.001 | 0.01 | 0.005 | 0.008 | 0.007 | 0.002 | 0 | 0 | 0 | 0.002 | 0.0072 | 0 | 0.001 | 0.0003 | 1.4 |  |  | 0.3
628891 | 20220301 | TA8532 | 10009652 | 0.83 | 0.29 | 0.011 | 0.008 | 0.54 | 0.21 | 0.08 | 0.74 | 0.017 | 0.003 | 0.001 | 0 | 0.0001 | 0 | 0.009 | 0.005 | 0.007 | 0.007 | 0.001 | 0 | 0 | 0 | 0.002 | 0.0073 | 0 | 0.001 | 0.0002 | 1.1 |  |  | 0.29
628892 | 20220301 | TA8532 | 10009652 | 0.81 | 0.27 | 0.009 | 0.007 | 0.53 | 0.19 | 0.07 | 0.72 | 0.016 | 0.004 | 0.002 | 0 | 0.0001 | 0 | 0.009 | 0.004 | 0.007 | 0.007 | 0 | 0 | 0 | 0 | 0.002 | 0.0066 | 0 | 0 | 0.0001 | 1.4 |  |  | 0.26
628893 | 20220301 | TC8695 | 10009244 | 0.83 | 0.97 | 0.01 | 0.009 | 0.33 | 0.21 | 0.07 | 0.26 | 0.016 | 0.003 | 0.001 | 0 | 0.0003 | 0 | 0.01 | 0.005 | 0.005 | 0.007 | 0 | 0 | 0 | 0 | 0.003 | 0.0074 | 0 | 0 | 0.0003 | 1.1 |  | 1.14
628894 | 20220301 | TC8695 | 10009244 | 0.85 | 0.99 | 0.01 | 0.009 | 0.32 | 0.22 | 0.1 | 0.27 | 0.018 | 0.003 | 0.001 | 0 | 0.0002 | 0 | 0.009 | 0.005 | 0.007 | 0.007 | 0 | 0 | 0 | 0 | 0.002 | 0.0073 | 0 | 0 | 0.0001 | 1 |  | 1.17
628895 | 20220301 | TC8695 | 10009244 | 0.83 | 0.98 | 0.011 | 0.01 | 0.3 | 0.22 | 0.1 | 0.27 | 0.019 | 0.003 | 0.001 | 0 | 0.0002 | 0 | 0.009 | 0.005 | 0.006 | 0.007 | 0 | 0.0004 | 0 | 0 | 0.002 | 0.0072 | 0 | 0 | 0.0002 | 1.2 |  | 1.15
628896 | 20220301 | TC8695 | 10009244 | 0.82 | 0.99 | 0.012 | 0.011 | 0.3 | 0.22 | 0.08 | 0.26 | 0.019 | 0.003 | 0.001 | 0 | 0.0003 | 0.001 | 0.009 | 0.005 | 0.006 | 0.007 | 0 | 0 | 0 | 0 | 0.003 | 0.0077 | 0 | 0 | 0.0002 | 1.3 |  | 1.14
628897 | 20220301 | TC8086 | 10009232 | 0.83 | 1 | 0.012 | 0.014 | 0.26 | 0.22 | 0.08 | 0.27 | 0.02 | 0.002 | 0 | 0 | 0.0005 | 0 | 0.01 | 0.005 | 0.002 | 0.007 | 0 | 0 | 0 | 0 | 0.002 | 0.0061 | 0 | 0 | 0.0002 | 1.1
628898 | 20220301 | TC8695 | 10009244 | 0.82 | 0.99 | 0.014 | 0.012 | 0.29 | 0.22 | 0.08 | 0.25 | 0.018 | 0.003 | 0.001 | 0 | 0.0002 | 0 | 0.01 | 0.005 | 0.007 | 0.007 | 0 | 0 | 0 | 0 | 0.002 | 0.0079 | 0 | 0 | 0.0003 | 1.8 |  | 1.13
628899 | 20220301 | TC8086 | 10009232 | 0.83 | 0.99 | 0.014 | 0.01 | 0.3 | 0.22 | 0.08 | 0.26 | 0.017 | 0.002 | 0 | 0 | 0.0003 | 0 | 0.01 | 0.005 | 0.001 | 0.007 | 0 | 0 | 0 | 0 | 0.003 | 0.0071 | 0 | 0 | 0.0001 | 1.3
628900 | 20220301 | TC8086 | 10009232 | 0.86 | 1 | 0.012 | 0.008 | 0.31 | 0.22 | 0.07 | 0.25 | 0.016 | 0.002 | 0 | 0 | 0.0002 | 0 | 0.01 | 0.005 | 0.001 | 0.007 | 0 | 0 | 0 | 0 | 0.002 | 0.0068 | 0 | 0 | 0.0001 | 1.4
628901 | 20220301 | TC8086 | 10009232 | 0.86 | 1.01 | 0.012 | 0.007 | 0.31 | 0.22 | 0.07 | 0.24 | 0.015 | 0.003 | 0.001 | 0 | 0.0003 | 0 | 0.01 | 0.005 | 0.002 | 0.007 | 0 | 0 | 0 | 0 | 0.003 | 0.0066 | 0 | 0 | 0 | 0.7
628902 | 20220301 | TC8086 | 10009232 | 0.86 | 1 | 0.011 | 0.01 | 0.28 | 0.23 | 0.07 | 0.23 | 0.016 | 0.002 | 0 | 0 | 0.0003 | 0.001 | 0.01 | 0.005 | 0.002 | 0.007 | 0 | 0 | 0 | 0 | 0.003 | 0.007 | 0 | 0 | 0.0002 | 0.7
628903 | 20220301 | TC8086 | 10009232 | 0.85 | 1 | 0.01 | 0.015 | 0.26 | 0.23 | 0.07 | 0.23 | 0.017 | 0.002 | 0 | 0 | 0.0005 | 0 | 0.01 | 0.004 | 0.001 | 0.007 | 0 | 0 | 0 | 0 | 0.002 | 0.0084 | 0 | 0 | 0.0002 | 1.5
628904 | 20220301 | TC8086 | 10009232 | 0.85 | 1.01 | 0.01 | 0.012 | 0.29 | 0.24 | 0.07 | 0.21 | 0.016 | 0.003 | 0.001 | 0 | 0.0003 | 0.001 | 0.01 | 0.005 | 0.002 | 0.007 | 0 | 0 | 0 | 0 | 0.003 | 0.0081 | 0 | 0 | 0.0003 | 1.1
628905 | 20220301 | TC8086 | 10009232 | 0.86 | 1 | 0.011 | 0.011 | 0.27 | 0.23 | 0.07 | 0.22 | 0.015 | 0.002 | 0 | 0 | 0.0003 | 0 | 0.009 | 0.004 | 0.002 | 0.007 | 0 | 0 | 0 | 0 | 0.002 | 0.0076 | 0 | 0 | 0.0004 | 1.9
628906 | 20220301 | TC8086 | 10009232 | 0.85 | 0.98 | 0.011 | 0.011 | 0.28 | 0.23 | 0.07 | 0.22 | 0.016 | 0.003 | 0.001 | 0 | 0.0003 | 0 | 0.009 | 0.005 | 0.001 | 0.007 | 0 | 0 | 0 | 0 | 0.003 | 0.0071 | 0 | 0 | 0.0007 | 1.8
628907 | 20220301 | TC8086 | 10009232 | 0.84 | 0.96 | 0.013 | 0.008 | 0.29 | 0.23 | 0.07 | 0.22 | 0.015 | 0.002 | 0 | 0 | 0.0002 | 0 | 0.009 | 0.004 | 0.001 | 0.007 | 0 | 0 | 0 | 0 | 0.003 | 0.0078 | 0 | 0 | 0.0004 | 1.5
628908 | 20220301 | TC8086 | 10009232 | 0.85 | 0.98 | 0.013 | 0.006 | 0.31 | 0.23 | 0.07 | 0.22 | 0.016 | 0.003 | 0.001 | 0 | 0.0003 | 0 | 0.009 | 0.005 | 0.001 | 0.007 | 0 | 0 | 0 | 0 | 0.003 | 0.008 | 0 | 0 | 0.0002 | 1
628909 | 20220301 | TC8086 | 10009232 | 0.85 | 0.98 | 0.014 | 0.01 | 0.3 | 0.25 | 0.07 | 0.22 | 0.017 | 0.002 | 0 | 0 | 0.0002 | 0.001 | 0.01 | 0.005 | 0.001 | 0.007 | 0 | 0 | 0 | 0 | 0.003 | 0.0076 | 0 | 0 | 0.0001 | 1
628910 | 20220301 | TC8086 | 10009232 | 0.84 | 1 | 0.012 | 0.015 | 0.28 | 0.23 | 0.07 | 0.22 | 0.017 | 0.002 | 0 | 0 | 0.0003 | 0.001 | 0.01 | 0.005 | 0.001 | 0.007 | 0 | 0 | 0 | 0 | 0.003 | 0.009 | 0 | 0 | 0.0004 | 1
628911 | 20220301 | TC8086 | 10009232 | 0.83 | 0.98 | 0.014 | 0.011 | 0.29 | 0.26 | 0.07 | 0.21 | 0.017 | 0.003 | 0.001 | 0 | 0.0002 | 0 | 0.01 | 0.005 | 0.001 | 0.007 | 0 | 0 | 0 | 0 | 0.002 | 0.0087 | 0 | 0 | 0.0002 | 1.5
628912 | 20220301 | TC8086 | 10009232 | 0.83 | 0.97 | 0.014 | 0.008 | 0.29 | 0.27 | 0.07 | 0.22 | 0.016 | 0.003 | 0.001 | 0 | 0.0002 | 0 | 0.01 | 0.004 | 0.001 | 0.007 | 0 | 0 | 0 | 0 | 0.002 | 0.0069 | 0 | 0 | 0.0004 | 1.5
628913 | 20220301 | TC86100 | 10009844 | 0.84 | 0.99 | 0.011 | 0.009 | 0.37 | 0.27 | 0.08 | 0.26 | 0.017 | 0.003 | 0.001 | 0 | 0.0003 | 0 | 0.01 | 0.004 | 0.007 | 0.007 | 0 | 0 | 0 | 0 | 0.002 | 0.0076 | 0 | 0 | 0 | 1.5 |  | 1.16
628914 | 20220301 | TC86100 | 10009844 | 0.82 | 0.98 | 0.012 | 0.01 | 0.37 | 0.27 | 0.08 | 0.26 | 0.017 | 0.003 | 0.001 | 0 | 0.0003 | 0 | 0.01 | 0.004 | 0.006 | 0.007 | 0 | 0 | 0 | 0 | 0.002 | 0.0082 | 0 | 0 | 0.0002 | 1.5 |  | 1.14
628915 | 20220301 | TC86100 | 10009844 | 0.82 | 0.97 | 0.014 | 0.01 | 0.37 | 0.26 | 0.08 | 0.26 | 0.018 | 0.003 | 0.001 | 0 | 0.0003 | 0 | 0.01 | 0.005 | 0.007 | 0.007 | 0 | 0 | 0 | 0 | 0.002 | 0.0076 | 0 | 0 | 0.0003 | 1.3 |  | 1.14
628916 | 20220301 | TC86100 | 10009844 | 0.84 | 0.96 | 0.014 | 0.007 | 0.38 | 0.25 | 0.08 | 0.26 | 0.018 | 0.003 | 0.001 | 0 | 0.0003 | 0 | 0.01 | 0.005 | 0.008 | 0.007 | 0 | 0.0001 | 0 | 0 | 0.002 | 0.0075 | 0 | 0 | 0.0003 | 1.3 |  | 1.16
629038 | 20220309 | TC8696 | 10009643 | 0.86 | 1.02 | 0.01 | 0.007 | 0.32 | 0.05 | 0.03 | 0.26 | 0.016 | 0.003 | 0.001 | 0 | 0.0005 | 0 | 0.004 | 0.003 | 0.006 | 0.014 | 0 | 0 | 0 | 0 | 0.002 | 0.0038 | 0 | 0 | 0.0005 | 1.2 |  | 1.18
629039 | 20220309 | TC8696 | 10009643 | 0.84 | 1 | 0.01 | 0.011 | 0.31 | 0.17 | 0.06 | 0.26 | 0.017 | 0.003 | 0.001 | 0 | 0.0005 | 0 | 0.007 | 0.004 | 0.007 | 0.016 | 0 | 0 | 0 | 0 | 0.002 | 0.0054 | 0 | 0 | 0.0005 | 1.9 |  | 1.16
629041 | 20220309 | TC8695 | 10009244 | 0.81 | 1 | 0.018 | 0.014 | 0.3 | 0.21 | 0.07 | 0.25 | 0.018 | 0.003 | 0.001 | 0 | 0.0005 | 0 | 0.008 | 0.004 | 0.006 | 0.013 | 0 | 0.0004 | 0 | 0 | 0.002 | 0.0067 | 0 | 0 | 0.0004 | 1.6 |  | 1.13
629042 | 20220309 | TC8695 | 10009244 | 0.84 | 0.98 | 0.015 | 0.013 | 0.29 | 0.28 | 0.08 | 0.26 | 0.02 | 0.003 | 0.001 | 0 | 0.0005 | 0 | 0.01 | 0.004 | 0.006 | 0.014 | 0 | 0 | 0 | 0 | 0.003 | 0.0062 | 0 | 0 | 0.0006 | 1.2 |  | 1.16
629043 | 20220309 | TC86100 | 10009844 | 0.82 | 0.98 | 0.014 | 0.012 | 0.38 | 0.29 | 0.1 | 0.25 | 0.02 | 0.003 | 0.001 | 0 | 0.0005 | 0 | 0.01 | 0.004 | 0.006 | 0.013 | 0 | 0 | 0 | 0 | 0.002 | 0.0062 | 0 | 0 | 0.0007 | 1.4 |  | 1.14
629044 | 20220309 | TC86100 | 10009844 | 0.86 | 0.99 | 0.017 | 0.009 | 0.38 | 0.26 | 0.09 | 0.27 | 0.019 | 0.003 | 0.001 | 0 | 0.0006 | 0 | 0.012 | 0.005 | 0.007 | 0.015 | 0 | 0 | 0 | 0 | 0.002 | 0.0053 | 0 | 0 | 0.0003 | 1.5 |  | 1.19
629045 | 20220309 | TC86100 | 10009844 | 0.85 | 0.97 | 0.016 | 0.009 | 0.4 | 0.23 | 0.08 | 0.26 | 0.018 | 0.003 | 0.001 | 0 | 0.0005 | 0 | 0.011 | 0.004 | 0.008 | 0.016 | 0 | 0 | 0 | 0 | 0.002 | 0.0064 | 0 | 0 | 0 | 1.1 |  | 1.17
629046 | 20220309 | TC86100 | 10009844 | 0.86 | 0.98 | 0.014 | 0.011 | 0.39 | 0.22 | 0.08 | 0.25 | 0.019 | 0.003 | 0.001 | 0 | 0.0009 | 0 | 0.011 | 0.005 | 0.008 | 0.016 | 0 | 0 | 0 | 0 | 0.002 | 0.0052 | 0 | 0 | 0 | 1.3 |  | 1.18
629047 | 20220309 | TC86100 | 10009844 | 0.84 | 0.98 | 0.02 | 0.01 | 0.38 | 0.23 | 0.08 | 0.27 | 0.019 | 0.003 | 0.001 | 0.001 | 0.0006 | 0 | 0.01 | 0.004 | 0.006 | 0.016 | 0 | 0 | 0 | 0 | 0.002 | 0.0057 | 0 | 0 | 0.0001 | 1.6 |  | 1.17
629048 | 20220309 | TC86100 | 10009844 | 0.84 | 0.99 | 0.013 | 0.013 | 0.41 | 0.23 | 0.08 | 0.26 | 0.021 | 0.003 | 0.001 | 0 | 0.0006 | 0 | 0.009 | 0.004 | 0.008 | 0.015 | 0 | 0 | 0 | 0 | 0.002 | 0.006 | 0 | 0 | 0 | 1.9 |  | 1.17
629049 | 20220309 | TC86100 | 10009844 | 0.85 | 0.97 | 0.012 | 0.012 | 0.37 | 0.23 | 0.08 | 0.25 | 0.018 | 0.002 | 0 | 0 | 0.0006 | 0 | 0.009 | 0.004 | 0.005 | 0.014 | 0 | 0 | 0 | 0 | 0.002 | 0.0054 | 0 | 0 | 0.0001 | 1 |  | 1.17
629050 | 20220309 | TC86100 | 10009844 | 0.86 | 0.96 | 0.014 | 0.01 | 0.42 | 0.26 | 0.09 | 0.26 | 0.021 | 0.003 | 0.001 | 0 | 0.0006 | 0 | 0.01 | 0.005 | 0.007 | 0.02 | 0 | 0 | 0 | 0 | 0.002 | 0.006 | 0 | 0 | 0 | 0.9 |  | 1.19
629051 | 20220309 | TC86100 | 10009844 | 0.84 | 0.95 | 0.019 | 0.012 | 0.38 | 0.24 | 0.08 | 0.25 | 0.02 | 0.003 | 0.001 | 0 | 0.0006 | 0 | 0.009 | 0.004 | 0.008 | 0.021 | 0 | 0 | 0 | 0 | 0.003 | 0.0074 | 0 | 0 | 0.0003 | 1.4 |  | 1.16
629052 | 20220309 | TC86100 | 10009844 | 0.83 | 1.03 | 0.011 | 0.012 | 0.4 | 0.22 | 0.08 | 0.25 | 0.02 | 0.003 | 0.001 | 0 | 0.0005 | 0 | 0.008 | 0.004 | 0.008 | 0.013 | 0 | 0 | 0 | 0 | 0.002 | 0.0068 | 0 | 0 | 0.0001 | 0.8 |  | 1.17
629053 | 20220309 | TC86100 | 10009844 | 0.83 | 0.96 | 0.012 | 0.014 | 0.38 | 0.26 | 0.08 | 0.25 | 0.018 | 0.003 | 0.001 | 0 | 0.0006 | 0 | 0.009 | 0.004 | 0.007 | 0.012 | 0 | 0 | 0 | 0 | 0.002 | 0.0087 | 0 | 0 | 0.001 | 1.6 |  | 1.15
629054 | 20220310 | TC8696 | 10009643 | 0.83 | 1 | 0.01 | 0.014 | 0.31 | 0.22 | 0.07 | 0.27 | 0.018 | 0.002 | 0 | 0 | 0.0005 | 0 | 0.008 | 0.004 | 0.007 | 0.01 | 0 | 0 | 0 | 0 | 0.002 | 0.0056 | 0 | 0.001 | 0.0005 | 1.3 |  | 1.15
629055 | 20220310 | TC8696 | 10009643 | 0.84 | 0.99 | 0.013 | 0.014 | 0.3 | 0.23 | 0.07 | 0.25 | 0.017 | 0.002 | 0 | 0 | 0.0005 | 0 | 0.008 | 0.004 | 0.007 | 0.011 | 0 | 0 | 0 | 0 | 0.002 | 0.0064 | 0 | 0 | 0.0008 | 1 |  | 1.15
629056 | 20220310 | TC86100 | 10009844 | 0.83 | 0.99 | 0.01 | 0.014 | 0.37 | 0.24 | 0.07 | 0.25 | 0.017 | 0.003 | 0.001 | 0 | 0.0006 | 0 | 0.008 | 0.004 | 0.008 | 0.011 | 0 | 0 | 0 | 0 | 0.003 | 0.0061 | 0 | 0 | 0.0003 | 1 |  | 1.15
629057 | 20220310 | TC86100 | 10009844 | 0.84 | 0.96 | 0.012 | 0.009 | 0.37 | 0.25 | 0.07 | 0.25 | 0.018 | 0.003 | 0.001 | 0.001 | 0.0005 | 0 | 0.009 | 0.004 | 0.005 | 0.013 | 0 | 0 | 0 | 0 | 0.002 | 0.0053 | 0 | 0 | 0.0007 | 1.3 |  | 1.16
629058 | 20220310 | TC86100 | 10009844 | 0.86 | 1.04 | 0.013 | 0.009 | 0.41 | 0.26 | 0.07 | 0.27 | 0.017 | 0.003 | 0.001 | 0 | 0.0006 | 0 | 0.009 | 0.004 | 0.007 | 0.011 | 0 | 0 | 0 | 0 | 0.002 | 0.0063 | 0 | 0 | 0.0002 | 1.6 |  | 1.2
629059 | 20220310 | TC86100 | 10009844 | 0.85 | 0.97 | 0.014 | 0.009 | 0.38 | 0.29 | 0.08 | 0.25 | 0.018 | 0.002 | 0 | 0 | 0.0006 | 0 | 0.011 | 0.004 | 0.004 | 0.013 | 0 | 0 | 0 | 0 | 0.003 | 0.0069 | 0 | 0 | 0.0001 | 1.3 |  | 1.17
629060 | 20220310 | TC8696 | 10009243 | 0.83 | 1 | 0.012 | 0.013 | 0.39 | 0.24 | 0.07 | 0.26 | 0.017 | 0.004 | 0.002 | 0.001 | 0.0006 | 0 | 0.009 | 0.004 | 0.006 | 0.011 | 0 | 0.0028 | 0 | 0 | 0.002 | 0.0078 | 0 | 0 | 0.0005 | 1.5 |  | 1.16
629061 | 20220310 | TC86100 | 10009844 | 0.84 | 0.96 | 0.013 | 0.009 | 0.4 | 0.31 | 0.08 | 0.26 | 0.019 | 0.003 | 0.001 | 0 | 0.0006 | 0 | 0.009 | 0.004 | 0.004 | 0.011 | 0 | 0 | 0 | 0 | 0.003 | 0.0049 | 0 | 0.001 | 0.0004 | 1.5 |  | 1.16
629062 | 20220310 | TC86100 | 10009844 | 0.84 | 0.97 | 0.012 | 0.009 | 0.38 | 0.26 | 0.07 | 0.26 | 0.018 | 0.002 | 0 | 0.003 | 0.0006 | 0 | 0.009 | 0.004 | 0.006 | 0.01 | 0 | 0 | 0 | 0 | 0.003 | 0.0059 | 0 | 0 | 0.0004 | 1.4 |  | 1.16
629063 | 20220310 | TC86100 | 10009844 | 0.84 | 0.98 | 0.013 | 0.009 | 0.4 | 0.3 | 0.07 | 0.26 | 0.02 | 0.003 | 0.001 | 0 | 0.0006 | 0 | 0.009 | 0.004 | 0.008 | 0.01 | 0 | 0 | 0 | 0 | 0.002 | 0.0067 | 0 | 0 | 0.0002 | 1.7 |  | 1.17
629064 | 20220310 | TC86100 | 10009844 | 0.85 | 1 | 0.016 | 0.011 | 0.4 | 0.36 | 0.09 | 0.26 | 0.021 | 0.003 | 0.001 | 0 | 0.0006 | 0 | 0.01 | 0.004 | 0.01 | 0.011 | 0 | 0 | 0 | 0 | 0.002 | 0.0066 | 0 | 0.001 | 0.0007 | 1.5 |  | 1.18
629065 | 20220310 | TC86100 | 10009844 | 0.86 | 1 | 0.013 | 0.009 | 0.4 | 0.3 | 0.08 | 0.26 | 0.019 | 0.003 | 0.001 | 0 | 0.0007 | 0 | 0.009 | 0.004 | 0.007 | 0.01 | 0 | 0 | 0 | 0 | 0.002 | 0.0063 | 0 | 0 | 0.0002 | 1.2 |  | 1.19
629066 | 20220310 | TC86100 | 10009844 | 0.83 | 0.96 | 0.015 | 0.009 | 0.39 | 0.31 | 0.08 | 0.24 | 0.018 | 0.003 | 0.001 | 0 | 0.0005 | 0 | 0.009 | 0.004 | 0.005 | 0.011 | 0 | 0 | 0 | 0 | 0.003 | 0.0068 | 0 | 0 | 0.0001 | 1.1 |  | 1.15
629067 | 20220310 | TC8696 | 10009643 | 0.83 | 0.98 | 0.015 | 0.009 | 0.38 | 0.33 | 0.08 | 0.25 | 0.019 | 0.003 | 0.001 | 0 | 0.0006 | 0 | 0.009 | 0.004 | 0.005 | 0.011 | 0 | 0 | 0 | 0 | 0.003 | 0.0064 | 0 | 0.001 | 0.0002 | 1.8 |  | 1.15
629068 | 20220310 | TC86100 | 10009844 | 0.84 | 0.99 | 0.019 | 0.009 | 0.4 | 0.36 | 0.08 | 0.26 | 0.019 | 0.003 | 0.001 | 0 | 0.0006 | 0 | 0.01 | 0.004 | 0.005 | 0.011 | 0 | 0 | 0 | 0 | 0.003 | 0.0067 | 0 | 0.001 | 0.0005 | 1.3 |  | 1.17
629069 | 20220310 | TC86100 | 10009844 | 0.85 | 0.96 | 0.013 | 0.01 | 0.37 | 0.25 | 0.07 | 0.25 | 0.017 | 0.002 | 0 | 0 | 0.0006 | 0 | 0.009 | 0.004 | 0.005 | 0.011 | 0 | 0 | 0 | 0 | 0.002 | 0.0061 | 0 | 0 | 0.0009 | 1.8 |  | 1.16
629070 | 20220310 | TC86100 | 10009844 | 0.86 | 0.99 | 0.013 | 0.009 | 0.4 | 0.25 | 0.07 | 0.26 | 0.018 | 0.003 | 0.001 | 0 | 0.0006 | 0 | 0.008 | 0.003 | 0.007 | 0.01 | 0 | 0 | 0 | 0 | 0.002 | 0.0056 | 0 | 0.001 | 0.0006 | 1.8 |  | 1.19
629071 | 20220310 | TC86100 | 10009844 | 0.86 | 0.99 | 0.015 | 0.009 | 0.41 | 0.32 | 0.08 | 0.26 | 0.019 | 0.003 | 0.001 | 0 | 0.0006 | 0 | 0.009 | 0.004 | 0.007 | 0.011 | 0 | 0 | 0 | 0 | 0.002 | 0.0052 | 0 | 0.001 | 0.0003 | 1.3 |  | 1.19
629072 | 20220310 | TC86100 | 10009844 | 0.84 | 0.96 | 0.019 | 0.012 | 0.39 | 0.39 | 0.09 | 0.26 | 0.019 | 0.003 | 0.001 | 0 | 0.0005 | 0 | 0.012 | 0.004 | 0.006 | 0.011 | 0.001 | 0 | 0 | 0 | 0.003 | 0.0076 | 0 | 0 | 0.0007 | 1.6 |  | 1.16
629073 | 20220310 | TC86100 | 10009844 | 0.83 | 0.95 | 0.019 | 0.011 | 0.37 | 0.36 | 0.09 | 0.25 | 0.019 | 0.002 | 0 | 0 | 0.0005 | 0 | 0.011 | 0.004 | 0.005 | 0.012 | 0 | 0 | 0 | 0 | 0.003 | 0.0063 | 0 | 0 | 0.0003 | 1.3 |  | 1.14
629074 | 20220310 | TC86100 | 10009844 | 0.84 | 0.97 | 0.019 | 0.011 | 0.39 | 0.38 | 0.09 | 0.26 | 0.02 | 0.003 | 0.001 | 0.002 | 0.0007 | 0 | 0.011 | 0.005 | 0.007 | 0.012 | 0.001 | 0.0002 | 0 | 0 | 0.003 | 0.0073 | 0 | 0.001 | 0.0002 | 1.5 |  | 1.16
629075 | 20220310 | TC86100 | 10009844 | 0.85 | 0.98 | 0.017 | 0.01 | 0.39 | 0.3 | 0.08 | 0.26 | 0.019 | 0.003 | 0.001 | 0 | 0.0006 | 0 | 0.01 | 0.004 | 0.006 | 0.014 | 0 | 0 | 0 | 0 | 0.002 | 0.0048 | 0 | 0.001 | 0.0002 | 1.3 |  | 1.18
629076 | 20220310 | TC86100 | 10009844 | 0.82 | 0.98 | 0.018 | 0.01 | 0.4 | 0.29 | 0.08 | 0.26 | 0.019 | 0.003 | 0.001 | 0 | 0.0005 | 0 | 0.009 | 0.004 | 0.005 | 0.015 | 0 | 0 | 0 | 0 | 0.003 | 0.0061 | 0 | 0.001 | 0 | 1.2 |  | 1.15
629077 | 20220310 | TC86100 | 10009844 | 0.83 | 0.98 | 0.016 | 0.01 | 0.39 | 0.31 | 0.08 | 0.26 | 0.02 | 0.003 | 0.001 | 0 | 0.0005 | 0 | 0.01 | 0.004 | 0.004 | 0.015 | 0 | 0 | 0 | 0 | 0.003 | 0.0053 | 0 | 0.001 | 0 | 1.3 |  | 1.16
629078 | 20220310 | TC86100 | 10009844 | 0.82 | 1 | 0.017 | 0.01 | 0.39 | 0.3 | 0.08 | 0.26 | 0.02 | 0.002 | 0 | 0 | 0.0006 | 0 | 0.01 | 0.005 | 0.004 | 0.014 | 0 | 0 | 0 | 0 | 0.003 | 0.0056 | 0 | 0.001 | 0.0003 | 1.9 |  | 1.15
629079 | 20220310 | TC86100 | 10009844 | 0.82 | 0.99 | 0.013 | 0.009 | 0.39 | 0.26 | 0.08 | 0.25 | 0.018 | 0.002 | 0 | 0 | 0.0006 | 0 | 0.01 | 0.005 | 0.005 | 0.014 | 0 | 0 | 0 | 0 | 0.002 | 0.0079 | 0 | 0 | 0.0004 | 1.5 |  | 1.14
629080 | 20220310 | TC86100 | 10009844 | 0.83 | 0.97 | 0.012 | 0.01 | 0.39 | 0.27 | 0.11 | 0.25 | 0.029 | 0.002 | 0 | 0 | 0.0006 | 0 | 0.01 | 0.005 | 0.006 | 0.013 | 0 | 0 | 0 | 0 | 0.002 | 0.0066 | 0 | 0 | 0.0004 | 1.3 |  | 1.17
629081 | 20220310 | TC86100 | 10009844 | 0.83 | 1.01 | 0.011 | 0.009 | 0.4 | 0.26 | 0.12 | 0.26 | 0.031 | 0.003 | 0.001 | 0 | 0.0006 | 0 | 0.01 | 0.005 | 0.006 | 0.012 | 0 | 0 | 0 | 0 | 0.002 | 0.0064 | 0 | 0.001 | 0.0005 | 1.4 |  | 1.18
629082 | 20220311 | TC86100 | 10009844 | 0.83 | 0.99 | 0.011 | 0.008 | 0.4 | 0.23 | 0.08 | 0.26 | 0.022 | 0.003 | 0.001 | 0 | 0.0006 | 0 | 0.009 | 0.005 | 0.008 | 0.012 | 0 | 0 | 0 | 0 | 0.002 | 0.0064 | 0 | 0.001 | 0.0006 | 1.3 |  | 1.16
629083 | 20220311 | TC86100 | 10009844 | 0.83 | 0.99 | 0.01 | 0.009 | 0.39 | 0.22 | 0.09 | 0.26 | 0.023 | 0.003 | 0.001 | 0 | 0.0006 | 0 | 0.008 | 0.004 | 0.008 | 0.011 | 0 | 0 | 0 | 0 | 0.002 | 0.0071 | 0 | 0.001 | 0.001 | 0.9 |  | 1.16
629084 | 20220311 | TC86100 | 10009844 | 0.83 | 0.99 | 0.011 | 0.008 | 0.41 | 0.22 | 0.08 | 0.27 | 0.021 | 0.003 | 0.001 | 0.008 | 0.0007 | 0 | 0.01 | 0.005 | 0.007 | 0.01 | 0 | 0 | 0 | 0 | 0.003 | 0.0071 | 0 | 0.002 | 0.0004 | 1.3 |  | 1.16
629085 | 20220311 | TC86100 | 10009844 | 0.83 | 1.01 | 0.01 | 0.009 | 0.38 | 0.23 | 0.1 | 0.27 | 0.024 | 0.003 | 0.001 | 0 | 0.0006 | 0 | 0.009 | 0.004 | 0.01 | 0.011 | 0 | 0 | 0 | 0 | 0.002 | 0.0051 | 0 | 0.001 | 0.0003 | 1.7 |  | 1.17
629086 | 20220311 | TC86100 | 10009844 | 0.83 | 1.02 | 0.014 | 0.01 | 0.39 | 0.25 | 0.08 | 0.28 | 0.02 | 0.003 | 0.001 | 0 | 0.0006 | 0 | 0.01 | 0.005 | 0.008 | 0.011 | 0 | 0 | 0 | 0 | 0.002 | 0.0054 | 0 | 0 | 0.0012 | 1.3 |  | 1.17
629087 | 20220311 | TC86100 | 10009844 | 0.85 | 1 | 0.013 | 0.012 | 0.38 | 0.24 | 0.07 | 0.27 | 0.019 | 0.003 | 0.001 | 0 | 0.0005 | 0 | 0.01 | 0.004 | 0.008 | 0.012 | 0 | 0 | 0 | 0 | 0.002 | 0.0065 | 0 | 0 | 0.001 | 1.4 |  | 1.18
629088 | 20220311 | TC86100 | 10009844 | 0.85 | 0.98 | 0.012 | 0.012 | 0.38 | 0.28 | 0.07 | 0.26 | 0.019 | 0.003 | 0.001 | 0 | 0.0006 | 0 | 0.01 | 0.005 | 0.008 | 0.011 | 0 | 0.0004 | 0 | 0 | 0.003 | 0.0071 | 0 | 0.001 | 0.0008 | 1.2 |  | 1.17
629089 | 20220311 | TC86100 | 10009844 | 0.85 | 1.02 | 0.011 | 0.01 | 0.4 | 0.24 | 0.07 | 0.27 | 0.018 | 0.003 | 0.001 | 0 | 0.0006 | 0 | 0.009 | 0.004 | 0.008 | 0.01 | 0 | 0.0001 | 0 | 0 | 0.002 | 0.0076 | 0 | 0 | 0.0004 | 1.2 |  | 1.19
629090 | 20220311 | TC86100 | 10009844 | 0.85 | 0.99 | 0.017 | 0.01 | 0.39 | 0.27 | 0.08 | 0.26 | 0.02 | 0.004 | 0.002 | 0 | 0.0006 | 0 | 0.01 | 0.005 | 0.008 | 0.011 | 0.004 | 0.0002 | 0 | 0 | 0.003 | 0.008 | 0 | 0.001 | 0.0002 | 0.9 |  | 1.18
629092 | 20220311 | TC86100 | 10009844 | 0.84 | 0.98 | 0.019 | 0.012 | 0.37 | 0.32 | 0.09 | 0.26 | 0.021 | 0.003 | 0.001 | 0 | 0.0006 | 0 | 0.01 | 0.004 | 0.006 | 0.014 | 0.004 | 0 | 0 | 0 | 0.002 | 0.007 | 0 | 0.001 | 0.0003 | 1.4 |  | 1.17
629093 | 20220311 | TC86100 | 10009844 | 0.82 | 0.96 | 0.019 | 0.017 | 0.35 | 0.33 | 0.09 | 0.25 | 0.022 | 0.003 | 0.001 | 0 | 0.0005 | 0 | 0.01 | 0.005 | 0.005 | 0.014 | 0.003 | 0 | 0 | 0 | 0.003 | 0.0092 | 0 | 0 | 0.0002 | 1.1 |  | 1.14
629094 | 20220311 | TC86100 | 10009844 | 0.86 | 0.98 | 0.015 | 0.015 | 0.38 | 0.27 | 0.08 | 0.26 | 0.019 | 0.003 | 0.001 | 0 | 0.0006 | 0 | 0.01 | 0.004 | 0.008 | 0.014 | 0.002 | 0 | 0 | 0 | 0.002 | 0.0077 | 0 | 0.001 | 0.0001 | 1 |  | 1.18
629095 | 20220311 | TC86100 | 10009844 | 0.86 | 0.99 | 0.019 | 0.014 | 0.39 | 0.3 | 0.08 | 0.26 | 0.02 | 0.003 | 0.001 | 0 | 0.0006 | 0 | 0.01 | 0.005 | 0.008 | 0.014 | 0.002 | 0 | 0 | 0 | 0.003 | 0.0076 | 0 | 0.001 | 0.0005 | 0.8 |  | 1.19
629096 | 20220311 | TC86100 | 10009844 | 0.83 | 0.97 | 0.019 | 0.015 | 0.39 | 0.24 | 0.08 | 0.27 | 0.02 | 0.003 | 0.001 | 0 | 0.0006 | 0 | 0.009 | 0.004 | 0.008 | 0.013 | 0.001 | 0 | 0 | 0 | 0.002 | 0.0071 | 0 | 0.001 | 0.0005 | 1.1 |  | 1.16
629097 | 20220311 | TC86100 | 10009844 | 0.83 | 0.98 | 0.012 | 0.013 | 0.37 | 0.23 | 0.08 | 0.26 | 0.019 | 0.003 | 0.001 | 0 | 0.0007 | 0 | 0.009 | 0.005 | 0.007 | 0.012 | 0 | 0 | 0 | 0 | 0.002 | 0.0079 | 0 | 0 | 0.0002 | 1.2 |  | 1.15
629098 | 20220311 | TC86100 | 10009844 | 0.84 | 0.98 | 0.012 | 0.014 | 0.38 | 0.23 | 0.08 | 0.26 | 0.021 | 0.003 | 0.001 | 0 | 0.0006 | 0 | 0.009 | 0.005 | 0.007 | 0.012 | 0 | 0 | 0 | 0 | 0.002 | 0.0077 | 0 | 0.001 | 0.0005 | 0.7 |  | 1.17
629099 | 20220311 | TC86100 | 10009844 | 0.85 | 0.98 | 0.012 | 0.013 | 0.4 | 0.24 | 0.09 | 0.26 | 0.021 | 0.003 | 0.001 | 0 | 0.0006 | 0 | 0.009 | 0.004 | 0.007 | 0.013 | 0 | 0 | 0 | 0 | 0.002 | 0.0069 | 0 | 0.001 | 0.0003 | 0.5 |  | 1.18
629100 | 20220311 | TC86100 | 10009844 | 0.84 | 0.98 | 0.012 | 0.014 | 0.41 | 0.24 | 0.08 | 0.27 | 0.02 | 0.003 | 0.001 | 0 | 0.0006 | 0 | 0.01 | 0.004 | 0.008 | 0.012 | 0 | 0 | 0 | 0 | 0.002 | 0.0091 | 0 | 0.001 | 0.0004 | 0.7 |  | 1.17
629101 | 20220311 | TC86100 | 10009844 | 0.84 | 0.99 | 0.01 | 0.013 | 0.4 | 0.22 | 0.08 | 0.26 | 0.019 | 0.003 | 0.001 | 0 | 0.0006 | 0 | 0.009 | 0.004 | 0.008 | 0.012 | 0 | 0 | 0 | 0 | 0.002 | 0.008 | 0 | 0.001 | 0.0003 | 1.2 |  | 1.17
629102 | 20220311 | TC86100 | 10009844 | 0.86 | 0.98 | 0.012 | 0.013 | 0.42 | 0.25 | 0.09 | 0.27 | 0.021 | 0.003 | 0.001 | 0 | 0.0006 | 0 | 0.009 | 0.005 | 0.007 | 0.011 | 0 | 0.0002 | 0 | 0 | 0.002 | 0.0099 | 0 | 0.001 | 0.0002 | 0.9 |  | 1.19
629103 | 20220311 | TC86100 | 10009844 | 0.84 | 0.99 | 0.012 | 0.011 | 0.39 | 0.22 | 0.08 | 0.26 | 0.02 | 0.003 | 0.001 | 0 | 0.0006 | 0 | 0.009 | 0.004 | 0.008 | 0.011 | 0 | 0.0001 | 0 | 0 | 0.002 | 0.0087 | 0 | 0 | 0.0002 | 1.1 |  | 1.17
629104 | 20220311 | TC8695 | 10009244 | 0.84 | 0.97 | 0.01 | 0.012 | 0.39 | 0.23 | 0.08 | 0.26 | 0.019 | 0.009 | 0.007 | 0 | 0.0006 | 0 | 0.01 | 0.005 | 0.007 | 0.012 | 0 | 0.0011 | 0 | 0 | 0.003 | 0.0085 | 0 | 0 | 0.0002 | 0.5 |  | 1.16
629105 | 20220311 | TC8086 | 10009232 | 0.84 | 0.97 | 0.01 | 0.014 | 0.32 | 0.24 | 0.08 | 0.23 | 0.019 | 0.003 | 0.001 | 0 | 0.0006 | 0 | 0.009 | 0.004 | 0.003 | 0.012 | 0 | 0 | 0 | 0 | 0.002 | 0.0094 | 0 | 0 | 0.0001 | 0.7
629106 | 20220311 | TC8086 | 10009232 | 0.84 | 0.97 | 0.01 | 0.013 | 0.29 | 0.26 | 0.08 | 0.25 | 0.019 | 0.003 | 0.001 | 0 | 0.0006 | 0 | 0.009 | 0.004 | 0.006 | 0.013 | 0 | 0 | 0 | 0 | 0.003 | 0.0074 | 0 | 0 | 0.0002 | 1.3
629107 | 20220311 | TC8695 | 10009244 | 0.86 | 0.98 | 0.01 | 0.008 | 0.31 | 0.25 | 0.08 | 0.27 | 0.018 | 0.003 | 0.001 | 0 | 0.0006 | 0 | 0.009 | 0.004 | 0.006 | 0.013 | 0 | 0 | 0 | 0 | 0.002 | 0.0056 | 0 | 0 | 0.0005 | 1.7 |  | 1.18
629108 | 20220311 | TC8695 | 10009244 | 0.83 | 0.99 | 0.012 | 0.011 | 0.3 | 0.26 | 0.08 | 0.28 | 0.018 | 0.003 | 0.001 | 0 | 0.0006 | 0 | 0.01 | 0.005 | 0.006 | 0.013 | 0 | 0 | 0 | 0 | 0.003 | 0.0086 | 0 | 0 | 0.0003 | 1.2 |  | 1.15
629109 | 20220312 | TC8695 | 10009244 | 0.85 | 0.98 | 0.013 | 0.014 | 0.29 | 0.26 | 0.08 | 0.27 | 0.018 | 0.003 | 0.001 | 0 | 0.0005 | 0 | 0.009 | 0.004 | 0.006 | 0.012 | 0.001 | 0 | 0 | 0 | 0.002 | 0.0084 | 0 | 0 | 0.0003 | 1.2 |  | 1.17
629110 | 20220312 | TC8695 | 10009244 | 0.83 | 0.98 | 0.011 | 0.013 | 0.3 | 0.25 | 0.08 | 0.26 | 0.019 | 0.003 | 0.001 | 0 | 0.0006 | 0 | 0.009 | 0.004 | 0.006 | 0.011 | 0 | 0 | 0 | 0 | 0.003 | 0.0082 | 0 | 0 | 0.0003 | 1.7 |  | 1.15
629111 | 20220312 | TC8695 | 10009244 | 0.85 | 1.01 | 0.009 | 0.01 | 0.3 | 0.22 | 0.07 | 0.27 | 0.019 | 0.003 | 0.001 | 0 | 0.0006 | 0 | 0.009 | 0.004 | 0.008 | 0.011 | 0 | 0.0003 | 0 | 0 | 0.002 | 0.0074 | 0 | 0 | 0.0002 | 1.5 |  | 1.17
629112 | 20220312 | TC8695 | 10009244 | 0.85 | 0.99 | 0.011 | 0.014 | 0.3 | 0.23 | 0.08 | 0.26 | 0.018 | 0.003 | 0.001 | 0 | 0.0006 | 0 | 0.009 | 0.005 | 0.008 | 0.012 | 0 | 0.0008 | 0 | 0 | 0.003 | 0.0094 | 0 | 0 | 0.0003 | 1.5 |  | 1.17
629113 | 20220312 | TC8695 | 10009244 | 0.85 | 0.98 | 0.01 | 0.013 | 0.3 | 0.22 | 0.08 | 0.26 | 0.018 | 0.003 | 0.001 | 0 | 0.0006 | 0 | 0.009 | 0.005 | 0.006 | 0.012 | 0 | 0.0009 | 0 | 0 | 0.003 | 0.011 | 0 | 0 | 0.0005 | 1.6 |  | 1.16
629114 | 20220312 | TC8695 | 10009244 | 0.84 | 0.99 | 0.01 | 0.013 | 0.31 | 0.23 | 0.08 | 0.27 | 0.02 | 0.003 | 0.001 | 0 | 0.0006 | 0 | 0.01 | 0.005 | 0.007 | 0.012 | 0 | 0 | 0 | 0 | 0.003 | 0.0082 | 0 | 0 | 0.0003 | 1.5 |  | 1.16
629115 | 20220312 | TC8695 | 10009244 | 0.84 | 0.99 | 0.011 | 0.013 | 0.28 | 0.25 | 0.08 | 0.25 | 0.021 | 0.003 | 0.001 | 0 | 0.0006 | 0 | 0.01 | 0.005 | 0.007 | 0.012 | 0 | 0.0005 | 0 | 0 | 0.002 | 0.009 | 0 | 0 | 0.0008 | 1.9 |  | 1.16
629116 | 20220312 | TC8695 | 10009244 | 0.82 | 0.97 | 0.009 | 0.02 | 0.29 | 0.24 | 0.08 | 0.26 | 0.019 | 0.003 | 0.001 | 0 | 0.0006 | 0 | 0.01 | 0.005 | 0.005 | 0.013 | 0.001 | 0.0001 | 0 | 0 | 0.002 | 0.0095 | 0 | 0 | 0.0005 | 1.4 |  | 1.13
629117 | 20220312 | TC8695 | 10009244 | 0.82 | 0.98 | 0.015 | 0.014 | 0.3 | 0.25 | 0.08 | 0.29 | 0.02 | 0.003 | 0.001 | 0 | 0.0005 | 0 | 0.01 | 0.005 | 0.006 | 0.012 | 0.001 | 0.0005 | 0 | 0 | 0.002 | 0.0083 | 0 | 0 | 0.0004 | 1.2 |  | 1.14
629118 | 20220312 | TC8695 | 10009244 | 0.82 | 0.96 | 0.014 | 0.01 | 0.28 | 0.25 | 0.08 | 0.28 | 0.02 | 0.003 | 0.001 | 0 | 0.0005 | 0 | 0.009 | 0.004 | 0.006 | 0.011 | 0 | 0 | 0 | 0 | 0.002 | 0.008 | 0 | 0 | 0.0002 | 1.5 |  | 1.14
629119 | 20220312 | TC8695 | 10009244 | 0.86 | 0.98 | 0.015 | 0.01 | 0.3 | 0.25 | 0.08 | 0.27 | 0.019 | 0.003 | 0.001 | 0 | 0.0005 | 0 | 0.009 | 0.004 | 0.007 | 0.011 | 0 | 0 | 0 | 0 | 0.002 | 0.0085 | 0 | 0 | 0.0002 | 1.8 |  | 1.18
629120 | 20220312 | TC8695 | 10009244 | 0.86 | 0.98 | 0.01 | 0.012 | 0.3 | 0.23 | 0.07 | 0.26 | 0.018 | 0.003 | 0.001 | 0 | 0.0006 | 0 | 0.009 | 0.004 | 0.009 | 0.012 | 0 | 0 | 0 | 0 | 0.002 | 0.0111 | 0 | 0 | 0.0004 | 1.3 |  | 1.17
629121 | 20220312 | TA8532 | 10009252 | 0.83 | 0.31 | 0.007 | 0.009 | 0.55 | 0.21 | 0.08 | 0.71 | 0.017 | 0.004 | 0.002 | 0 | 0.0005 | 0 | 0.009 | 0.004 | 0.008 | 0.013 | 0 | 0.0012 | 0 | 0 | 0.002 | 0.0092 | 0 | 0 | 0.0001 | 0.4 |  |  | 0.29
629122 | 20220312 | TA8532 | 10009652 | 0.82 | 0.29 | 0.007 | 0.009 | 0.54 | 0.21 | 0.09 | 0.73 | 0.02 | 0.004 | 0.002 | 0 | 0.0004 | 0 | 0.009 | 0.004 | 0.008 | 0.014 | 0 | 0.0001 | 0 | 0 | 0.002 | 0.0081 | 0 | 0 | 0 | 0.5 |  |  | 0.3
629123 | 20220312 | TA8532 | 10009252 | 0.83 | 0.28 | 0.007 | 0.01 | 0.53 | 0.2 | 0.08 | 0.73 | 0.018 | 0.003 | 0.001 | 0 | 0.0004 | 0 | 0.008 | 0.004 | 0.007 | 0.013 | 0.001 | 0 | 0 | 0 | 0.001 | 0.009 | 0 | 0 | 0.0002 | 0.7 |  |  | 0.28
629124 | 20220312 | TA8532 | 10009652 | 0.83 | 0.29 | 0.007 | 0.009 | 0.55 | 0.2 | 0.08 | 0.73 | 0.019 | 0.003 | 0.001 | 0 | 0.0005 | 0 | 0.009 | 0.004 | 0.007 | 0.014 | 0 | 0.0001 | 0 | 0 | 0.001 | 0.0085 | 0 | 0 | 0.0001 | 0.9 |  |  | 0.28
629125 | 20220312 | TA8232 | 10009257 | 0.79 | 0.31 | 0.008 | 0.01 | 0.53 | 0.2 | 0.08 | 0.66 | 0.018 | 0.004 | 0.002 | 0 | 0.0004 | 0 | 0.008 | 0.004 | 0.009 | 0.01 | 0 | 0 | 0 | 0 | 0.001 | 0.007 | 0 | 0 | 0.0003 | 0.4
629126 | 20220312 | TA8232 | 10009257 | 0.79 | 0.3 | 0.008 | 0.009 | 0.54 | 0.19 | 0.07 | 0.64 | 0.02 | 0.003 | 0.001 | 0 | 0.0005 | 0 | 0.008 | 0.004 | 0.008 | 0.008 | 0 | 0 | 0 | 0 | 0.001 | 0.0056 | 0 | 0 | 0.0002 | 0.4
629127 | 20220312 | TA8232 | 10009257 | 0.78 | 0.31 | 0.008 | 0.009 | 0.55 | 0.19 | 0.07 | 0.65 | 0.018 | 0.004 | 0.002 | 0 | 0.0004 | 0 | 0.009 | 0.004 | 0.009 | 0.008 | 0.001 | 0 | 0 | 0 | 0.002 | 0.0058 | 0 | 0 | 0.0006 | 0.9
629128 | 20220312 | TA8232 | 10009257 | 0.79 | 0.29 | 0.009 | 0.013 | 0.56 | 0.21 | 0.08 | 0.64 | 0.02 | 0.003 | 0.001 | 0 | 0.0004 | 0 | 0.009 | 0.004 | 0.008 | 0.008 | 0 | 0 | 0 | 0 | 0.002 | 0.0077 | 0 | 0 | 0.0007 | 0.5
629129 | 20220312 | TA8232 | 10009257 | 0.8 | 0.29 | 0.009 | 0.012 | 0.51 | 0.22 | 0.07 | 0.64 | 0.017 | 0.003 | 0.001 | 0 | 0.0005 | 0 | 0.01 | 0.004 | 0.012 | 0.008 | 0 | 0 | 0 | 0 | 0.002 | 0.004 | 0 | 0 | 0 | 1.2
629130 | 20220312 | TA8232 | 10009257 | 0.78 | 0.3 | 0.01 | 0.014 | 0.5 | 0.21 | 0.07 | 0.64 | 0.019 | 0.003 | 0.001 | 0 | 0.0004 | 0 | 0.009 | 0.005 | 0.009 | 0.008 | 0 | 0 | 0 | 0 | 0.001 | 0.007 | 0 | 0 | 0.0003 | 0.9
629131 | 20220312 | TA8232 | 10009257 | 0.8 | 0.29 | 0.01 | 0.015 | 0.51 | 0.2 | 0.07 | 0.64 | 0.018 | 0.003 | 0.001 | 0.006 | 0.0004 | 0 | 0.009 | 0.004 | 0.008 | 0.007 | 0 | 0 | 0 | 0 | 0.001 | 0.0084 | 0 | 0 | 0.0002 | 1
629132 | 20220312 | TA8232 | 10009257 | 0.79 | 0.32 | 0.011 | 0.013 | 0.56 | 0.2 | 0.07 | 0.69 | 0.019 | 0.003 | 0.001 | 0 | 0.0004 | 0 | 0.008 | 0.004 | 0.007 | 0.007 | 0 | 0 | 0 | 0 | 0.002 | 0.0068 | 0 | 0 | 0.0003 | 0.8
629133 | 20220313 | TA8232 | 10009257 | 0.8 | 0.31 | 0.011 | 0.012 | 0.57 | 0.21 | 0.07 | 0.67 | 0.019 | 0.004 | 0.002 | 0 | 0.0004 | 0 | 0.009 | 0.004 | 0.007 | 0.007 | 0 | 0.0008 | 0 | 0 | 0.001 | 0.0077 | 0 | 0 | 0.0004 | 1.2
629134 | 20220313 | TA8232 | 10009257 | 0.79 | 0.31 | 0.01 | 0.012 | 0.55 | 0.2 | 0.07 | 0.64 | 0.017 | 0.003 | 0.001 | 0 | 0.0004 | 0 | 0.008 | 0.004 | 0.008 | 0.007 | 0 | 0 | 0 | 0 | 0.002 | 0.0073 | 0 | 0 | 0.0002 | 0.9
629135 | 20220313 | TA8232 | 10009257 | 0.79 | 0.32 | 0.009 | 0.012 | 0.56 | 0.2 | 0.08 | 0.66 | 0.018 | 0.003 | 0.001 | 0 | 0.0004 | 0 | 0.009 | 0.005 | 0.01 | 0.008 | 0 | 0 | 0 | 0 | 0.002 | 0.0077 | 0 | 0 | 0.0003 | 1
629136 | 20220313 | TA8232 | 10009257 | 0.78 | 0.32 | 0.01 | 0.012 | 0.55 | 0.18 | 0.07 | 0.66 | 0.019 | 0.003 | 0.001 | 0 | 0.0004 | 0 | 0.008 | 0.004 | 0.008 | 0.008 | 0 | 0 | 0 | 0 | 0.002 | 0.0075 | 0 | 0 | 0.0003 | 1.1
629137 | 20220313 | TA8232 | 10009257 | 0.79 | 0.32 | 0.01 | 0.013 | 0.54 | 0.19 | 0.08 | 0.66 | 0.019 | 0.003 | 0.001 | 0 | 0.0004 | 0 | 0.009 | 0.005 | 0.008 | 0.008 | 0 | 0 | 0 | 0 | 0.002 | 0.0059 | 0 | 0 | 0.0005 | 1.4
629138 | 20220313 | TA8232 | 10009257 | 0.81 | 0.31 | 0.011 | 0.013 | 0.55 | 0.19 | 0.08 | 0.66 | 0.02 | 0.003 | 0.001 | 0 | 0.0004 | 0 | 0.008 | 0.004 | 0.009 | 0.007 | 0 | 0.0013 | 0 | 0 | 0.002 | 0.0057 | 0 | 0 | 0.0004 | 1.1
629139 | 20220313 | TA8232 | 10009257 | 0.8 | 0.32 | 0.011 | 0.012 | 0.54 | 0.22 | 0.09 | 0.66 | 0.021 | 0.003 | 0.001 | 0 | 0.0004 | 0 | 0.009 | 0.004 | 0.008 | 0.008 | 0 | 0 | 0 | 0 | 0.002 | 0.0067 | 0 | 0 | 0.0004 | 1
629140 | 20220313 | TA8232 | 10009257 | 0.81 | 0.32 | 0.011 | 0.011 | 0.55 | 0.21 | 0.1 | 0.66 | 0.021 | 0.003 | 0.001 | 0 | 0.0004 | 0 | 0.009 | 0.005 | 0.009 | 0.007 | 0 | 0 | 0 | 0 | 0.001 | 0.0086 | 0 | 0 | 0.0004 | 1.2
629141 | 20220313 | TA8232 | 10009257 | 0.78 | 0.31 | 0.01 | 0.01 | 0.54 | 0.2 | 0.09 | 0.66 | 0.02 | 0.004 | 0.002 | 0 | 0.0003 | 0 | 0.009 | 0.005 | 0.011 | 0.008 | 0 | 0 | 0 | 0 | 0.001 | 0.0063 | 0 | 0 | 0.0002 | 0.9
629142 | 20220313 | TA8232 | 10009257 | 0.78 | 0.33 | 0.01 | 0.008 | 0.56 | 0.21 | 0.07 | 0.67 | 0.018 | 0.004 | 0.002 | 0 | 0.0004 | 0 | 0.008 | 0.004 | 0.009 | 0.007 | 0 | 0 | 0 | 0 | 0.001 | 0.0058 | 0 | 0 | 0.0003 | 1
629143 | 20220313 | TA8232 | 10009657 | 0.79 | 0.32 | 0.013 | 0.01 | 0.55 | 0.2 | 0.08 | 0.66 | 0.021 | 0.004 | 0.002 | 0 | 0.0004 | 0 | 0.009 | 0.005 | 0.009 | 0.007 | 0 | 0 | 0 | 0 | 0.001 | 0.0063 | 0 | 0 | 0.0001 | 0.8
629144 | 20220313 | TA8232 | 10009657 | 0.78 | 0.32 | 0.012 | 0.012 | 0.55 | 0.23 | 0.08 | 0.67 | 0.022 | 0.003 | 0.001 | 0 | 0.0004 | 0 | 0.009 | 0.004 | 0.009 | 0.007 | 0 | 0 | 0 | 0 | 0.001 | 0.0049 | 0 | 0 | 0 | 0.6
629145 | 20220313 | TA8232 | 10009657 | 0.77 | 0.31 | 0.012 | 0.011 | 0.53 | 0.19 | 0.08 | 0.65 | 0.022 | 0.003 | 0.001 | 0 | 0.0003 | 0 | 0.008 | 0.004 | 0.009 | 0.007 | 0 | 0 | 0 | 0 | 0.001 | 0.0041 | 0 | 0 | 0 | 0.4
629146 | 20220313 | TA8232 | 10009657 | 0.77 | 0.3 | 0.01 | 0.013 | 0.53 | 0.2 | 0.08 | 0.64 | 0.021 | 0.003 | 0.001 | 0 | 0.0004 | 0 | 0.008 | 0.004 | 0.007 | 0.007 | 0 | 0 | 0 | 0 | 0.001 | 0.005 | 0 | 0 | 0.0001 | 0.6
629147 | 20220313 | TA8232 | 10009657 | 0.82 | 0.31 | 0.01 | 0.015 | 0.57 | 0.21 | 0.07 | 0.65 | 0.019 | 0.004 | 0.002 | 0 | 0.0004 | 0 | 0.009 | 0.005 | 0.009 | 0.007 | 0 | 0 | 0 | 0 | 0.002 | 0.0055 | 0 | 0 | 0.0002 | 0.3
629148 | 20220313 | TA8232 | 10009657 | 0.79 | 0.31 | 0.014 | 0.015 | 0.54 | 0.22 | 0.08 | 0.65 | 0.019 | 0.002 | 0 | 0 | 0.0004 | 0 | 0.009 | 0.004 | 0.009 | 0.008 | 0 | 0 | 0 | 0 | 0.002 | 0.0068 | 0 | 0 | 0.0002 | 0.7
629149 | 20220313 | TA8232 | 10009657 | 0.78 | 0.31 | 0.011 | 0.013 | 0.56 | 0.2 | 0.08 | 0.64 | 0.019 | 0.002 | 0 | 0 | 0.0004 | 0 | 0.009 | 0.004 | 0.008 | 0.008 | 0 | 0 | 0 | 0 | 0.002 | 0.0061 | 0 | 0 | 0.0002 | 0.3
629150 | 20220313 | TA8232 | 10009657 | 0.79 | 0.32 | 0.013 | 0.012 | 0.55 | 0.22 | 0.08 | 0.65 | 0.022 | 0.004 | 0.002 | 0 | 0.0004 | 0 | 0.009 | 0.005 | 0.009 | 0.007 | 0 | 0 | 0 | 0 | 0.002 | 0.008 | 0 | 0 | 0 | 0.7
629151 | 20220313 | TA8232 | 10009657 | 0.82 | 0.32 | 0.011 | 0.012 | 0.56 | 0.22 | 0.07 | 0.66 | 0.017 | 0.003 | 0.001 | 0 | 0.0004 | 0 | 0.009 | 0.005 | 0.009 | 0.007 | 0 | 0 | 0 | 0 | 0.002 | 0.0059 | 0 | 0 | 0.0002 | 0.8
629152 | 20220313 | TA8532 | 10009252 | 0.78 | 0.3 | 0.012 | 0.013 | 0.53 | 0.2 | 0.08 | 0.64 | 0.02 | 0.003 | 0.001 | 0 | 0.0004 | 0 | 0.009 | 0.005 | 0.008 | 0.007 | 0 | 0 | 0 | 0 | 0.002 | 0.0054 | 0 | 0 | 0.0002 | 1 |  |  | 0.28
629153 | 20220313 | TA8232 | 10009657 | 0.78 | 0.29 | 0.017 | 0.01 | 0.52 | 0.24 | 0.06 | 0.67 | 0.017 | 0.003 | 0.001 | 0 | 0.0001 | 0 | 0.009 | 0.004 | 0.007 | 0.007 | 0 | 0.0005 | 0 | 0 | 0.002 | 0.0081 | 0 | 0.001 | 0.0002 | 0.6
629154 | 20220313 | TA8232 | 10009657 | 0.79 | 0.33 | 0.012 | 0.011 | 0.55 | 0.21 | 0.08 | 0.66 | 0.018 | 0.003 | 0.001 | 0 | 0.0001 | 0 | 0.009 | 0.004 | 0.007 | 0.007 | 0.001 | 0.0004 | 0 | 0 | 0.002 | 0.0076 | 0 | 0.001 | 0.0002 | 1
629155 | 20220313 | TA8232 | 10009657 | 0.78 | 0.33 | 0.013 | 0.01 | 0.53 | 0.22 | 0.08 | 0.65 | 0.017 | 0.003 | 0.001 | 0 | 0.0002 | 0 | 0.009 | 0.004 | 0.007 | 0.007 | 0 | 0 | 0 | 0 | 0.002 | 0.0065 | 0 | 0.001 | 0.0003 | 1
629156 | 20220313 | TA8232 | 10009657 | 0.78 | 0.31 | 0.013 | 0.009 | 0.52 | 0.23 | 0.07 | 0.65 | 0.016 | 0.003 | 0.001 | 0 | 0.0002 | 0 | 0.008 | 0.004 | 0.007 | 0.007 | 0.001 | 0.0002 | 0 | 0 | 0.002 | 0.0071 | 0 | 0.001 | 0.0004 | 1
629157 | 20220313 | TA8232 | 10009657 | 0.79 | 0.29 | 0.014 | 0.007 | 0.53 | 0.22 | 0.07 | 0.66 | 0.015 | 0.004 | 0.002 | 0 | 0.0001 | 0 | 0.008 | 0.004 | 0.007 | 0.007 | 0 | 0 | 0 | 0 | 0.002 | 0.0074 | 0 | 0.001 | 0.0004 | 1.1
629158 | 20220314 | TA8232 | 10009657 | 0.8 | 0.29 | 0.01 | 0.007 | 0.55 | 0.2 | 0.08 | 0.65 | 0.017 | 0.004 | 0.002 | 0 | 0.0001 | 0 | 0.008 | 0.004 | 0.008 | 0.007 | 0.001 | 0 | 0 | 0 | 0.002 | 0.0075 | 0 | 0.001 | 0.0003 | 1.4
629159 | 20220314 | TA8232 | 10009657 | 0.79 | 0.3 | 0.009 | 0.006 | 0.57 | 0.19 | 0.09 | 0.64 | 0.018 | 0.004 | 0.002 | 0 | 0.0002 | 0 | 0.009 | 0.005 | 0.008 | 0.007 | 0.001 | 0 | 0 | 0 | 0.002 | 0.0078 | 0 | 0.001 | 0.0006 | 1.2
629160 | 20220314 | TA8232 | 10009657 | 0.78 | 0.29 | 0.009 | 0.005 | 0.56 | 0.17 | 0.08 | 0.65 | 0.017 | 0.004 | 0.002 | 0 | 0.0001 | 0 | 0.008 | 0.004 | 0.007 | 0.007 | 0.002 | 0 | 0 | 0 | 0.002 | 0.0065 | 0 | 0.001 | 0.0002 | 1.1
629161 | 20220314 | TA8232 | 10009657 | 0.79 | 0.29 | 0.009 | 0.005 | 0.54 | 0.19 | 0.09 | 0.63 | 0.019 | 0.004 | 0.002 | 0 | 0.0002 | 0 | 0.008 | 0.005 | 0.008 | 0.007 | 0.002 | 0 | 0 | 0 | 0.002 | 0.0079 | 0 | 0.001 | 0.0005 | 1.2
629162 | 20220314 | TA8232 | 10009657 | 0.79 | 0.29 | 0.012 | 0.012 | 0.53 | 0.19 | 0.08 | 0.64 | 0.018 | 0.003 | 0.001 | 0 | 0.0002 | 0 | 0.009 | 0.004 | 0.007 | 0.007 | 0.002 | 0 | 0 | 0 | 0.002 | 0.0074 | 0 | 0.001 | 0.0004 | 1
629163 | 20220314 | TA8232 | 10009657 | 0.79 | 0.29 | 0.011 | 0.009 | 0.54 | 0.2 | 0.08 | 0.64 | 0.018 | 0.004 | 0.002 | 0 | 0.0001 | 0 | 0.009 | 0.005 | 0.008 | 0.007 | 0.001 | 0.0003 | 0 | 0 | 0.002 | 0.007 | 0 | 0.001 | 0.0006 | 1.5
629164 | 20220314 | TA8232 | 10009657 | 0.8 | 0.31 | 0.01 | 0.008 | 0.55 | 0.2 | 0.08 | 0.66 | 0.019 | 0.004 | 0.002 | 0 | 0.0001 | 0 | 0.009 | 0.005 | 0.007 | 0.007 | 0.001 | 0.0001 | 0 | 0 | 0.002 | 0.007 | 0 | 0.001 | 0.0009 | 1.4
629165 | 20220314 | TA8232 | 10009657 | 0.79 | 0.29 | 0.013 | 0.006 | 0.54 | 0.21 | 0.08 | 0.64 | 0.017 | 0.004 | 0.002 | 0 | 0.0001 | 0 | 0.009 | 0.004 | 0.008 | 0.007 | 0.001 | 0 | 0 | 0 | 0.002 | 0.0066 | 0 | 0.001 | 0.0004 | 0.9
629166 | 20220314 | TA8232 | 10009657 | 0.78 | 0.3 | 0.015 | 0.007 | 0.57 | 0.26 | 0.09 | 0.66 | 0.018 | 0.004 | 0.002 | 0 | 0.0001 | 0 | 0.01 | 0.005 | 0.008 | 0.007 | 0.002 | 0.0003 | 0 | 0 | 0.003 | 0.0067 | 0 | 0.001 | 0.0001 | 1.4
629167 | 20220314 | TA8232 | 10009657 | 0.77 | 0.3 | 0.013 | 0.009 | 0.52 | 0.28 | 0.08 | 0.64 | 0.018 | 0.004 | 0.002 | 0 | 0.0001 | 0 | 0.01 | 0.004 | 0.007 | 0.007 | 0.001 | 0.0018 | 0 | 0 | 0.002 | 0.0062 | 0 | 0.001 | 0.0001 | 0.9
629168 | 20220314 | TA8232 | 10009657 | 0.77 | 0.3 | 0.01 | 0.007 | 0.55 | 0.23 | 0.08 | 0.64 | 0.016 | 0.004 | 0.002 | 0 | 0.0001 | 0 | 0.01 | 0.005 | 0.006 | 0.008 | 0.001 | 0.0003 | 0 | 0 | 0.002 | 0.0071 | 0 | 0.001 | 0.0007 | 1.3
629169 | 20220314 | TA8232 | 10009657 | 0.77 | 0.29 | 0.01 | 0.007 | 0.54 | 0.22 | 0.07 | 0.64 | 0.016 | 0.004 | 0.002 | 0 | 0.0001 | 0 | 0.009 | 0.004 | 0.007 | 0.007 | 0 | 0.0011 | 0 | 0 | 0.002 | 0.0072 | 0 | 0.001 | 0.0005 | 0.7
629170 | 20220314 | TA8232 | 10009657 | 0.77 | 0.28 | 0.008 | 0.009 | 0.52 | 0.21 | 0.07 | 0.64 | 0.016 | 0.003 | 0.001 | 0 | 0.0001 | 0 | 0.009 | 0.004 | 0.008 | 0.007 | 0 | 0.0001 | 0 | 0 | 0.002 | 0.0062 | 0 | 0.001 | 0.0002 | 0.7
629171 | 20220314 | TA8232 | 10009657 | 0.77 | 0.32 | 0.01 | 0.006 | 0.54 | 0.2 | 0.08 | 0.66 | 0.016 | 0.005 | 0.003 | 0 | 0.0001 | 0 | 0.009 | 0.004 | 0.008 | 0.007 | 0 | 0.0003 | 0 | 0 | 0.002 | 0.0071 | 0 | 0.001 | 0.0005 | 0.7
629172 | 20220314 | TA8232 | 10009657 | 0.79 | 0.31 | 0.009 | 0.006 | 0.54 | 0.21 | 0.08 | 0.66 | 0.016 | 0.004 | 0.002 | 0 | 0.0001 | 0 | 0.01 | 0.005 | 0.007 | 0.007 | 0.002 | 0.0006 | 0 | 0 | 0.002 | 0.0068 | 0 | 0.001 | 0.0006 | 0.8
629173 | 20220314 | TA8232 | 10009657 | 0.81 | 0.31 | 0.011 | 0.006 | 0.57 | 0.21 | 0.08 | 0.67 | 0.019 | 0.004 | 0.002 | 0 | 0.0001 | 0 | 0.009 | 0.004 | 0.008 | 0.007 | 0.001 | 0.0002 | 0 | 0 | 0.002 | 0.0061 | 0 | 0.001 | 0.0005 | 0.6
629174 | 20220314 | TA8232 | 10009657 | 0.8 | 0.32 | 0.011 | 0.006 | 0.55 | 0.19 | 0.08 | 0.67 | 0.018 | 0.004 | 0.002 | 0 | 0.0001 | 0 | 0.008 | 0.004 | 0.007 | 0.007 | 0 | 0.0002 | 0 | 0 | 0.002 | 0.0062 | 0 | 0.001 | 0.0002 | 0.3
629175 | 20220314 | TA8232 | 10009657 | 0.78 | 0.3 | 0.011 | 0.009 | 0.53 | 0.21 | 0.09 | 0.66 | 0.021 | 0.004 | 0.002 | 0 | 0.0001 | 0 | 0.009 | 0.004 | 0.007 | 0.007 | 0.001 | 0.0001 | 0 | 0 | 0.002 | 0.0074 | 0 | 0.001 | 0.0004 | 0.6
629176 | 20220314 | TA8232 | 10009657 | 0.78 | 0.31 | 0.013 | 0.006 | 0.55 | 0.21 | 0.09 | 0.66 | 0.019 | 0.004 | 0.002 | 0 | 0.0001 | 0 | 0.009 | 0.004 | 0.007 | 0.007 | 0.001 | 0.0001 | 0 | 0 | 0.002 | 0.0088 | 0 | 0.001 | 0.001 | 0.8
629177 | 20220314 | TA8232 | 10009657 | 0.77 | 0.33 | 0.008 | 0.006 | 0.57 | 0.22 | 0.08 | 0.66 | 0.02 | 0.004 | 0.002 | 0 | 0.0001 | 0 | 0.009 | 0.004 | 0.008 | 0.007 | 0.001 | 0.0004 | 0 | 0 | 0.003 | 0.0067 | 0 | 0.001 | 0.0005 | 1
629178 | 20220314 | TA8232 | 10009657 | 0.8 | 0.31 | 0.01 | 0.008 | 0.55 | 0.28 | 0.09 | 0.65 | 0.022 | 0.003 | 0.001 | 0 | 0.0001 | 0 | 0.01 | 0.004 | 0.007 | 0.008 | 0.001 | 0 | 0 | 0 | 0.002 | 0.0075 | 0 | 0.001 | 0.0001 | 1
629179 | 20220314 | TA8232 | 10009657 | 0.81 | 0.32 | 0.009 | 0.007 | 0.56 | 0.22 | 0.08 | 0.67 | 0.018 | 0.004 | 0.002 | 0 | 0.0001 | 0 | 0.01 | 0.005 | 0.007 | 0.007 | 0.001 | 0.0003 | 0 | 0 | 0.002 | 0.0077 | 0 | 0.001 | 0.0007 | 0.8
629180 | 20220314 | TA8232 | 10009657 | 0.79 | 0.31 | 0.011 | 0.007 | 0.56 | 0.22 | 0.08 | 0.66 | 0.021 | 0.004 | 0.002 | 0 | 0.0001 | 0 | 0.009 | 0.005 | 0.006 | 0.007 | 0.001 | 0 | 0 | 0 | 0.002 | 0.0073 | 0 | 0.001 | 0.0004 | 0.9
629181 | 20220314 | TA8232 | 10009657 | 0.81 | 0.32 | 0.007 | 0.007 | 0.56 | 0.19 | 0.07 | 0.66 | 0.017 | 0.004 | 0.002 | 0 | 0.0002 | 0 | 0.009 | 0.005 | 0.006 | 0.007 | 0 | 0 | 0 | 0 | 0.002 | 0.0068 | 0 | 0.001 | 0.001 | 1
629182 | 20220314 | TA8232 | 10009257 | 0.78 | 0.31 | 0.007 | 0.005 | 0.54 | 0.19 | 0.07 | 0.66 | 0.016 | 0.004 | 0.002 | 0 | 0.0001 | 0 | 0.008 | 0.004 | 0.007 | 0.007 | 0 | 0 | 0 | 0 | 0.002 | 0.0068 | 0 | 0.001 | 0.0004 | 0.8
629183 | 20220314 | TA8232 | 10009657 | 0.82 | 0.31 | 0.009 | 0.007 | 0.57 | 0.2 | 0.07 | 0.64 | 0.017 | 0.004 | 0.002 | 0 | 0.0002 | 0 | 0.009 | 0.004 | 0.007 | 0.007 | 0 | 0 | 0 | 0 | 0.002 | 0.0063 | 0 | 0.001 | 0.0005 | 1.6
629184 | 20220315 | TA8232 | 10009657 | 0.79 | 0.3 | 0.008 | 0.01 | 0.54 | 0.19 | 0.07 | 0.65 | 0.017 | 0.004 | 0.002 | 0 | 0.0001 | 0 | 0.009 | 0.004 | 0.007 | 0.007 | 0 | 0 | 0 | 0 | 0.002 | 0.0067 | 0 | 0.001 | 0.0006 | 1.2
629185 | 20220315 | TA8232 | 10009657 | 0.79 | 0.3 | 0.009 | 0.01 | 0.53 | 0.2 | 0.08 | 0.65 | 0.018 | 0.003 | 0.001 | 0 | 0.0002 | 0 | 0.009 | 0.005 | 0.006 | 0.007 | 0.001 | 0.0004 | 0 | 0 | 0.002 | 0.0072 | 0 | 0.001 | 0.0006 | 1.1
629186 | 20220315 | TA8232 | 10009657 | 0.79 | 0.3 | 0.007 | 0.007 | 0.54 | 0.19 | 0.07 | 0.65 | 0.015 | 0.004 | 0.002 | 0 | 0.0001 | 0 | 0.008 | 0.004 | 0.009 | 0.007 | 0 | 0 | 0 | 0 | 0.002 | 0.0065 | 0 | 0.001 | 0.0009 | 1.2
629187 | 20220315 | TA8232 | 10009657 | 0.8 | 0.31 | 0.008 | 0.007 | 0.57 | 0.19 | 0.07 | 0.65 | 0.016 | 0.004 | 0.002 | 0 | 0.0002 | 0 | 0.009 | 0.005 | 0.009 | 0.007 | 0.001 | 0.0001 | 0 | 0 | 0.002 | 0.0078 | 0 | 0.001 | 0.0007 | 0.8
629188 | 20220315 | TA8232 | 10009657 | 0.81 | 0.32 | 0.007 | 0.009 | 0.56 | 0.2 | 0.07 | 0.66 | 0.017 | 0.004 | 0.002 | 0 | 0.0002 | 0 | 0.009 | 0.004 | 0.01 | 0.007 | 0.001 | 0 | 0 | 0 | 0.002 | 0.0083 | 0 | 0.001 | 0.0005 | 1.2
629189 | 20220315 | TA8232 | 10009657 | 0.79 | 0.3 | 0.007 | 0.008 | 0.54 | 0.2 | 0.07 | 0.64 | 0.016 | 0.004 | 0.002 | 0 | 0.0002 | 0 | 0.009 | 0.004 | 0.009 | 0.007 | 0 | 0 | 0 | 0 | 0.002 | 0.007 | 0 | 0.001 | 0.0003 | 1.2
629190 | 20220315 | TA8232 | 10009657 | 0.78 | 0.28 | 0.01 | 0.01 | 0.52 | 0.28 | 0.08 | 0.65 | 0.02 | 0.004 | 0.002 | 0 | 0.0001 | 0 | 0.009 | 0.004 | 0.009 | 0.007 | 0.001 | 0.0009 | 0 | 0 | 0.002 | 0.0074 | 0 | 0.001 | 0.0003 | 1.1
629191 | 20220315 | TA8232 | 10009657 | 0.81 | 0.31 | 0.01 | 0.01 | 0.56 | 0.23 | 0.08 | 0.65 | 0.019 | 0.004 | 0.002 | 0 | 0.0002 | 0 | 0.009 | 0.005 | 0.008 | 0.007 | 0.001 | 0 | 0 | 0 | 0.002 | 0.0075 | 0 | 0.001 | 0.0008 | 1.2
629192 | 20220315 | TA8232 | 10009657 | 0.79 | 0.31 | 0.008 | 0.007 | 0.55 | 0.2 | 0.08 | 0.66 | 0.017 | 0.004 | 0.002 | 0 | 0.0001 | 0 | 0.009 | 0.004 | 0.008 | 0.007 | 0.001 | 0 | 0 | 0 | 0.002 | 0.0074 | 0 | 0.001 | 0.0007 | 1
629193 | 20220315 | TA8232 | 10009657 | 0.81 | 0.31 | 0.007 | 0.009 | 0.57 | 0.2 | 0.08 | 0.66 | 0.018 | 0.004 | 0.002 | 0 | 0.0002 | 0 | 0.009 | 0.004 | 0.01 | 0.007 | 0.001 | 0 | 0 | 0 | 0.002 | 0.0067 | 0 | 0.001 | 0.0004 | 1
629194 | 20220315 | TA8232 | 10009657 | 0.78 | 0.3 | 0.007 | 0.008 | 0.55 | 0.2 | 0.07 | 0.64 | 0.016 | 0.004 | 0.002 | 0 | 0.0001 | 0 | 0.009 | 0.004 | 0.01 | 0.007 | 0 | 0.0001 | 0 | 0 | 0.002 | 0.0061 | 0 | 0.001 | 0.0003 | 0.9
629195 | 20220315 | TA8232 | 10009657 | 0.81 | 0.3 | 0.007 | 0.006 | 0.57 | 0.2 | 0.08 | 0.65 | 0.017 | 0.005 | 0.003 | 0 | 0.0002 | 0 | 0.01 | 0.004 | 0.008 | 0.007 | 0.001 | 0.0008 | 0 | 0 | 0.002 | 0.007 | 0 | 0.001 | 0.0004 | 1.1
629196 | 20220315 | TA8532 | 10009652 | 0.82 | 0.3 | 0.01 | 0.006 | 0.56 | 0.19 | 0.07 | 0.72 | 0.017 | 0.004 | 0.002 | 0 | 0.0001 | 0 | 0.011 | 0.004 | 0.008 | 0.007 | 0.002 | 0.0002 | 0 | 0 | 0.001 | 0.0076 | 0 | 0.001 | 0.0001 | 0.8 |  |  | 0.26
629197 | 20220315 | TA8232 | 10009657 | 0.78 | 0.3 | 0.008 | 0.005 | 0.52 | 0.19 | 0.07 | 0.67 | 0.015 | 0.003 | 0.001 | 0 | 0.0001 | 0 | 0.009 | 0.004 | 0.007 | 0.007 | 0 | 0 | 0 | 0 | 0.002 | 0.0068 | 0 | 0.001 | 0.0001 | 0.8
629198 | 20220315 | TA8232 | 10009657 | 0.79 | 0.31 | 0.007 | 0.011 | 0.58 | 0.19 | 0.07 | 0.66 | 0.015 | 0.004 | 0.002 | 0 | 0.0002 | 0 | 0.01 | 0.004 | 0.008 | 0.007 | 0 | 0.0004 | 0 | 0 | 0.002 | 0.0094 | 0 | 0 | 0.0002 | 1.2
629199 | 20220315 | TA8232 | 10009657 | 0.81 | 0.31 | 0.008 | 0.007 | 0.57 | 0.17 | 0.07 | 0.66 | 0.017 | 0.004 | 0.002 | 0 | 0.0002 | 0 | 0.008 | 0.003 | 0.007 | 0.007 | 0 | 0.0003 | 0 | 0 | 0.002 | 0.0084 | 0 | 0 | 0.0004 | 0.4
629200 | 20220315 | TA8232 | 10009657 | 0.79 | 0.3 | 0.008 | 0.007 | 0.58 | 0.18 | 0.07 | 0.69 | 0.015 | 0.005 | 0.003 | 0 | 0.0002 | 0 | 0.01 | 0.004 | 0.008 | 0.007 | 0 | 0.0005 | 0 | 0 | 0.002 | 0.0087 | 0 | 0 | 0.0014 | 1.5
629201 | 20220315 | TA8232 | 10009657 | 0.8 | 0.31 | 0.006 | 0.008 | 0.58 | 0.17 | 0.07 | 0.68 | 0.017 | 0.003 | 0.001 | 0 | 0.0002 | 0 | 0.008 | 0.004 | 0.008 | 0.007 | 0 | 0.0003 | 0 | 0 | 0.001 | 0.0078 | 0 | 0 | 0.0002 | 0.7
629202 | 20220315 | TA8232 | 10009257 | 0.78 | 0.31 | 0.009 | 0.009 | 0.53 | 0.19 | 0.07 | 0.68 | 0.014 | 0.004 | 0.002 | 0 | 0.0002 | 0 | 0.008 | 0.004 | 0.007 | 0.007 | 0 | 0.0003 | 0 | 0 | 0.002 | 0.0089 | 0 | 0 | 0.0001 | 0.5
629203 | 20220315 | TC7886 | 10009219 | 0.77 | 0.8 | 0.006 | 0.008 | 0.24 | 0.19 | 0.07 | 0.23 | 0.018 | 0.002 | 0 | 0 | 0.0002 | 0 | 0.008 | 0.004 | 0.001 | 0.007 | 0 | 0.0002 | 0 | 0 | 0.002 | 0.0073 | 0 | 0 | 0.0003 | 1 |  | 1.035 |  |  | 0.368
629204 | 20220315 | TC7886 | 10009219 | 0.78 | 0.81 | 0.006 | 0.007 | 0.23 | 0.2 | 0.07 | 0.24 | 0.016 | 0.002 | 0 | 0 | 0.0003 | 0 | 0.009 | 0.004 | 0.001 | 0.007 | 0 | 0.0004 | 0 | 0 | 0.002 | 0.0078 | 0 | 0 | 0.0003 | 1 |  | 1.045 |  |  | 0.35
629205 | 20220315 | TC7886 | 10009621 | 0.78 | 0.81 | 0.004 | 0.008 | 0.23 | 0.2 | 0.07 | 0.23 | 0.018 | 0.002 | 0 | 0 | 0.0003 | 0 | 0.009 | 0.004 | 0.001 | 0.007 | 0 | 0.0001 | 0 | 0 | 0.002 | 0.0078 | 0 | 0 | 0.0006 | 1 |  | 1.046 |  |  | 0.35
629206 | 20220315 | TC7886 | 10009621 | 0.74 | 0.8 | 0.005 | 0.009 | 0.24 | 0.18 | 0.1 | 0.23 | 0.017 | 0.002 | 0 | 0 | 0.0002 | 0 | 0.008 | 0.004 | 0.001 | 0.012 | 0 | 0.0002 | 0 | 0 | 0.002 | 0.0085 | 0 | 0 | 0.0002 | 1.1 |  | 1.003 |  |  | 0.556
629207 | 20220315 | TC7886 | 10009219 | 0.76 | 0.82 | 0.006 | 0.01 | 0.25 | 0.19 | 0.08 | 0.23 | 0.023 | 0.003 | 0.001 | 0 | 0.0003 | 0 | 0.008 | 0.004 | 0.001 | 0.011 | 0 | 0.0015 | 0 | 0 | 0.002 | 0.0088 | 0 | 0 | 0.0003 | 1.1 |  | 1.037 |  |  | 0.421
629209 | 20220315 | TC7886 | 10009621 | 0.77 | 0.8 | 0.005 | 0.012 | 0.24 | 0.2 | 0.08 | 0.23 | 0.018 | 0.002 | 0 | 0 | 0.0004 | 0 | 0.008 | 0.004 | 0.001 | 0.012 | 0 | 0.0003 | 0 | 0 | 0.002 | 0.009 | 0 | 0 | 0.0009 | 1.5 |  | 1.035 |  |  | 0.4
629210 | 20220315 | TC7886 | 10009621 | 0.77 | 0.82 | 0.005 | 0.011 | 0.25 | 0.19 | 0.09 | 0.23 | 0.019 | 0.002 | 0 | 0 | 0.0003 | 0 | 0.008 | 0.004 | 0.001 | 0.012 | 0 | 0.0003 | 0 | 0 | 0.002 | 0.0088 | 0 | 0 | 0.0004 | 1.3 |  | 1.042 |  |  | 0.474
629211 | 20220316 | TC7886 | 10009621 | 0.77 | 0.8 | 0.005 | 0.009 | 0.26 | 0.19 | 0.08 | 0.22 | 0.017 | 0.002 | 0 | 0 | 0.0003 | 0 | 0.009 | 0.004 | 0.001 | 0.012 | 0 | 0.0003 | 0 | 0 | 0.002 | 0.0086 | 0 | 0 | 0.0002 | 0.7 |  | 1.033 |  |  | 0.421
629212 | 20220316 | TC7886 | 10009621 | 0.74 | 0.82 | 0.007 | 0.01 | 0.24 | 0.21 | 0.08 | 0.23 | 0.018 | 0.002 | 0 | 0 | 0.0002 | 0 | 0.009 | 0.004 | 0.001 | 0.011 | 0 | 0.0003 | 0 | 0 | 0.002 | 0.0085 | 0 | 0 | 0.0001 | 0.6 |  | 1.009 |  |  | 0.381
629357 | 20220323 | TC7885 | 10009637 | 0.77 | 0.8 | 0.011 | 0.01 | 0.24 | 0.25 | 0.09 | 0.22 | 0.019 | 0.002 | 0 | 0 | 0.0003 | 0 | 0.01 | 0.004 | 0.001 | 0.017 | 0 | 0.0003 | 0 | 0 | 0.002 | 0.0086 | 0 | 0 | 0.0001 | 1.3 |  | 1.034 |  |  | 0.36
629358 | 20220323 | TC7885 | 10009637 | 0.77 | 0.81 | 0.011 | 0.009 | 0.24 | 0.24 | 0.08 | 0.22 | 0.02 | 0.002 | 0 | 0 | 0.0003 | 0 | 0.009 | 0.003 | 0.001 | 0.016 | 0 | 0.0002 | 0 | 0 | 0.002 | 0.0092 | 0 | 0 | 0.0003 | 1.3 |  | 1.038 |  |  | 0.333
629359 | 20220323 | TC7886 | 10009621 | 0.76 | 0.8 | 0.008 | 0.012 | 0.25 | 0.24 | 0.08 | 0.22 | 0.018 | 0.002 | 0 | 0 | 0.0003 | 0 | 0.009 | 0.004 | 0.001 | 0.01 | 0 | 0.0003 | 0 | 0 | 0.003 | 0.0106 | 0 | 0 | 0.0005 | 1.3 |  | 1.024 |  |  | 0.333
629360 | 20220323 | TC7886 | 10009621 | 0.75 | 0.81 | 0.009 | 0.013 | 0.25 | 0.27 | 0.08 | 0.22 | 0.02 | 0.002 | 0 | 0.008 | 0.0003 | 0 | 0.009 | 0.004 | 0.001 | 0.012 | 0 | 0.0003 | 0 | 0 | 0.002 | 0.0097 | 0 | 0 | 0.0004 | 1.5 |  | 1.019 |  |  | 0.296
629361 | 20220323 | TC7886 | 10009621 | 0.74 | 0.84 | 0.01 | 0.013 | 0.25 | 0.24 | 0.08 | 0.24 | 0.021 | 0.002 | 0 | 0 | 0.0003 | 0 | 0.009 | 0.004 | 0.001 | 0.012 | 0 | 0.0003 | 0 | 0 | 0.002 | 0.0101 | 0 | 0 | 0.0002 | 1.3 |  | 1.021 |  |  | 0.333
629362 | 20220323 | TC7886 | 10009621 | 0.76 | 0.82 | 0.012 | 0.017 | 0.24 | 0.24 | 0.08 | 0.25 | 0.02 | 0.002 | 0 | 0 | 0.0003 | 0 | 0.008 | 0.004 | 0.001 | 0.012 | 0 | 0.0002 | 0 | 0 | 0.002 | 0.0093 | 0 | 0 | 0.0001 | 1.2 |  | 1.036 |  |  | 0.333
629363 | 20220323 | TC7886 | 10009621 | 0.74 | 0.8 | 0.012 | 0.012 | 0.24 | 0.25 | 0.08 | 0.23 | 0.018 | 0.002 | 0 | 0 | 0.0002 | 0 | 0.009 | 0.004 | 0.001 | 0.012 | 0 | 0.0003 | 0 | 0 | 0.002 | 0.0089 | 0 | 0 | 0.0002 | 1.1 |  | 1.005 |  |  | 0.32
629364 | 20220323 | TC7886 | 10009621 | 0.76 | 0.84 | 0.013 | 0.011 | 0.24 | 0.22 | 0.08 | 0.24 | 0.019 | 0.002 | 0 | 0 | 0.0003 | 0 | 0.009 | 0.004 | 0.001 | 0.01 | 0 | 0.0003 | 0 | 0 | 0.001 | 0.0096 | 0 | 0 | 0.0009 | 1.1 |  | 1.037 |  |  | 0.364
629365 | 20220323 | TC7886 | 10009621 | 0.76 | 0.83 | 0.012 | 0.014 | 0.26 | 0.24 | 0.08 | 0.23 | 0.018 | 0.002 | 0 | 0 | 0.0003 | 0 | 0.009 | 0.004 | 0.001 | 0.011 | 0 | 0.0002 | 0 | 0 | 0.002 | 0.01 | 0 | 0 | 0.0008 | 1.8 |  | 1.033 |  |  | 0.333
629366 | 20220323 | TC7886 | 10009621 | 0.76 | 0.83 | 0.012 | 0.015 | 0.24 | 0.21 | 0.08 | 0.23 | 0.018 | 0.003 | 0.001 | 0 | 0.0003 | 0 | 0.009 | 0.004 | 0.001 | 0.01 | 0 | 0.0003 | 0 | 0 | 0.002 | 0.0112 | 0 | 0 | 0.0008 | 1.2 |  | 1.031 |  |  | 0.381
629367 | 20220323 | TC7886 | 10009621 | 0.76 | 0.82 | 0.009 | 0.008 | 0.24 | 0.22 | 0.07 | 0.23 | 0.017 | 0.002 | 0 | 0 | 0.0004 | 0 | 0.008 | 0.004 | 0.001 | 0.009 | 0 | 0.0005 | 0 | 0 | 0.002 | 0.0086 | 0 | 0 | 0.001 | 1.5 |  | 1.028 |  |  | 0.318
629368 | 20220323 | TC7886 | 10009621 | 0.75 | 0.81 | 0.008 | 0.013 | 0.26 | 0.19 | 0.07 | 0.22 | 0.017 | 0.003 | 0.001 | 0 | 0.0003 | 0 | 0.008 | 0.004 | 0.001 | 0.009 | 0 | 0.0005 | 0 | 0 | 0.002 | 0.0099 | 0 | 0 | 0.0008 | 1.1 |  | 1.016 |  |  | 0.368
629369 | 20220324 | TC7886 | 10009621 | 0.77 | 0.84 | 0.011 | 0.014 | 0.24 | 0.21 | 0.08 | 0.25 | 0.018 | 0.002 | 0 | 0 | 0.0004 | 0 | 0.009 | 0.004 | 0.001 | 0.009 | 0 | 0.0006 | 0 | 0 | 0.002 | 0.0082 | 0 | 0 | 0.0006 | 1.2 |  | 1.047 |  |  | 0.381
629370 | 20220324 | TC7886 | 10009621 | 0.78 | 0.82 | 0.014 | 0.012 | 0.24 | 0.23 | 0.09 | 0.24 | 0.021 | 0.002 | 0 | 0 | 0.0003 | 0 | 0.009 | 0.005 | 0.001 | 0.01 | 0 | 0.0005 | 0 | 0 | 0.002 | 0.0094 | 0 | 0 | 0.0003 | 0.8 |  | 1.056 |  |  | 0.391
629372 | 20220324 | TC7886 | 10009621 | 0.77 | 0.81 | 0.01 | 0.013 | 0.25 | 0.27 | 0.08 | 0.23 | 0.018 | 0.003 | 0.001 | 0 | 0.0003 | 0 | 0.01 | 0.005 | 0.001 | 0.011 | 0 | 0.0014 | 0 | 0 | 0.002 | 0.0097 | 0 | 0 | 0.001 | 1 |  | 1.038 |  |  | 0.296
629373 | 20220324 | TC7886 | 10009621 | 0.77 | 0.82 | 0.009 | 0.014 | 0.24 | 0.25 | 0.08 | 0.23 | 0.019 | 0.002 | 0 | 0 | 0.0003 | 0 | 0.01 | 0.005 | 0.001 | 0.011 | 0 | 0.0004 | 0 | 0 | 0.002 | 0.0088 | 0 | 0 | 0.0008 | 1.2 |  | 1.041 |  |  | 0.32
629374 | 20220324 | TC7886 | 10009621 | 0.75 | 0.83 | 0.011 | 0.01 | 0.27 | 0.25 | 0.08 | 0.24 | 0.019 | 0.002 | 0 | 0 | 0.0003 | 0 | 0.01 | 0.005 | 0.001 | 0.012 | 0 | 0.0005 | 0 | 0 | 0.002 | 0.0085 | 0 | 0 | 0.0007 | 1.2 |  | 1.028 |  |  | 0.32
629375 | 20220324 | TC7886 | 10009621 | 0.75 | 0.82 | 0.013 | 0.01 | 0.24 | 0.26 | 0.08 | 0.23 | 0.02 | 0.003 | 0.001 | 0 | 0.0003 | 0 | 0.01 | 0.005 | 0.001 | 0.013 | 0 | 0.0008 | 0 | 0 | 0.002 | 0.0085 | 0 | 0 | 0.0008 | 1.2 |  | 1.022 |  |  | 0.308
629376 | 20220324 | TC7886 | 10009621 | 0.77 | 0.8 | 0.01 | 0.012 | 0.23 | 0.25 | 0.09 | 0.23 | 0.019 | 0.002 | 0 | 0 | 0.0003 | 0 | 0.01 | 0.005 | 0.001 | 0.014 | 0 | 0.0007 | 0 | 0 | 0.002 | 0.0085 | 0 | 0 | 0.0006 | 1 |  | 1.035 |  |  | 0.36
629377 | 20220324 | TC7886 | 10009621 | 0.76 | 0.81 | 0.009 | 0.011 | 0.24 | 0.24 | 0.09 | 0.23 | 0.02 | 0.002 | 0 | 0 | 0.0003 | 0 | 0.01 | 0.005 | 0.001 | 0.014 | 0 | 0.0004 | 0 | 0 | 0.002 | 0.0079 | 0 | 0 | 0.0006 | 1.3 |  | 1.03 |  |  | 0.375
629378 | 20220324 | TC7886 | 10009621 | 0.75 | 0.81 | 0.009 | 0.01 | 0.24 | 0.23 | 0.09 | 0.23 | 0.02 | 0.002 | 0 | 0 | 0.0003 | 0 | 0.01 | 0.005 | 0.001 | 0.014 | 0 | 0.0005 | 0 | 0 | 0.002 | 0.0079 | 0 | 0 | 0.0006 | 1.2 |  | 1.02 |  |  | 0.391
629379 | 20220324 | TC7886 | 10009621 | 0.77 | 0.82 | 0.012 | 0.01 | 0.24 | 0.24 | 0.09 | 0.22 | 0.021 | 0.002 | 0 | 0 | 0.0004 | 0 | 0.01 | 0.005 | 0.001 | 0.014 | 0.001 | 0.0007 | 0 | 0 | 0.002 | 0.0078 | 0 | 0 | 0.0011 | 1.3 |  | 1.042 |  |  | 0.375
629380 | 20220324 | TC7886 | 10009621 | 0.74 | 0.81 | 0.009 | 0.01 | 0.24 | 0.23 | 0.08 | 0.23 | 0.019 | 0.002 | 0 | 0 | 0.0003 | 0 | 0.009 | 0.005 | 0.001 | 0.013 | 0 | 0.0006 | 0 | 0 | 0.002 | 0.008 | 0 | 0 | 0.0005 | 1.1 |  | 1.008 |  |  | 0.348
629381 | 20220324 | TC7886 | 10009621 | 0.74 | 0.81 | 0.008 | 0.014 | 0.26 | 0.24 | 0.09 | 0.23 | 0.02 | 0.002 | 0 | 0 | 0.0003 | 0 | 0.01 | 0.004 | 0.001 | 0.014 | 0 | 0.0006 | 0 | 0 | 0.002 | 0.0084 | 0 | 0 | 0.0007 | 1.2 |  | 1.012 |  |  | 0.375
629382 | 20220324 | TC7886 | 10009621 | 0.74 | 0.84 | 0.007 | 0.013 | 0.26 | 0.24 | 0.09 | 0.23 | 0.02 | 0.002 | 0 | 0 | 0.0003 | 0 | 0.01 | 0.004 | 0.001 | 0.014 | 0 | 0.0005 | 0 | 0 | 0.002 | 0.0086 | 0 | 0 | 0.001 | 1.2 |  | 1.018 |  |  | 0.375
629383 | 20220324 | TC7886 | 10009621 | 0.76 | 0.83 | 0.009 | 0.014 | 0.25 | 0.24 | 0.08 | 0.24 | 0.019 | 0.002 | 0 | 0 | 0.0003 | 0 | 0.009 | 0.004 | 0.001 | 0.011 | 0 | 0.0005 | 0 | 0 | 0.002 | 0.0076 | 0 | 0 | 0.0006 | 1.2 |  | 1.036 |  |  | 0.333
629384 | 20220324 | TC7886 | 10009621 | 0.75 | 0.82 | 0.01 | 0.013 | 0.25 | 0.23 | 0.09 | 0.24 | 0.021 | 0.002 | 0 | 0 | 0.0003 | 0 | 0.009 | 0.005 | 0.001 | 0.011 | 0.001 | 0.0006 | 0 | 0 | 0.002 | 0.0085 | 0 | 0.001 | 0.0013 | 1.3 |  | 1.027 |  |  | 0.391
629385 | 20220324 | TC7886 | 10009621 | 0.75 | 0.83 | 0.009 | 0.013 | 0.26 | 0.23 | 0.08 | 0.24 | 0.019 | 0.002 | 0 | 0 | 0.0003 | 0 | 0.009 | 0.004 | 0.001 | 0.011 | 0 | 0.0005 | 0 | 0 | 0.002 | 0.0073 | 0 | 0 | 0.0004 | 0.9 |  | 1.027 |  |  | 0.348
629386 | 20220324 | TC7886 | 10009621 | 0.74 | 0.83 | 0.01 | 0.011 | 0.25 | 0.23 | 0.08 | 0.23 | 0.019 | 0.002 | 0 | 0 | 0.0003 | 0 | 0.009 | 0.004 | 0.001 | 0.011 | 0 | 0.0008 | 0 | 0 | 0.002 | 0.0078 | 0 | 0 | 0.0004 | 1.2 |  | 1.014 |  |  | 0.348
629387 | 20220324 | TC7886 | 10009621 | 0.75 | 0.8 | 0.011 | 0.006 | 0.23 | 0.24 | 0.08 | 0.23 | 0.017 | 0.002 | 0 | 0 | 0.0003 | 0 | 0.008 | 0.004 | 0.001 | 0.011 | 0 | 0.0005 | 0 | 0 | 0.002 | 0.0062 | 0 | 0 | 0.0003 | 1.3 |  | 1.012 |  |  | 0.333
629388 | 20220324 | TC7886 | 10009621 | 0.77 | 0.82 | 0.012 | 0.01 | 0.25 | 0.24 | 0.07 | 0.24 | 0.017 | 0.002 | 0 | 0 | 0.0003 | 0 | 0.009 | 0.004 | 0.001 | 0.01 | 0 | 0.0006 | 0 | 0 | 0.002 | 0.0068 | 0 | 0 | 0.0007 | 1.3 |  | 1.041 |  |  | 0.292
629389 | 20220324 | TC7886 | 10009621 | 0.74 | 0.82 | 0.012 | 0.011 | 0.26 | 0.24 | 0.08 | 0.23 | 0.019 | 0.002 | 0 | 0 | 0.0003 | 0 | 0.009 | 0.004 | 0.001 | 0.009 | 0 | 0.0005 | 0 | 0 | 0.002 | 0.007 | 0 | 0 | 0.0006 | 1.3 |  | 1.013 |  |  | 0.333
629390 | 20220324 | TC7886 | 10009621 | 0.75 | 0.82 | 0.012 | 0.018 | 0.24 | 0.24 | 0.08 | 0.23 | 0.018 | 0.002 | 0 | 0 | 0.0003 | 0 | 0.008 | 0.004 | 0.001 | 0.012 | 0 | 0.0004 | 0 | 0 | 0.002 | 0.0074 | 0 | 0 | 0.0003 | 1 |  | 1.019 |  |  | 0.333
629391 | 20220324 | TC7886 | 10009621 | 0.75 | 0.8 | 0.013 | 0.012 | 0.24 | 0.25 | 0.08 | 0.23 | 0.018 | 0.002 | 0 | 0 | 0.0003 | 0 | 0.009 | 0.004 | 0.001 | 0.013 | 0 | 0.0006 | 0 | 0 | 0.003 | 0.0075 | 0 | 0 | 0.0002 | 1.1 |  | 1.015 |  |  | 0.32
629392 | 20220324 | TC7886 | 10009621 | 0.76 | 0.86 | 0.012 | 0.008 | 0.26 | 0.23 | 0.07 | 0.23 | 0.018 | 0.002 | 0 | 0 | 0.0003 | 0 | 0.009 | 0.003 | 0.001 | 0.012 | 0 | 0.0007 | 0 | 0 | 0.001 | 0.0083 | 0 | 0 | 0.0003 | 1.4 |  | 1.04 |  |  | 0.304
629393 | 20220324 | TC7886 | 10009621 | 0.76 | 0.82 | 0.012 | 0.01 | 0.24 | 0.25 | 0.08 | 0.23 | 0.02 | 0.002 | 0 | 0 | 0.0003 | 0 | 0.009 | 0.004 | 0.001 | 0.013 | 0 | 0.0005 | 0 | 0 | 0.001 | 0.0077 | 0 | 0 | 0.0005 | 1.1 |  | 1.032 |  |  | 0.32
629394 | 20220324 | TC7886 | 10009621 | 0.76 | 0.82 | 0.013 | 0.01 | 0.24 | 0.24 | 0.08 | 0.24 | 0.019 | 0.003 | 0.001 | 0 | 0.0003 | 0 | 0.009 | 0.004 | 0.001 | 0.011 | 0 | 0.0012 | 0 | 0 | 0.002 | 0.008 | 0 | 0 | 0.0008 | 1.4 |  | 1.033 |  |  | 0.333
629395 | 20220325 | TC7886 | 10009621 | 0.76 | 0.81 | 0.013 | 0.009 | 0.25 | 0.23 | 0.08 | 0.24 | 0.019 | 0.002 | 0 | 0 | 0.0004 | 0 | 0.009 | 0.004 | 0.001 | 0.01 | 0 | 0.0006 | 0 | 0 | 0.001 | 0.0083 | 0 | 0 | 0.0007 | 1.1 |  | 1.031 |  |  | 0.348
629396 | 20220325 | TC7886 | 10009621 | 0.76 | 0.81 | 0.013 | 0.011 | 0.25 | 0.23 | 0.08 | 0.23 | 0.018 | 0.002 | 0 | 0 | 0.0003 | 0 | 0.009 | 0.004 | 0.001 | 0.011 | 0 | 0.0005 | 0 | 0 | 0.002 | 0.0078 | 0 | 0 | 0.0003 | 1.1 |  | 1.028 |  |  | 0.348
629397 | 20220325 | TC7886 | 10009621 | 0.77 | 0.81 | 0.014 | 0.013 | 0.25 | 0.26 | 0.08 | 0.24 | 0.019 | 0.002 | 0 | 0 | 0.0003 | 0 | 0.009 | 0.004 | 0.001 | 0.013 | 0 | 0.0005 | 0 | 0 | 0.001 | 0.0076 | 0 | 0 | 0.0003 | 1.2 |  | 1.041 |  |  | 0.308
629398 | 20220325 | TC7886 | 10009621 | 0.75 | 0.82 | 0.011 | 0.011 | 0.25 | 0.23 | 0.08 | 0.24 | 0.02 | 0.002 | 0 | 0 | 0.0004 | 0 | 0.009 | 0.004 | 0.001 | 0.014 | 0 | 0.0006 | 0 | 0 | 0.002 | 0.0078 | 0 | 0 | 0.0009 | 1.2 |  | 1.025 |  |  | 0.348
629399 | 20220325 | TC7886 | 10009621 | 0.77 | 0.82 | 0.009 | 0.009 | 0.25 | 0.24 | 0.08 | 0.24 | 0.02 | 0.002 | 0 | 0 | 0.0003 | 0 | 0.009 | 0.004 | 0.001 | 0.013 | 0 | 0.0005 | 0 | 0 | 0.001 | 0.0079 | 0 | 0 | 0.0006 | 1.1 |  | 1.045 |  |  | 0.333
629400 | 20220325 | TC7886 | 10009621 | 0.78 | 0.83 | 0.01 | 0.01 | 0.26 | 0.23 | 0.08 | 0.24 | 0.02 | 0.002 | 0 | 0 | 0.0004 | 0 | 0.01 | 0.005 | 0.001 | 0.014 | 0 | 0.0007 | 0 | 0 | 0.002 | 0.0082 | 0 | 0 | 0.0011 | 1.2 |  | 1.058 |  |  | 0.348
629401 | 20220325 | TC7886 | 10009621 | 0.76 | 0.81 | 0.008 | 0.009 | 0.25 | 0.22 | 0.08 | 0.23 | 0.019 | 0.002 | 0 | 0 | 0.0003 | 0 | 0.009 | 0.004 | 0.001 | 0.013 | 0 | 0.0006 | 0 | 0 | 0.001 | 0.0074 | 0 | 0 | 0.0008 | 1.1 |  | 1.029 |  |  | 0.364
629402 | 20220325 | TC7886 | 10009621 | 0.76 | 0.81 | 0.008 | 0.007 | 0.25 | 0.22 | 0.08 | 0.23 | 0.019 | 0.002 | 0 | 0 | 0.0003 | 0 | 0.009 | 0.005 | 0.001 | 0.013 | 0 | 0.0006 | 0 | 0 | 0.001 | 0.0074 | 0 | 0 | 0.0007 | 1.5 |  | 1.029 |  |  | 0.364
629403 | 20220325 | TC7886 | 10009621 | 0.75 | 0.82 | 0.009 | 0.009 | 0.25 | 0.22 | 0.08 | 0.23 | 0.019 | 0.002 | 0 | 0 | 0.0003 | 0 | 0.009 | 0.005 | 0.001 | 0.013 | 0 | 0.0007 | 0 | 0 | 0.002 | 0.0072 | 0 | 0 | 0.0019 | 1.6 |  | 1.022 |  |  | 0.364
629404 | 20220325 | TA99106 | 10009663 | 0.92 | 1 | 0.009 | 0.006 | 0.33 | 0.22 | 0.09 | 0.23 | 0.02 | 0.002 | 0 | 0 | 0.0004 | 0 | 0.009 | 0.004 | 0.005 | 0.013 | 0 | 0.0005 | 0 | 0 | 0.002 | 0.0072 | 0 | 0 | 0.0004 | 2 |  | 1.24 |  |  | 0.409
629405 | 20220325 | TA99106 | 10009663 | 0.92 | 1.01 | 0.013 | 0.01 | 0.34 | 0.23 | 0.09 | 0.23 | 0.021 | 0.003 | 0.001 | 0 | 0.0004 | 0 | 0.009 | 0.005 | 0.006 | 0.015 | 0 | 0.0005 | 0 | 0 | 0.002 | 0.0061 | 0 | 0 | 0.0001 | 1 |  | 1.24 |  |  | 0.391
629406 | 20220325 | TA99106 | 10009663 | 0.92 | 1.04 | 0.014 | 0.007 | 0.37 | 0.23 | 0.09 | 0.23 | 0.02 | 0.003 | 0.001 | 0 | 0.0005 | 0.001 | 0.009 | 0.005 | 0.007 | 0.013 | 0.001 | 0.0006 | 0 | 0 | 0.002 | 0.0074 | 0 | 0.001 | 0.0004 | 1.7 |  | 1.25 |  |  | 0.391
629407 | 20220325 | TA99106 | 10009663 | 0.92 | 1.03 | 0.013 | 0.006 | 0.34 | 0.23 | 0.11 | 0.23 | 0.02 | 0.003 | 0.001 | 0 | 0.0004 | 0 | 0.009 | 0.005 | 0.006 | 0.011 | 0 | 0.001 | 0 | 0 | 0.002 | 0.0094 | 0 | 0.001 | 0.0009 | 1.2 |  | 1.25 |  |  | 0.478
629408 | 20220325 | TA99106 | 10009663 | 0.94 | 1.01 | 0.013 | 0.008 | 0.34 | 0.24 | 0.08 | 0.23 | 0.019 | 0.002 | 0 | 0 | 0.0004 | 0 | 0.009 | 0.004 | 0.006 | 0.011 | 0 | 0.0006 | 0 | 0 | 0.002 | 0.0091 | 0 | 0 | 0.0002 | 1.7 |  | 1.26 |  |  | 0.333
629409 | 20220325 | TA99106 | 10009663 | 0.92 | 1.02 | 0.012 | 0.01 | 0.34 | 0.24 | 0.1 | 0.23 | 0.02 | 0.002 | 0 | 0 | 0.0004 | 0 | 0.009 | 0.005 | 0.006 | 0.012 | 0 | 0.0005 | 0 | 0 | 0.002 | 0.008 | 0 | 0.001 | 0.0003 | 1.7 |  | 1.24 |  |  | 0.417
629410 | 20220325 | TA99106 | 10009663 | 0.91 | 1.02 | 0.013 | 0.007 | 0.35 | 0.24 | 0.08 | 0.24 | 0.018 | 0.002 | 0 | 0 | 0.0004 | 0 | 0.009 | 0.004 | 0.006 | 0.01 | 0 | 0.0005 | 0 | 0 | 0.001 | 0.008 | 0 | 0 | 0.0001 | 1.4 |  | 1.23 |  |  | 0.333
629411 | 20220325 | TA99106 | 10009663 | 0.92 | 1.02 | 0.014 | 0.007 | 0.35 | 0.23 | 0.09 | 0.24 | 0.019 | 0.002 | 0 | 0 | 0.0004 | 0 | 0.009 | 0.005 | 0.007 | 0.011 | 0 | 0.0008 | 0 | 0 | 0.002 | 0.0065 | 0 | 0 | 0.0001 | 1.4 |  | 1.25 |  |  | 0.391
629412 | 20220326 | TA99106 | 10009663 | 0.94 | 1.02 | 0.013 | 0.005 | 0.34 | 0.22 | 0.08 | 0.23 | 0.019 | 0.002 | 0 | 0.002 | 0.0004 | 0 | 0.009 | 0.004 | 0.007 | 0.012 | 0 | 0.0008 | 0 | 0 | 0.002 | 0.0082 | 0 | 0 | 0.0001 | 1.3 |  | 1.26 |  |  | 0.364
629413 | 20220326 | TA99106 | 10009663 | 0.93 | 1.01 | 0.012 | 0.006 | 0.34 | 0.22 | 0.08 | 0.22 | 0.019 | 0.003 | 0.001 | 0 | 0.0004 | 0 | 0.009 | 0.004 | 0.006 | 0.011 | 0 | 0.0007 | 0 | 0 | 0.002 | 0.0071 | 0 | 0 | 0.0001 | 1.5 |  | 1.25 |  |  | 0.364
629414 | 20220326 | TA99106 | 10009663 | 0.94 | 1.03 | 0.013 | 0.006 | 0.35 | 0.23 | 0.08 | 0.22 | 0.018 | 0.002 | 0 | 0 | 0.0004 | 0 | 0.009 | 0.004 | 0.005 | 0.011 | 0 | 0.0006 | 0 | 0 | 0.001 | 0.0078 | 0 | 0 | 0.0003 | 1.4 |  | 1.26 |  |  | 0.348
629415 | 20220326 | TA99106 | 10009663 | 0.92 | 1.03 | 0.015 | 0.005 | 0.34 | 0.24 | 0.09 | 0.23 | 0.018 | 0.002 | 0 | 0 | 0.0004 | 0 | 0.009 | 0.004 | 0.005 | 0.012 | 0 | 0.0005 | 0 | 0 | 0.002 | 0.0088 | 0 | 0 | 0.0003 | 1.5 |  | 1.24 |  |  | 0.375
629416 | 20220326 | TA99106 | 10009663 | 0.93 | 1.02 | 0.017 | 0.006 | 0.34 | 0.24 | 0.09 | 0.23 | 0.018 | 0.002 | 0 | 0 | 0.0004 | 0 | 0.01 | 0.005 | 0.007 | 0.013 | 0 | 0.0005 | 0 | 0 | 0.002 | 0.0072 | 0 | 0 | 0.0002 | 1.5 |  | 1.25 |  |  | 0.375
629417 | 20220326 | TA99106 | 10009663 | 0.92 | 1.01 | 0.016 | 0.006 | 0.33 | 0.23 | 0.09 | 0.22 | 0.018 | 0.003 | 0.001 | 0.001 | 0.0004 | 0 | 0.009 | 0.004 | 0.006 | 0.014 | 0 | 0.0023 | 0 | 0 | 0.002 | 0.0072 | 0 | 0 | 0.0002 | 1.4 |  | 1.24 |  |  | 0.391
629418 | 20220326 | TA99106 | 10009663 | 0.92 | 1.02 | 0.015 | 0.006 | 0.33 | 0.25 | 0.09 | 0.23 | 0.02 | 0.002 | 0 | 0 | 0.0005 | 0 | 0.01 | 0.005 | 0.005 | 0.014 | 0 | 0.0005 | 0 | 0 | 0.002 | 0.0068 | 0 | 0 | 0.0002 | 1.1 |  | 1.24 |  |  | 0.36
629419 | 20220326 | TA99106 | 10009663 | 0.92 | 1 | 0.008 | 0.015 | 0.33 | 0.3 | 0.11 | 0.22 | 0.021 | 0.002 | 0 | 0 | 0.0004 | 0 | 0.01 | 0.004 | 0.006 | 0.015 | 0 | 0.0005 | 0 | 0 | 0.002 | 0.0091 | 0 | 0 | 0.0006 | 1.5 |  | 1.24 |  |  | 0.367
629420 | 20220326 | TA99106 | 10009663 | 0.91 | 1.04 | 0.013 | 0.012 | 0.35 | 0.26 | 0.09 | 0.22 | 0.019 | 0.003 | 0.001 | 0 | 0.0004 | 0 | 0.009 | 0.004 | 0.007 | 0.012 | 0 | 0.0007 | 0 | 0 | 0.002 | 0.0097 | 0 | 0 | 0.0007 | 1.3 |  | 1.24 |  |  | 0.346
629421 | 20220326 | TA99106 | 10009261 | 0.75 | 0.81 | 0.01 | 0.012 | 0.25 | 0.27 | 0.09 | 0.22 | 0.019 | 0.002 | 0 | 0 | 0.0003 | 0 | 0.009 | 0.004 | 0.001 | 0.013 | 0 | 0.0005 | 0 | 0 | 0.002 | 0.0094 | 0 | 0 | 0.0006 | 1.3 |  | 1.02 |  |  | 0.333
629422 | 20220326 | TC7886 | 10009621 | 0.75 | 0.81 | 0.014 | 0.008 | 0.24 | 0.27 | 0.09 | 0.24 | 0.02 | 0.002 | 0 | 0 | 0.0003 | 0 | 0.009 | 0.004 | 0.001 | 0.015 | 0 | 0.0005 | 0 | 0 | 0.002 | 0.0064 | 0 | 0 | 0.0001 | 1.4 |  | 1.022 |  |  | 0.333
629423 | 20220326 | TC7886 | 10009621 | 0.75 | 0.81 | 0.012 | 0.012 | 0.23 | 0.25 | 0.09 | 0.22 | 0.02 | 0.002 | 0 | 0 | 0.0003 | 0 | 0.01 | 0.004 | 0.001 | 0.015 | 0 | 0.0006 | 0 | 0 | 0.002 | 0.0081 | 0 | 0 | 0.0015 | 1.6 |  | 1.017 |  |  | 0.36
629424 | 20220326 | TC7886 | 10009621 | 0.76 | 0.83 | 0.009 | 0.012 | 0.25 | 0.21 | 0.08 | 0.22 | 0.02 | 0.002 | 0 | 0 | 0.0003 | 0 | 0.009 | 0.004 | 0.001 | 0.014 | 0 | 0.0006 | 0 | 0 | 0.002 | 0.0079 | 0 | 0 | 0.0005 | 1.6 |  | 1.033 |  |  | 0.381
629425 | 20220326 | TC7886 | 10009621 | 0.74 | 0.81 | 0.008 | 0.014 | 0.24 | 0.22 | 0.08 | 0.23 | 0.018 | 0.002 | 0 | 0 | 0.0003 | 0 | 0.009 | 0.004 | 0.001 | 0.012 | 0 | 0.0005 | 0 | 0 | 0.001 | 0.0098 | 0 | 0.001 | 0.0013 | 1.5 |  | 1.007 |  |  | 0.364
629426 | 20220326 | TC7886 | 10009219 | 0.74 | 0.81 | 0.007 | 0.02 | 0.23 | 0.2 | 0.09 | 0.22 | 0.02 | 0.002 | 0 | 0 | 0.0003 | 0 | 0.009 | 0.004 | 0.001 | 0.011 | 0 | 0.0007 | 0 | 0 | 0.001 | 0.0093 | 0 | 0 | 0.0017 | 1.5 |  | 1.007 |  |  | 0.45
629427 | 20220326 | TC7886 | 10009621 | 0.76 | 0.83 | 0.01 | 0.014 | 0.25 | 0.23 | 0.09 | 0.22 | 0.019 | 0.002 | 0 | 0 | 0.0003 | 0 | 0.008 | 0.004 | 0.001 | 0.015 | 0 | 0.0007 | 0 | 0 | 0.001 | 0.009 | 0 | 0 | 0.0005 | 0.8 |  | 1.032 |  |  | 0.391
629428 | 20220326 | TC7886 | 10009621 | 0.74 | 0.81 | 0.007 | 0.02 | 0.24 | 0.26 | 0.09 | 0.23 | 0.02 | 0.002 | 0 | 0 | 0.0003 | 0 | 0.009 | 0.004 | 0.001 | 0.012 | 0 | 0.0007 | 0 | 0 | 0.001 | 0.0083 | 0 | 0 | 0.0008 | 1.6 |  | 1.01 |  |  | 0.346
629429 | 20220326 | TC7886 | 10009621 | 0.75 | 0.81 | 0.011 | 0.016 | 0.23 | 0.25 | 0.08 | 0.22 | 0.018 | 0.002 | 0 | 0 | 0.0003 | 0 | 0.009 | 0.004 | 0.001 | 0.013 | 0 | 0.0007 | 0 | 0 | 0.002 | 0.0079 | 0 | 0 | 0.0003 | 1.4 |  | 1.014 |  |  | 0.32
629430 | 20220326 | TC7886 | 10009621 | 0.75 | 0.84 | 0.009 | 0.014 | 0.25 | 0.26 | 0.08 | 0.22 | 0.02 | 0.002 | 0 | 0 | 0.0003 | 0 | 0.009 | 0.005 | 0.001 | 0.012 | 0.001 | 0.0006 | 0 | 0 | 0.002 | 0.0064 | 0 | 0.001 | 0.0007 | 1.1 |  | 1.025 |  |  | 0.308
629431 | 20220326 | TC7886 | 10009621 | 0.74 | 0.83 | 0.009 | 0.012 | 0.25 | 0.25 | 0.08 | 0.22 | 0.019 | 0.002 | 0 | 0 | 0.0003 | 0 | 0.009 | 0.004 | 0.001 | 0.01 | 0 | 0.0005 | 0 | 0 | 0.001 | 0.0069 | 0 | 0 | 0.0004 | 1.1 |  | 1.012 |  |  | 0.32
629432 | 20220326 | TC7886 | 10009621 | 0.75 | 0.81 | 0.01 | 0.014 | 0.23 | 0.24 | 0.09 | 0.22 | 0.019 | 0.009 | 0.007 | 0 | 0.0003 | 0 | 0.009 | 0.004 | 0.001 | 0.014 | 0 | 0.0005 | 0 | 0 | 0.002 | 0.0075 | 0 | 0 | 0.0007 | 1.1 |  | 1.015 |  |  | 0.375
629433 | 20220326 | TC7886 | 10009621 | 0.76 | 0.82 | 0.008 | 0.012 | 0.23 | 0.25 | 0.08 | 0.22 | 0.019 | 0.002 | 0 | 0 | 0.0003 | 0 | 0.009 | 0.004 | 0.001 | 0.013 | 0 | 0.0004 | 0 | 0 | 0.002 | 0.0085 | 0 | 0 | 0.0009 | 1.2 |  | 1.028 |  |  | 0.32
629434 | 20220326 | TC7886 | 10009621 | 0.77 | 0.82 | 0.008 | 0.014 | 0.23 | 0.23 | 0.08 | 0.23 | 0.018 | 0.002 | 0 | 0 | 0.0003 | 0 | 0.009 | 0.004 | 0.001 | 0.011 | 0 | 0.0004 | 0 | 0 | 0.002 | 0.0072 | 0 | 0 | 0.0006 | 1.2 |  | 1.038 |  |  | 0.348
629435 | 20220326 | TC7886 | 10009621 | 0.78 | 0.81 | 0.009 | 0.012 | 0.24 | 0.24 | 0.08 | 0.23 | 0.019 | 0.002 | 0 | 0 | 0.0003 | 0 | 0.009 | 0.004 | 0.001 | 0.012 | 0 | 0.0005 | 0 | 0 | 0.001 | 0.0079 | 0 | 0 | 0.0006 | 1.2 |  | 1.048 |  |  | 0.333
629436 | 20220327 | TC7886 | 10009621 | 0.77 | 0.81 | 0.011 | 0.007 | 0.25 | 0.25 | 0.08 | 0.24 | 0.019 | 0.005 | 0.003 | 0 | 0.0002 | 0 | 0.009 | 0.004 | 0.001 | 0.011 | 0 | 0.0005 | 0 | 0 | 0.002 | 0.0078 | 0 | 0 | 0.0011 | 1.2 |  | 1.041 |  |  | 0.32
629437 | 20220327 | TC7886 | 10009621 | 0.75 | 0.82 | 0.011 | 0.006 | 0.24 | 0.25 | 0.08 | 0.23 | 0.019 | 0.002 | 0 | 0 | 0.0002 | 0 | 0.009 | 0.004 | 0.001 | 0.013 | 0 | 0.0005 | 0 | 0 | 0.001 | 0.007 | 0 | 0 | 0.0005 | 1.4 |  | 1.021 |  |  | 0.32
629438 | 20220327 | TC7886 | 10009621 | 0.76 | 0.83 | 0.012 | 0.007 | 0.25 | 0.26 | 0.08 | 0.24 | 0.019 | 0.002 | 0 | 0 | 0.0003 | 0 | 0.009 | 0.004 | 0.001 | 0.008 | 0 | 0.0005 | 0 | 0 | 0.002 | 0.0066 | 0 | 0 | 0.0004 | 1.4 |  | 1.036 |  |  | 0.308
629439 | 20220327 | TC7886 | 10009621 | 0.77 | 0.81 | 0.007 | 0.006 | 0.23 | 0.26 | 0.08 | 0.24 | 0.019 | 0.002 | 0 | 0 | 0.0003 | 0 | 0.009 | 0.004 | 0.001 | 0.011 | 0 | 0.0004 | 0 | 0 | 0.002 | 0.0071 | 0 | 0 | 0.0006 | 1.2 |  | 1.039 |  |  | 0.308
629440 | 20220327 | TC7886 | 10009621 | 0.75 | 0.82 | 0.008 | 0.01 | 0.24 | 0.25 | 0.09 | 0.23 | 0.02 | 0.002 | 0 | 0 | 0.0003 | 0 | 0.009 | 0.004 | 0.001 | 0.014 | 0 | 0.0004 | 0 | 0 | 0.002 | 0.007 | 0 | 0 | 0.0005 | 1.4 |  | 1.022 |  |  | 0.36
629441 | 20220327 | TC7886 | 10009621 | 0.75 | 0.82 | 0.013 | 0.009 | 0.25 | 0.27 | 0.08 | 0.25 | 0.019 | 0.002 | 0 | 0 | 0.0003 | 0 | 0.009 | 0.004 | 0.001 | 0.015 | 0 | 0.0005 | 0 | 0 | 0.002 | 0.006 | 0 | 0 | 0 | 1.2 |  | 1.026 |  |  | 0.296
629442 | 20220327 | TC7886 | 10009621 | 0.74 | 0.82 | 0.013 | 0.011 | 0.25 | 0.27 | 0.09 | 0.24 | 0.02 | 0.002 | 0 | 0 | 0.0003 | 0 | 0.01 | 0.004 | 0.001 | 0.015 | 0.001 | 0.0005 | 0 | 0 | 0.002 | 0.0071 | 0 | 0.001 | 0.0002 | 1.8 |  | 1.015 |  |  | 0.333
629443 | 20220327 | TC7886 | 10009621 | 0.75 | 0.82 | 0.012 | 0.01 | 0.25 | 0.27 | 0.08 | 0.24 | 0.019 | 0.002 | 0 | 0 | 0.0003 | 0 | 0.009 | 0.004 | 0.001 | 0.015 | 0 | 0.0005 | 0 | 0 | 0.002 | 0.007 | 0 | 0 | 0.0001 | 1.2 |  | 1.024 |  |  | 0.296
629444 | 20220327 | TC7886 | 10009621 | 0.74 | 0.83 | 0.016 | 0.008 | 0.25 | 0.27 | 0.09 | 0.25 | 0.022 | 0.002 | 0 | 0 | 0.0003 | 0 | 0.01 | 0.004 | 0.001 | 0.018 | 0.001 | 0.0005 | 0 | 0 | 0.002 | 0.0067 | 0 | 0.001 | 0.0003 | 1.2 |  | 1.022 |  |  | 0.333
629445 | 20220327 | TC7886 | 10009621 | 0.74 | 0.82 | 0.011 | 0.007 | 0.26 | 0.24 | 0.09 | 0.24 | 0.021 | 0.002 | 0 | 0 | 0.0003 | 0 | 0.01 | 0.004 | 0.001 | 0.017 | 0.001 | 0.0005 | 0 | 0 | 0.002 | 0.0066 | 0 | 0 | 0.0005 | 0.9 |  | 1.018 |  |  | 0.375
629446 | 20220327 | TC7886 | 10009621 | 0.76 | 0.81 | 0.013 | 0.005 | 0.24 | 0.25 | 0.08 | 0.23 | 0.023 | 0.002 | 0 | 0 | 0.0003 | 0 | 0.009 | 0.004 | 0.001 | 0.014 | 0 | 0.0004 | 0 | 0 | 0.002 | 0.0068 | 0 | 0 | 0.0004 | 0.9 |  | 1.034 |  |  | 0.32
629448 | 20220327 | TC7886 | 10009621 | 0.75 | 0.82 | 0.008 | 0.009 | 0.25 | 0.22 | 0.08 | 0.23 | 0.025 | 0.003 | 0.001 | 0 | 0.0003 | 0 | 0.01 | 0.004 | 0.001 | 0.01 | 0 | 0.0005 | 0 | 0 | 0.002 | 0.007 | 0 | 0 | 0.0003 | 0.7 |  | 1.03 |  |  | 0.364
629449 | 20220327 | TC7886 | 10009621 | 0.76 | 0.83 | 0.007 | 0.013 | 0.26 | 0.22 | 0.08 | 0.25 | 0.021 | 0.002 | 0 | 0 | 0.0003 | 0 | 0.01 | 0.004 | 0.001 | 0.01 | 0 | 0.0006 | 0 | 0 | 0.002 | 0.0084 | 0 | 0 | 0.0009 | 1 |  | 1.042 |  |  | 0.364
629450 | 20220327 | TC7886 | 10009621 | 0.74 | 0.81 | 0.007 | 0.015 | 0.25 | 0.22 | 0.08 | 0.24 | 0.024 | 0.002 | 0 | 0 | 0.0003 | 0 | 0.01 | 0.004 | 0.001 | 0.01 | 0 | 0.0004 | 0 | 0 | 0.002 | 0.0071 | 0 | 0 | 0.0008 | 1.7 |  | 1.019 |  |  | 0.364
629451 | 20220327 | TC7887 | 10009623 | 0.75 | 0.82 | 0.009 | 0.007 | 0.24 | 0.24 | 0.08 | 0.24 | 0.02 | 0.002 | 0 | 0 | 0.0003 | 0 | 0.009 | 0.004 | 0.001 | 0.01 | 0 | 0.0005 | 0 | 0 | 0.002 | 0.0066 | 0 | 0 | 0.0006 | 1.9 |  | 1.02 |  | 2.3
629452 | 20220327 | TC7887 | 10009623 | 0.74 | 0.82 | 0.009 | 0.01 | 0.25 | 0.24 | 0.08 | 0.23 | 0.023 | 0.003 | 0.001 | 0 | 0.0003 | 0 | 0.009 | 0.004 | 0.001 | 0.011 | 0 | 0.0005 | 0 | 0 | 0.002 | 0.0066 | 0 | 0 | 0.0004 | 1.6 |  | 1.02 |  | 2.28
629453 | 20220327 | TC7887 | 10009623 | 0.76 | 0.81 | 0.008 | 0.006 | 0.24 | 0.23 | 0.08 | 0.24 | 0.021 | 0.002 | 0 | 0 | 0.0003 | 0 | 0.009 | 0.004 | 0.001 | 0.012 | 0 | 0.0004 | 0 | 0 | 0.002 | 0.0066 | 0 | 0 | 0.0011 | 1.5 |  | 1.03 |  | 2.29
629454 | 20220327 | TC7887 | 10009623 | 0.75 | 0.8 | 0.008 | 0.01 | 0.26 | 0.24 | 0.08 | 0.22 | 0.025 | 0.002 | 0 | 0 | 0.0003 | 0 | 0.009 | 0.004 | 0.001 | 0.013 | 0 | 0.0004 | 0 | 0 | 0.002 | 0.0059 | 0 | 0 | 0.0004 | 1.1 |  | 1.03 |  | 2.25
629455 | 20220327 | TC7887 | 10009623 | 0.77 | 0.82 | 0.011 | 0.005 | 0.26 | 0.25 | 0.08 | 0.25 | 0.021 | 0.002 | 0 | 0 | 0.0004 | 0 | 0.01 | 0.004 | 0.001 | 0.012 | 0.001 | 0.0005 | 0 | 0 | 0.002 | 0.0062 | 0 | 0 | 0.0004 | 1.2 |  | 1.05 |  | 2.41
629456 | 20220327 | TC7887 | 10009623 | 0.77 | 0.81 | 0.01 | 0.006 | 0.24 | 0.24 | 0.08 | 0.25 | 0.022 | 0.002 | 0 | 0 | 0.0003 | 0 | 0.01 | 0.004 | 0.001 | 0.012 | 0 | 0.0004 | 0 | 0 | 0.002 | 0.0065 | 0 | 0 | 0.0002 | 1.2 |  | 1.05 |  | 2.36
629457 | 20220327 | TC7887 | 10009623 | 0.74 | 0.82 | 0.014 | 0.009 | 0.24 | 0.25 | 0.08 | 0.29 | 0.02 | 0.002 | 0 | 0 | 0.0003 | 0 | 0.01 | 0.004 | 0.001 | 0.012 | 0.001 | 0.0009 | 0 | 0 | 0.002 | 0.0065 | 0 | 0 | 0.0006 | 0.9 |  | 1.02 |  | 2.45
629458 | 20220327 | TC7887 | 10009623 | 0.74 | 0.81 | 0.009 | 0.01 | 0.24 | 0.24 | 0.08 | 0.24 | 0.022 | 0.002 | 0 | 0 | 0.0003 | 0 | 0.009 | 0.004 | 0.001 | 0.012 | 0 | 0.0006 | 0 | 0 | 0.002 | 0.0075 | 0 | 0 | 0.0003 | 1.5 |  | 1.01 |  | 2.28
629459 | 20220327 | TC7887 | 10009623 | 0.78 | 0.83 | 0.014 | 0.014 | 0.24 | 0.25 | 0.08 | 0.25 | 0.018 | 0.002 | 0 | 0.009 | 0.0003 | 0 | 0.01 | 0.004 | 0.002 | 0.01 | 0 | 0.0008 | 0 | 0 | 0.002 | 0.0067 | 0 | 0 | 0.0006 | 1.9 |  | 1.06 |  | 2.43
629460 | 20220327 | TC7887 | 10009623 | 0.74 | 0.8 | 0.011 | 0.012 | 0.25 | 0.23 | 0.08 | 0.23 | 0.023 | 0.002 | 0 | 0 | 0.0003 | 0 | 0.009 | 0.004 | 0.001 | 0.012 | 0 | 0.0006 | 0 | 0 | 0.002 | 0.0072 | 0 | 0 | 0.0002 | 1 |  | 1.01 |  | 2.24
629461 | 20220327 | TC7887 | 10009623 | 0.75 | 0.82 | 0.012 | 0.009 | 0.25 | 0.25 | 0.09 | 0.23 | 0.019 | 0.002 | 0 | 0 | 0.0003 | 0 | 0.009 | 0.004 | 0.001 | 0.012 | 0 | 0.0006 | 0 | 0 | 0.002 | 0.0067 | 0 | 0 | 0.0003 | 1.1 |  | 1.02 |  | 2.29
629462 | 20220328 | TC7887 | 10009623 | 0.74 | 0.81 | 0.011 | 0.008 | 0.24 | 0.25 | 0.08 | 0.23 | 0.02 | 0.002 | 0 | 0 | 0.0004 | 0.001 | 0.01 | 0.005 | 0.001 | 0.012 | 0.001 | 0.0005 | 0 | 0 | 0.003 | 0.0074 | 0 | 0 | 0 | 1 |  | 1.01 |  | 2.24
629463 | 20220328 | TC7887 | 10009623 | 0.75 | 0.81 | 0.011 | 0.013 | 0.25 | 0.24 | 0.08 | 0.23 | 0.018 | 0.002 | 0 | 0 | 0.0003 | 0 | 0.009 | 0.004 | 0.001 | 0.01 | 0 | 0.0005 | 0 | 0 | 0.002 | 0.0075 | 0 | 0 | 0.0004 | 1.1 |  | 1.02 |  | 2.25
629464 | 20220328 | TC7887 | 10009623 | 0.75 | 0.83 | 0.013 | 0.014 | 0.26 | 0.23 | 0.08 | 0.23 | 0.02 | 0.004 | 0.002 | 0.002 | 0.0003 | 0 | 0.009 | 0.004 | 0.001 | 0.011 | 0 | 0.0032 | 0 | 0 | 0.002 | 0.0088 | 0 | 0.001 | 0.0004 | 1.2 |  | 1.03 |  | 2.32
629465 | 20220328 | TC7887 | 10009623 | 0.75 | 0.82 | 0.012 | 0.008 | 0.25 | 0.24 | 0.08 | 0.24 | 0.019 | 0.003 | 0.001 | 0 | 0.0003 | 0 | 0.009 | 0.004 | 0.001 | 0.011 | 0 | 0.0006 | 0 | 0 | 0.002 | 0.0059 | 0 | 0 | 0.0006 | 1.4 |  | 1.02 |  | 2.31
629466 | 20220328 | TC7887 | 10009623 | 0.76 | 0.82 | 0.01 | 0.008 | 0.25 | 0.24 | 0.08 | 0.24 | 0.02 | 0.003 | 0.001 | 0.003 | 0.0003 | 0 | 0.009 | 0.004 | 0.001 | 0.011 | 0.001 | 0.0011 | 0 | 0 | 0.002 | 0.0063 | 0 | 0.001 | 0.0001 | 1.4 |  | 1.04 |  | 2.34
629467 | 20220328 | TC7887 | 10009623 | 0.74 | 0.81 | 0.01 | 0.01 | 0.24 | 0.24 | 0.08 | 0.23 | 0.018 | 0.002 | 0 | 0 | 0.0002 | 0 | 0.009 | 0.004 | 0.001 | 0.012 | 0 | 0.0005 | 0 | 0 | 0.002 | 0.0072 | 0 | 0 | 0.0003 | 1.4 |  | 1.01 |  | 2.22
629468 | 20220328 | TC7887 | 10009623 | 0.78 | 0.81 | 0.008 | 0.011 | 0.24 | 0.23 | 0.09 | 0.23 | 0.02 | 0.002 | 0 | 0 | 0.0003 | 0 | 0.009 | 0.004 | 0.001 | 0.013 | 0 | 0.0005 | 0 | 0 | 0.002 | 0.0066 | 0 | 0 | 0.0003 | 1.4 |  | 1.05 |  | 2.29
629469 | 20220328 | TC7887 | 10009623 | 0.75 | 0.83 | 0.009 | 0.01 | 0.26 | 0.22 | 0.09 | 0.23 | 0.019 | 0.002 | 0 | 0 | 0.0003 | 0 | 0.008 | 0.004 | 0.001 | 0.016 | 0 | 0.0005 | 0 | 0 | 0.002 | 0.0053 | 0 | 0 | 0.0002 | 1.3 |  | 1.02 |  | 2.3
629470 | 20220328 | TC7887 | 10009623 | 0.75 | 0.81 | 0.008 | 0.011 | 0.25 | 0.21 | 0.09 | 0.23 | 0.022 | 0.002 | 0 | 0 | 0.0003 | 0 | 0.009 | 0.004 | 0.001 | 0.014 | 0 | 0.0006 | 0 | 0 | 0.001 | 0.0057 | 0 | 0 | 0.0003 | 1.5 |  | 1.02 |  | 2.26
629471 | 20220328 | TC8695 | 10009244 | 0.83 | 0.95 | 0.009 | 0.009 | 0.3 | 0.24 | 0.09 | 0.25 | 0.02 | 0.002 | 0 | 0 | 0.0003 | 0 | 0.009 | 0.004 | 0.006 | 0.013 | 0 | 0.0005 | 0 | 0 | 0.002 | 0.0067 | 0 | 0 | 0.0003 | 1.4 |  | 1.14
629472 | 20220328 | TC8695 | 10009644 | 0.83 | 0.98 | 0.008 | 0.008 | 0.3 | 0.22 | 0.08 | 0.26 | 0.02 | 0.002 | 0 | 0.005 | 0.0004 | 0 | 0.009 | 0.004 | 0.006 | 0.012 | 0 | 0.001 | 0 | 0 | 0.002 | 0.007 | 0 | 0.001 | 0.0002 | 1 |  | 1.15
629473 | 20220328 | TC8695 | 10009244 | 0.84 | 0.95 | 0.009 | 0.005 | 0.29 | 0.25 | 0.08 | 0.25 | 0.019 | 0.002 | 0 | 0 | 0.0003 | 0 | 0.01 | 0.004 | 0.006 | 0.013 | 0 | 0.0005 | 0 | 0 | 0.002 | 0.0072 | 0 | 0 | 0.0004 | 1.5 |  | 1.15
629474 | 20220328 | TC8695 | 10009644 | 0.83 | 0.99 | 0.008 | 0.005 | 0.32 | 0.23 | 0.09 | 0.27 | 0.019 | 0.003 | 0.001 | 0.004 | 0.0004 | 0 | 0.009 | 0.004 | 0.007 | 0.013 | 0 | 0.0005 | 0 | 0 | 0.002 | 0.0065 | 0 | 0.001 | 0.0002 | 0.9 |  | 1.15
629475 | 20220328 | TC8695 | 10009644 | 0.84 | 1 | 0.01 | 0.007 | 0.31 | 0.23 | 0.08 | 0.27 | 0.019 | 0.003 | 0.001 | 0 | 0.0004 | 0 | 0.009 | 0.004 | 0.007 | 0.012 | 0 | 0.0005 | 0 | 0 | 0.002 | 0.0064 | 0 | 0 | 0.0003 | 1 |  | 1.16
629476 | 20220328 | TC8695 | 10009644 | 0.82 | 0.99 | 0.009 | 0.006 | 0.31 | 0.25 | 0.08 | 0.27 | 0.019 | 0.002 | 0 | 0 | 0.0004 | 0 | 0.009 | 0.004 | 0.006 | 0.015 | 0 | 0.0005 | 0 | 0 | 0.002 | 0.0064 | 0 | 0.001 | 0.0002 | 1.3 |  | 1.14
629477 | 20220328 | TC8695 | 10009644 | 0.84 | 0.98 | 0.011 | 0.007 | 0.31 | 0.24 | 0.08 | 0.26 | 0.019 | 0.003 | 0.001 | 0 | 0.0003 | 0 | 0.01 | 0.004 | 0.007 | 0.017 | 0 | 0.0006 | 0 | 0 | 0.002 | 0.006 | 0 | 0 | 0.0004 | 1.2 |  | 1.16
629478 | 20220328 | TC8695 | 10009644 | 0.84 | 0.98 | 0.01 | 0.006 | 0.3 | 0.25 | 0.09 | 0.27 | 0.02 | 0.003 | 0.001 | 0 | 0.0003 | 0 | 0.01 | 0.004 | 0.006 | 0.016 | 0 | 0.0006 | 0 | 0 | 0.002 | 0.0057 | 0 | 0 | 0 | 1.1 |  | 1.16
629479 | 20220328 | TC8695 | 10009644 | 0.85 | 0.97 | 0.01 | 0.006 | 0.3 | 0.27 | 0.09 | 0.26 | 0.019 | 0.003 | 0.001 | 0 | 0.0003 | 0 | 0.009 | 0.004 | 0.007 | 0.015 | 0 | 0.0005 | 0 | 0 | 0.002 | 0.006 | 0 | 0 | 0.0001 | 0.9 |  | 1.16
629480 | 20220328 | TC8695 | 10009644 | 0.84 | 0.96 | 0.011 | 0.007 | 0.31 | 0.25 | 0.08 | 0.28 | 0.018 | 0.002 | 0 | 0 | 0.0003 | 0 | 0.009 | 0.004 | 0.006 | 0.013 | 0 | 0.0004 | 0 | 0 | 0.002 | 0.0065 | 0 | 0 | 0.0002 | 1.3 |  | 1.16
629481 | 20220328 | TC8695 | 10009644 | 0.83 | 0.97 | 0.011 | 0.007 | 0.3 | 0.27 | 0.08 | 0.28 | 0.019 | 0.002 | 0 | 0 | 0.0003 | 0 | 0.009 | 0.004 | 0.007 | 0.013 | 0 | 0.0005 | 0 | 0 | 0.002 | 0.0057 | 0 | 0 | 0 | 1.3 |  | 1.15
629482 | 20220328 | TC8695 | 10009644 | 0.85 | 0.96 | 0.012 | 0.007 | 0.28 | 0.25 | 0.08 | 0.27 | 0.018 | 0.002 | 0 | 0 | 0.0003 | 0 | 0.009 | 0.004 | 0.008 | 0.012 | 0 | 0.0005 | 0 | 0 | 0.002 | 0.0065 | 0 | 0 | 0.0004 | 1.3 |  | 1.16
629483 | 20220328 | TC8695 | 10009644 | 0.83 | 0.97 | 0.01 | 0.008 | 0.3 | 0.25 | 0.08 | 0.27 | 0.018 | 0.003 | 0.001 | 0 | 0.0004 | 0 | 0.009 | 0.005 | 0.007 | 0.011 | 0 | 0.0005 | 0 | 0 | 0.002 | 0.0061 | 0 | 0.001 | 0.0003 | 1.2 |  | 1.14
629484 | 20220328 | TC8695 | 10009644 | 0.83 | 0.98 | 0.01 | 0.007 | 0.31 | 0.26 | 0.08 | 0.27 | 0.019 | 0.003 | 0.001 | 0 | 0.0003 | 0 | 0.009 | 0.004 | 0.007 | 0.011 | 0 | 0.0005 | 0 | 0 | 0.002 | 0.0062 | 0 | 0 | 0.0001 | 1.3 |  | 1.15
629485 | 20220328 | TC8695 | 10009644 | 0.84 | 0.99 | 0.01 | 0.006 | 0.32 | 0.24 | 0.08 | 0.27 | 0.019 | 0.003 | 0.001 | 0 | 0.0004 | 0 | 0.009 | 0.005 | 0.007 | 0.011 | 0 | 0.0005 | 0 | 0 | 0.002 | 0.0052 | 0 | 0.001 | 0.0002 | 1 |  | 1.16
629486 | 20220328 | TC8695 | 10009644 | 0.84 | 1.02 | 0.013 | 0.007 | 0.32 | 0.25 | 0.08 | 0.29 | 0.02 | 0.003 | 0.001 | 0 | 0.0004 | 0 | 0.009 | 0.005 | 0.007 | 0.011 | 0 | 0.0006 | 0 | 0 | 0.002 | 0.0055 | 0 | 0.001 | 0.0002 | 0.9 |  | 1.17
629487 | 20220328 | TC8695 | 10009644 | 0.84 | 0.97 | 0.01 | 0.008 | 0.3 | 0.26 | 0.08 | 0.26 | 0.019 | 0.002 | 0 | 0 | 0.0003 | 0 | 0.009 | 0.004 | 0.007 | 0.01 | 0 | 0.0006 | 0 | 0 | 0.002 | 0.0054 | 0 | 0 | 0.0005 | 1.1 |  | 1.15
629488 | 20220328 | TC8695 | 10009644 | 0.85 | 0.97 | 0.01 | 0.007 | 0.3 | 0.24 | 0.08 | 0.26 | 0.019 | 0.003 | 0.001 | 0 | 0.0004 | 0 | 0.009 | 0.004 | 0.007 | 0.01 | 0 | 0.0006 | 0 | 0 | 0.002 | 0.0062 | 0 | 0 | 0.0005 | 1.2 |  | 1.16
629489 | 20220328 | TC8695 | 10009644 | 0.84 | 0.99 | 0.013 | 0.01 | 0.31 | 0.25 | 0.08 | 0.27 | 0.02 | 0.003 | 0.001 | 0 | 0.0004 | 0.001 | 0.01 | 0.005 | 0.007 | 0.011 | 0.001 | 0.0007 | 0 | 0 | 0.002 | 0.0062 | 0 | 0.001 | 0.0003 | 1.4 |  | 1.16
629490 | 20220329 | TC8695 | 10009644 | 0.82 | 0.96 | 0.01 | 0.008 | 0.31 | 0.24 | 0.08 | 0.29 | 0.018 | 0.003 | 0.001 | 0 | 0.0004 | 0 | 0.009 | 0.004 | 0.006 | 0.01 | 0 | 0.0008 | 0 | 0 | 0.002 | 0.006 | 0 | 0 | 0.0001 | 0.8 |  | 1.14
629491 | 20220329 | TC8695 | 10009644 | 0.85 | 0.96 | 0.009 | 0.007 | 0.32 | 0.22 | 0.08 | 0.26 | 0.017 | 0.002 | 0 | 0 | 0.0003 | 0 | 0.009 | 0.004 | 0.006 | 0.01 | 0 | 0.0005 | 0 | 0 | 0.002 | 0.0069 | 0 | 0 | 0.0002 | 1.4 |  | 1.16
629492 | 20220329 | TC8695 | 10009644 | 0.84 | 0.99 | 0.009 | 0.007 | 0.33 | 0.24 | 0.08 | 0.27 | 0.018 | 0.003 | 0.001 | 0 | 0.0004 | 0.001 | 0.01 | 0.005 | 0.007 | 0.011 | 0 | 0.0007 | 0 | 0 | 0.002 | 0.0057 | 0 | 0.001 | 0.0001 | 0.8 |  | 1.16
629493 | 20220329 | TC8695 | 10009644 | 0.83 | 0.97 | 0.009 | 0.009 | 0.3 | 0.24 | 0.08 | 0.27 | 0.018 | 0.002 | 0 | 0 | 0.0004 | 0 | 0.01 | 0.005 | 0.006 | 0.011 | 0 | 0.0005 | 0 | 0 | 0.002 | 0.0062 | 0 | 0 | 0.0005 | 1.1 |  | 1.14
629494 | 20220329 | TC8695 | 10009644 | 0.83 | 0.98 | 0.009 | 0.008 | 0.31 | 0.22 | 0.08 | 0.28 | 0.018 | 0.003 | 0.001 | 0.008 | 0.0003 | 0 | 0.009 | 0.004 | 0.008 | 0.012 | 0 | 0.0006 | 0 | 0 | 0.001 | 0.0059 | 0 | 0 | 0.0003 | 1.7 |  | 1.15
629495 | 20220329 | TC8695 | 10009644 | 0.83 | 0.99 | 0.011 | 0.012 | 0.29 | 0.24 | 0.08 | 0.29 | 0.019 | 0.002 | 0 | 0.003 | 0.0003 | 0 | 0.009 | 0.004 | 0.007 | 0.01 | 0 | 0.0006 | 0 | 0 | 0.002 | 0.0067 | 0 | 0 | 0.0002 | 1 |  | 1.15
629496 | 20220329 | TC8695 | 10009644 | 0.82 | 0.97 | 0.012 | 0.012 | 0.29 | 0.23 | 0.08 | 0.29 | 0.018 | 0.002 | 0 | 0.001 | 0.0003 | 0 | 0.009 | 0.004 | 0.007 | 0.012 | 0 | 0.0005 | 0 | 0 | 0.002 | 0.0057 | 0 | 0 | 0.0001 | 1.3 |  | 1.14
629497 | 20220329 | TC8695 | 10009644 | 0.81 | 1 | 0.011 | 0.011 | 0.28 | 0.23 | 0.08 | 0.28 | 0.019 | 0.003 | 0.001 | 0 | 0.0003 | 0 | 0.009 | 0.004 | 0.006 | 0.011 | 0 | 0.0005 | 0 | 0 | 0.002 | 0.0071 | 0 | 0 | 0.0003 | 1.6 |  | 1.13
629498 | 20220329 | TC8695 | 10009644 | 0.82 | 0.97 | 0.011 | 0.006 | 0.29 | 0.24 | 0.08 | 0.27 | 0.02 | 0.003 | 0.001 | 0 | 0.0004 | 0 | 0.01 | 0.004 | 0.007 | 0.012 | 0 | 0.0005 | 0 | 0 | 0.002 | 0.0052 | 0 | 0 | 0.0001 | 2 |  | 1.14
629499 | 20220329 | TC8086 | 10009232 | 0.83 | 0.97 | 0.011 | 0.011 | 0.28 | 0.23 | 0.09 | 0.27 | 0.019 | 0.002 | 0 | 0 | 0.0003 | 0 | 0.008 | 0.004 | 0.002 | 0.011 | 0 | 0.0005 | 0 | 0 | 0.001 | 0.0074 | 0 | 0 | 0.0002 | 1.3
629500 | 20220329 | TC7886 | 10009621 | 0.76 | 0.81 | 0.01 | 0.011 | 0.24 | 0.25 | 0.08 | 0.23 | 0.021 | 0.002 | 0 | 0 | 0.0003 | 0 | 0.009 | 0.004 | 0.001 | 0.013 | 0 | 0.0004 | 0 | 0 | 0.002 | 0.0071 | 0 | 0 | 0.0001 | 1.5 |  | 1.031 |  |  | 0.32
629501 | 20220329 | TC8086 | 10009232 | 0.83 | 0.97 | 0.012 | 0.011 | 0.26 | 0.24 | 0.08 | 0.26 | 0.02 | 0.003 | 0.001 | 0 | 0.0004 | 0 | 0.009 | 0.004 | 0.002 | 0.011 | 0.001 | 0.0005 | 0 | 0 | 0.002 | 0.007 | 0 | 0 | 0.0004 | 1.6
629502 | 20220329 | TC7886 | 10009219 | 0.75 | 0.82 | 0.011 | 0.013 | 0.24 | 0.25 | 0.08 | 0.24 | 0.019 | 0.002 | 0 | 0 | 0.0003 | 0 | 0.009 | 0.004 | 0.001 | 0.011 | 0 | 0.0004 | 0 | 0 | 0.002 | 0.0066 | 0 | 0 | 0.0001 | 1.3 |  | 1.023 |  |  | 0.32
629503 | 20220329 | TC8086 | 10009232 | 0.83 | 0.96 | 0.014 | 0.01 | 0.27 | 0.24 | 0.08 | 0.28 | 0.019 | 0.002 | 0 | 0 | 0.0003 | 0 | 0.009 | 0.004 | 0.001 | 0.009 | 0 | 0.0006 | 0 | 0 | 0.002 | 0.0068 | 0 | 0 | 0.0008 | 1.3
629504 | 20220329 | TC8086 | 10009232 | 0.86 | 0.98 | 0.014 | 0.008 | 0.26 | 0.25 | 0.08 | 0.27 | 0.018 | 0.002 | 0 | 0 | 0.0003 | 0 | 0.009 | 0.004 | 0.002 | 0.009 | 0 | 0.0007 | 0 | 0 | 0.002 | 0.0073 | 0 | 0 | 0.0002 | 1.1
629505 | 20220329 | TC8086 | 10009232 | 0.85 | 0.97 | 0.017 | 0.006 | 0.25 | 0.26 | 0.08 | 0.28 | 0.02 | 0.002 | 0 | 0 | 0.0004 | 0 | 0.01 | 0.004 | 0.002 | 0.01 | 0 | 0.0005 | 0 | 0 | 0.002 | 0.0061 | 0 | 0 | 0.0002 | 0.8
629506 | 20220329 | TC7784 | 10009948 | 0.78 | 0.77 | 0.015 | 0.007 | 0.33 | 0.24 | 0.08 | 0.32 | 0.017 | 0.003 | 0.001 | 0 | 0.0003 | 0 | 0.009 | 0.004 | 0.001 | 0.01 | 0 | 0.0006 | 0 | 0 | 0.002 | 0.0058 | 0 | 0 | 0 | 1.1 |  | 1.06
629507 | 20220329 | TC7886 | 10009621 | 0.74 | 0.82 | 0.007 | 0.01 | 0.23 | 0.25 | 0.08 | 0.23 | 0.021 | 0.002 | 0 | 0 | 0.0003 | 0 | 0.009 | 0.004 | 0.001 | 0.011 | 0 | 0.0007 | 0 | 0 | 0.002 | 0.0066 | 0 | 0 | 0.0006 | 1 |  | 1.013 |  |  | 0.32
629508 | 20220329 | TC7886 | 10009621 | 0.76 | 0.82 | 0.009 | 0.012 | 0.24 | 0.24 | 0.08 | 0.23 | 0.019 | 0.002 | 0 | 0 | 0.0004 | 0 | 0.009 | 0.004 | 0.001 | 0.011 | 0 | 0.0005 | 0 | 0 | 0.002 | 0.0071 | 0 | 0 | 0.0005 | 1 |  | 1.031 |  |  | 0.333
629509 | 20220329 | TC7886 | 10009621 | 0.74 | 0.82 | 0.007 | 0.012 | 0.24 | 0.25 | 0.09 | 0.23 | 0.021 | 0.002 | 0 | 0 | 0.0003 | 0 | 0.009 | 0.004 | 0.001 | 0.011 | 0 | 0.0005 | 0 | 0 | 0.002 | 0.0066 | 0 | 0 | 0.0005 | 1.1 |  | 1.014 |  |  | 0.36
629510 | 20220329 | TC7886 | 10009621 | 0.76 | 0.84 | 0.009 | 0.013 | 0.26 | 0.24 | 0.08 | 0.23 | 0.019 | 0.002 | 0 | 0 | 0.0003 | 0 | 0.009 | 0.004 | 0.001 | 0.011 | 0 | 0.0005 | 0 | 0 | 0.002 | 0.0061 | 0 | 0 | 0.0008 | 0.8 |  | 1.037 |  |  | 0.333
629511 | 20220329 | TC7886 | 10009621 | 0.74 | 0.82 | 0.009 | 0.016 | 0.25 | 0.25 | 0.08 | 0.22 | 0.019 | 0.003 | 0.001 | 0 | 0.0004 | 0 | 0.009 | 0.004 | 0.001 | 0.01 | 0 | 0.0007 | 0 | 0 | 0.002 | 0.0061 | 0 | 0 | 0.0008 | 1 |  | 1.01 |  |  | 0.32
629512 | 20220329 | TC7886 | 10009621 | 0.76 | 0.83 | 0.011 | 0.008 | 0.24 | 0.27 | 0.08 | 0.23 | 0.019 | 0.002 | 0 | 0 | 0.0003 | 0 | 0.009 | 0.004 | 0.001 | 0.011 | 0 | 0.0005 | 0 | 0 | 0.002 | 0.0061 | 0 | 0 | 0.0005 | 1.2 |  | 1.033 |  |  | 0.296
629513 | 20220329 | TC7886 | 10009621 | 0.75 | 0.84 | 0.009 | 0.009 | 0.24 | 0.27 | 0.08 | 0.23 | 0.018 | 0.002 | 0 | 0 | 0.0002 | 0 | 0.009 | 0.004 | 0.001 | 0.011 | 0 | 0.0005 | 0 | 0 | 0.001 | 0.0064 | 0 | 0 | 0.0001 | 1 |  | 1.023 |  |  | 0.296
629516 | 20220329 | TC7886 | 10009621 | 0.75 | 0.83 | 0.01 | 0.01 | 0.25 | 0.28 | 0.08 | 0.23 | 0.018 | 0.002 | 0 | 0 | 0.0003 | 0 | 0.01 | 0.005 | 0.001 | 0.011 | 0 | 0.0005 | 0 | 0 | 0.001 | 0.0066 | 0 | 0 | 0.0001 | 1 |  | 1.022 |  |  | 0.286

## Data
| HEAT | charged | NDT | HeatGrade | CastSequence | CasterHeatSequence | CasterGradeCode | Month | Year | CastStartTime | CastEndTime | CasterHeatTime | LadleWeightTons | CasterSteelWeightTons | CasterSupervisorName | CasterMoldOperatorNames | TundishWeightAvg | TundishPreHeatTime | TundishPreHeatTemperature | TundishTemperature | TundishCoverMaterial | Tundish | CasterNumberOfShims | CasterAvgSubmergence | CasterSulfur | LiquidousTemperature | SuperHeat | CasterLadleOpenFLP | CasterLadleNumber | CasterLadleShroudSupplier | CasterLadleTemperature | CasterVortexDetectedTimeStamp | CasterSlagDetectedTimeStamp | CastSpeed | RAIL
3366 | 620459 | 58 | 58 | TC7887 | 6990 | 32 | 260 | 1 | 2021 | 2021-01-01 00:25 | 2021-01-01 01:09 | 44.2 | 164.8 | 102.8 | Cesario, Jason | San Juan, Silvester / Jimenez, Jose | 10.83836 | 21.7 | 2222 | 2716.319 | 715 | 15W | 1 | 5.5 | 0.02 | 2658 | 77 | F | 40 | EIC | 2762 | 2021-01-01 01:06 | 2021-01-01 01:06 | 25
16347 | 620460 | 58 | 56 | TC7887 | 6990 | 33 | 260 | 1 | 2021 | 2021-01-01 01:09 | 2021-01-01 01:57 | 47.7 | 176.3 | 114.3 | Cesario, Jason | San Juan, Silvester / Jimenez, Jose | 10.65803 | 21.7 | 2222 | 2729.388 | 715 | 15W | 0 | 6 | 0.02 | 2662 | 68 | F | 24 | EIC | 2764 | 2021-01-01 01:54 | 2021-01-01 01:55 | 25
20806 | 620461 | 58 | 58 | TC7887 | 6990 | 34 | 260 | 1 | 2021 | 2021-01-01 01:57 | 2021-01-01 02:46 | 49.4 | 168.2 | 106.2 | Cesario, Jason | San Juan, Silvester / Jimenez, Jose | 10.71194 | 21.7 | 2222 | 2713.636 | 715 | 15W | 0 | 6 | 0.02 | 2664 | 154 | F | 30 | EIC | 2755 | 2021-01-01 02:43 | 2021-01-01 02:44 | 21
3306 | 620462 | 60 | 59 | TC7887 | 6990 | 35 | 260 | 1 | 2021 | 2021-01-01 02:47 | 2021-01-01 03:35 | 48.6 | 174.05 | 112.05 | Cesario, Jason | San Juan, Silvester / Jimenez, Jose | 9.586344 | 21.7 | 2222 | 2702.502 | 715 | 15W | 1 | 5.5 | 0.02 | 2663 | 72 | F | 37 | EIC | 2755 | 2021-01-01 03:32 | 2021-01-01 03:33 | 30
33866 | 620463 | 60 | 60 | TC7887 | 6990 | 36 | 260 | 1 | 2021 | 2021-01-01 03:36 | 2021-01-01 04:26 | 50.4 | 169.6 | 107.6 | Cesario, Jason | San Juan, Silvester / Jimenez, Jose | 10.23949 | 21.7 | 2222 | 2713.353 | 715 | 15W | 2 | 5 | 0.019 | 2660 | 100 | F | 25 | EIC | 2759 |  |  | 25
33945 | 620464 | 64 | 64 | TC7887 | 6990 | 37 | 260 | 1 | 2021 | 2021-01-01 04:26 | 2021-01-01 05:20 | 53.8 | 174.55 | 112.55 | Cesario, Jason | San Juan, Silvester / Jimenez, Jose | 10.56675 | 21.7 | 2222 | 2709.426 | 715 | 15W | 3 | 4.5 | 0.017 | 2665 | 122 | F | 30 | EIC | 2757 | 2021-01-01 05:18 | 2021-01-01 05:18 | 23
29477 | 620465 | 62 | 60 | TC7887 | 6990 | 38 | 260 | 1 | 2021 | 2021-01-01 05:20 | 2021-01-01 06:18 | 57.6 | 166.9 | 104.9 | Cesario, Jason | San Juan, Silvester / Jimenez, Jose | 10.62779 | 21.7 | 2222 | 2712.594 | 715 | 15W | 4 | 4 | 0.018 | 2659 | 189 | F | 27 | EIC | 2757 | 2021-01-01 06:10 | 2021-01-01 06:10 | 29
16392 | 620466 | 36 | 36 | TC7887 | 6990 | 39 | 260 | 1 | 2021 | 2021-01-01 06:18 | 2021-01-01 07:13 | 54.6 | 165 | 103 | Cesario, Jason | San Juan, Silvester / Jimenez, Jose | 10.33918 | 21.7 | 2222 | 2722.522 | 715 | 15W | 4 | 4 | 0.016 | 2650 | 137 | F | 33 | EIC | 2774 |  | 2021-01-01 07:11 | 29
16334 | 620467 | 60 | 36 | TC7887 | 6990 | 40 | 260 | 1 | 2021 | 2021-01-01 07:13 | 2021-01-01 08:12 | 58.8 | 170.95 | 108.95 | Schumacher, Daniel | Godinez, Andrew / Little, Phillip | 10.44513 | 21.7 | 2222 | 2713.385 | 715 | 15W | 3 | 4.5 | 0.016 | 2660 | 122 | F | 38 | EIC | 2753 | 2021-01-01 08:00 | 2021-01-01 08:00 | 18
7653 | 620468 | 62 | 56 | TC7887 | 6990 | 41 | 260 | 1 | 2021 | 2021-01-01 08:12 | 2021-01-01 09:13 | 60.7 | 174.3 | 112.3 | Schumacher, Daniel | Godinez, Andrew / Little, Phillip | 1.9892 | 21.7 | 2222 | 2709.893 | 715 | 15W | 5 | 3.5 | 0.016 | 2661 | 66 | F | 38 | EIC | 2757 | 2021-01-01 09:01 | 2021-01-01 09:07 | 28
20791 | 620469 | 58 | 58 | TC7885 | 6990 | 42 | 260 | 1 | 2021 | 2021-01-01 09:13 | 2021-01-01 10:08 | 54.8 | 166.25 | 104.25 | Schumacher, Daniel | Godinez, Andrew / Little, Phillip | 0.1978739 | 21.7 | 2222 | 2730.817 | 715 | 15W | 5 | 3.5 | 0.016 | 2664 | 92 | F | 38 | EIC | 2775 | 2021-01-01 09:59 | 2021-01-01 09:58 | 23
3350 | 620470 | 62 | 62 | TC7885 | 6990 | 43 | 260 | 1 | 2021 | 2021-01-01 10:08 | 2021-01-01 11:11 | 62.7 | 182.95 | 120.95 | Schumacher, Daniel | Godinez, Andrew / Little, Phillip | 8.227213 | 21.7 | 2222 | 2719.678 | 715 | 15W | 4 | 4 | 0.018 | 2662 | 59 | F | 38 | VES | 2764 | 2021-01-01 11:07 | 2021-01-01 11:09 | 19
3314 | 620471 | 62 | 62 | TC7885 | 6990 | 44 | 260 | 1 | 2021 | 2021-01-01 11:11 | 2021-01-01 12:15 | 63.6 | 171.05 | 109.05 | Schumacher, Daniel | Godinez, Andrew / Little, Phillip | 6.344965 | 21.7 | 2222 | 2721.054 | 715 | 15W | 3 | 4.5 | 0.017 | 2661 | 54 | F | 25 | VES | 2775 | 2021-01-01 12:06 | 2021-01-01 12:10 | 23
20759 | 620472 | 60 | 60 | TC7885 | 6990 | 45 | 260 | 1 | 2021 | 2021-01-01 12:15 | 2021-01-01 13:10 | 55 | 171.1 | 109.1 | Schumacher, Daniel | Godinez, Andrew / Little, Phillip | 0.8365017 | 21.7 | 2222 | 2702.88 | 715 | 15W | 2 | 5 | 0.019 | 2664 | 58 | F | 22 | VES | 2755 | 2021-01-01 13:05 | 2021-01-01 13:07 | 22 | 1
33851 | 620473 | 38 | 38 | TC7885 | 6990 | 47 | 260 | 1 | 2021 | 2021-01-01 13:53 | 2021-01-01 14:56 | 62.7 | 177.45 | 115.45 | Schumacher, Daniel | Godinez, Andrew / Little, Phillip | 0 | 21.7 | 2222 | 2756.79 | 715 | 15W | 0 | 6 | 0.018 | 2664 | 145 | F | 25 | VES | 2807 | 2021-01-01 14:51 | 2021-01-01 14:53 | 18
7614 | 620474 | 44 | 36 | TC7885 | 6990 | 46 | 260 | 1 | 2021 | 2021-01-01 13:10 | 2021-01-01 13:53 | 42.7 | 167.25 | 105.25 | Schumacher, Daniel | Godinez, Andrew / Little, Phillip | 0 | 21.7 | 2222 | 2695.457 | 715 | 15W | 1 | 5.5 | 0.01 | 2647 | 59 | F | 22 | VES | 2722 |  |  | 23
7634 | 620475 | 62 | 62 | TC7885 | 6990 | 48 | 260 | 1 | 2021 | 2021-01-01 14:56 | 2021-01-01 15:59 | 62.6 | 167.25 | 105.25 | Schumacher, Daniel | Godinez, Andrew / Little, Phillip | 2.960573 | 21.7 | 2222 | 2747.263 | 715 | 15W | 0 | 6 | 0.013 | 2664 | 112 | F | 36 | VES | 2792 | 2021-01-01 15:49 | 2021-01-01 15:52 | 22
33917 | 620476 | 58 | 58 | TC7885 | 6990 | 49 | 260 | 1 | 2021 | 2021-01-01 15:59 | 2021-01-01 16:56 | 57.4 | 171.4 | 109.4 | Schumacher, Daniel | Godinez, Andrew / Little, Phillip | 0.01006026 | 21.7 | 2222 | 2717.737 | 715 | 15W | 1 | 5.5 | 0.019 | 2662 | 116 | F | 31 | VES | 2756 | 2021-01-01 16:53 | 2021-01-01 16:53 | 27
11977 | 620477 | 66 | 66 | TC7885 | 6990 | 50 | 260 | 1 | 2021 | 2021-01-01 16:57 | 2021-01-01 17:52 | 55.9 | 170.25 | 92.25 | Schumacher, Daniel | Godinez, Andrew / Little, Phillip | 0.3342233 | 21.7 | 2222 | 2725.053 | 715 | 15W | 2 | 5 | 0.016 | 2667 | 159 | F | 39 | VES | 2780 | 2021-01-01 17:47 |  | 26
33908 | 620478 | 62 | 62 | TC7885 | 6990 | 51 | 260 | 1 | 2021 | 2021-01-01 17:53 | 2021-01-01 18:44 | 51.1 | 178.55 | 116.55 | Schumacher, Daniel | Godinez, Andrew / Little, Phillip | 1.863205 | 21.7 | 2222 | 2721.977 | 715 | 15W | 3 | 4.5 | 0.02 | 2662 | 175 | F | 39 | VES | 2770 | 2021-01-01 18:36 | 2021-01-01 18:36 | 27
16401 | 620479 | 54 | 54 | TC7885 | 6990 | 52 | 260 | 1 | 2021 | 2021-01-01 18:44 | 2021-01-01 19:34 | 50.2 | 166.7 | 104.7 | Hart, Gerald | Lawrence, Jeremy / Landgren, Loren | 9.510967 | 21.7 | 2222 | 2715.462 | 715 | 15W | 4 | 4 | 0.016 | 2663 | 106 | F | 36 | VES | 2762 |  |  | 22
12005 | 620480 | 36 | 36 | TC7885 | 6991 | 1 | 260 | 1 | 2021 | 2021-01-01 21:51 | 2021-01-02 00:47 | 175.8 | 165.9 | 103.9 | Hart, Gerald | Lawrence, Jeremy / No One, No One | 26.80964 | 9.6 | 2168 | 2740.875 | 715 | 19E | 4 | 4 | 0.02 | 2663 | 185 | F | 31 | EIC | 2797 |  |  | 21
33892 | 620481 | 60 | 41 | TC7885 | 6991 | 3 | 260 | 1 | 2021 | 2021-01-01 23:15 | 2021-01-02 | 44.6 | 171.3 | 109.3 | Hart, Gerald | Lawrence, Jeremy / No One, No One | 27.15463 | 9.6 | 2168 | 2735.167 | 715 | 19E | 3 | 4.5 | 0.013 | 2664 | 114 | F | 26 | EIC | 2769 |  | 2021-01-01 23:59 | 22
25124 | 620482 | 58 | 53 | TC7885 | 6991 | 4 | 260 | 1 | 2021 | 2021-01-02 | 2021-01-02 00:42 | 41.8 | 175.7 | 113.7 | Hart, Gerald | Lawrence, Jeremy / No One, No One | 27.06069 | 9.6 | 2168 | 2731.677 | 715 | 19E | 2 | 5 | 0.013 | 2661 | 180 | F | 39 | EIC | 2760 | 2021-01-02 00:40 |  | 21
25093 | 620483 | 60 | 60 | TC7885 | 6991 | 2 | 260 | 1 | 2021 | 2021-01-01 22:31 | 2021-01-01 23:15 | 44.4 | 175.75 | 113.75 | Hart, Gerald | Lawrence, Jeremy / No One, No One | 27.08765 | 9.6 | 2168 | 2735.722 | 715 | 19E | 4 | 4 | 0.02 | 2661 | 88 | F | 31 | EIC | 2772 |  |  | 19
29452 | 620484 | 60 | 60 | TC7885 | 6991 | 5 | 260 | 1 | 2021 | 2021-01-02 00:42 | 2021-01-02 01:24 | 41.9 | 171.4 | 109.4 | Hart, Gerald | Lawrence, Jeremy / No One, No One | 27.02667 | 9.6 | 2168 | 2719.19 | 715 | 19E | 1 | 5.5 | 0.02 | 2663 | 63 | F | 23 | EIC | 2761 | 2021-01-02 01:21 |  | 26
11954 | 620485 | 60 | 60 | TC7885 | 6991 | 6 | 260 | 1 | 2021 | 2021-01-02 01:24 | 2021-01-02 02:08 | 43.5 | 167 | 105 | Hart, Gerald | Lawrence, Jeremy / No One, No One | 27.31731 | 9.6 | 2168 | 2723.813 | 715 | 19E | 0 | 6 | 0.018 | 2663 | 70 | F | 39 | EIC | 2760 |  |  | 19
12002 | 620486 | 58 | 52 | TC7885 | 6991 | 7 | 260 | 1 | 2021 | 2021-01-02 02:08 | 2021-01-02 02:51 | 43.2 | 170.65 | 108.65 | Hart, Gerald | Lawrence, Jeremy / No One, No One | 27.72808 | 9.6 | 2168 | 2735.886 | 715 | 19E | 0 | 6 | 0.018 | 2663 | 199 | F | 36 | EIC | 2769 | 2021-01-02 02:49 |  | 26
7613 | 620487 | 62 | 54 | TC7885 | 6991 | 8 | 260 | 1 | 2021 | 2021-01-02 02:52 | 2021-01-02 03:41 | 49.3 | 177.95 | 115.95 | Hart, Gerald | Lawrence, Jeremy / No One, No One | 26.81935 | 9.6 | 2168 | 2723.103 | 715 | 19E | 1 | 5.5 | 0.019 | 2662 | 183 | F | 28 | EIC | 2757 | 2021-01-02 03:34 | 2021-01-02 03:39 | 28
3334 | 620488 | 58 | 46 | TC7885 | 6991 | 9 | 260 | 1 | 2021 | 2021-01-02 03:41 | 2021-01-02 04:24 | 42.8 | 169.7 | 107.7 | Hart, Gerald | Lawrence, Jeremy / No One, No One | 27.24081 | 9.6 | 2168 | 2731.779 | 715 | 19E | 2 | 5 | 0.016 | 2661 | 57 | F | 22 | EIC | 2762 |  |  | 24
11951 | 620489 | 60 | 56 | TC7885 | 6991 | 10 | 260 | 1 | 2021 | 2021-01-02 04:24 | 2021-01-02 05:06 | 41.8 | 172.5 | 110.5 | Hart, Gerald | Lawrence, Jeremy / No One, No One | 26.72608 | 9.6 | 2168 | 2731.197 | 715 | 19E | 3 | 4.5 | 0.015 | 2663 | 142 | F | 26 | EIC | 2762 | 2021-01-02 05:04 |  | 23
11965 | 620490 | 62 | 60 | TC7885 | 6991 | 11 | 260 | 1 | 2021 | 2021-01-02 05:06 | 2021-01-02 05:51 | 44.6 | 172.8 | 110.8 | Hart, Gerald | Lawrence, Jeremy / No One, No One | 26.67769 | 9.6 | 2168 | 2718.715 | 715 | 19E | 4 | 4 | 0.019 | 2662 | 86 | F | 40 | EIC | 2752 | 2021-01-02 05:39 |  | 18
33919 | 620491 | 62 | 62 | TC7885 | 6991 | 12 | 260 | 1 | 2021 | 2021-01-02 05:51 | 2021-01-02 06:36 | 44.8 | 171.15 | 109.15 | Hart, Gerald | Lawrence, Jeremy / No One, No One | 26.81611 | 9.6 | 2168 | 2718.531 | 715 | 19E | 4 | 4 | 0.02 | 2661 | 155 | F | 37 | EIC | 2760 | 2021-01-02 06:28 | 2021-01-02 06:34 | 30
11972 | 620492 | 62 | 62 | TC7885 | 6991 | 13 | 260 | 1 | 2021 | 2021-01-02 06:36 | 2021-01-02 07:20 | 43.7 | 170.05 | 108.05 | Hart, Gerald | Lawrence, Jeremy / No One, No One | 26.68634 | 9.6 | 2168 | 2721.196 | 715 | 19E | 3 | 4.5 | 0.02 | 2661 | 188 | F | 37 | EIC | 2758 | 2021-01-02 07:12 | 2021-01-02 07:18 | 30
7642 | 620493 | 52 | 50 | TC7885 | 6991 | 14 | 260 | 1 | 2021 | 2021-01-02 07:20 | 2021-01-02 08:05 | 45.2 | 172 | 110 | Schumacher, Daniel | Godinez, Andrew / Little, Phillip | 26.45044 | 9.6 | 2168 | 2707.556 | 715 | 19E | 2 | 5 | 0.019 | 2662 | 49 | F | 22 | EIC | 2745 |  | 2021-01-02 08:02 | 22
25112 | 620494 | 68 | 68 | TC7885 | 6991 | 15 | 260 | 1 | 2021 | 2021-01-02 08:05 | 2021-01-02 08:51 | 45.4 | 173.5 | 111.5 | Schumacher, Daniel | Godinez, Andrew / Little, Phillip | 28.16776 | 9.6 | 2168 | 2737.177 | 715 | 19E | 1 | 5.5 | 0.017 | 2664 | 92 | F | 33 | EIC | 2770 | 2021-01-02 08:45 | 2021-01-02 08:45 | 26
33906 | 620495 | 60 | 60 | TC7887 | 6991 | 16 | 260 | 1 | 2021 | 2021-01-02 08:51 | 2021-01-02 09:40 | 49.1 | 179.45 | 117.45 | Schumacher, Daniel | Godinez, Andrew / Little, Phillip | 27.01463 | 9.6 | 2168 | 2743.051 | 715 | 19E | 2 | 5 | 0.015 | 2667 | 68 | F | 31 | EIC | 2775 | 2021-01-02 09:38 | 2021-01-02 09:38 | 30
3367 | 620584 | 60 | 60 | TC8695 | 6995 | 3 | 260 | 1 | 2021 | 2021-01-07 18:23 | 2021-01-07 19:12 | 48.7 | 172.15 | 110.15 | Hart, Gerald | Lawrence, Jeremy / Landgren, Loren | 10.75535 | 7.7 | 2222 | 2725.917 | 715 | 12W | 5 | 3.5 | 0.018 | 2651 | 73 | F | 26 | VES | 2760 | 2021-01-07 19:10 |  | 29
20760 | 620585 | 60 | 60 | TC8695 | 6995 | 4 | 260 | 1 | 2021 | 2021-01-07 19:12 | 2021-01-07 20:06 | 54.1 | 167.65 | 105.65 | Hart, Gerald | Lawrence, Jeremy / Granillo, David | 10.31225 | 7.7 | 2222 | 2719.583 | 715 | 12W | 4 | 4 | 0.016 | 2652 | 56 | F | 21 | VES | 2761 |  |  | 26
16329 | 620586 | 56 | 55 | TC8695 | 6995 | 5 | 260 | 1 | 2021 | 2021-01-07 20:06 | 2021-01-07 21:01 | 54.8 | 174.05 | 112.05 | Hart, Gerald | Lawrence, Jeremy / Granillo, David | 12.17082 | 7.7 | 2222 | 2710.904 | 715 | 12W | 3 | 4.5 | 0.017 | 2650 | 72 | L1 | 24 | VES | 2768 | 2021-01-07 20:58 |  | 30
16412 | 620587 | 60 | 53 | TC8695 | 6995 | 6 | 260 | 1 | 2021 | 2021-01-07 21:01 | 2021-01-07 22:06 | 65 | 167.5 | 105.5 | Hart, Gerald | Lawrence, Jeremy / Granillo, David | 12.23403 | 7.7 | 2222 | 2719.271 | 715 | 12W | 2 | 5 | 0.016 | 2650 | 113 | F | 28 | VES | 2771 | 2021-01-07 22:03 |  | 22
25067 | 620588 | 60 | 60 | TC8695 | 6995 | 7 | 260 | 1 | 2021 | 2021-01-07 22:07 | 2021-01-07 23:25 | 78.5 | 172.65 | 110.65 | Hart, Gerald | Lawrence, Jeremy / Granillo, David | 12.60224 | 7.7 | 2222 | 2720.165 | 715 | 12W | 1 | 5.5 | 0.018 | 2649 | 192 | F | 37 | VES | 2779 | 2021-01-07 23:22 |  | 20
33925 | 620589 | 60 | 59 | TC8695 | 6995 | 8 | 260 | 1 | 2021 | 2021-01-07 23:26 | 2021-01-08 00:50 | 84.1 | 165.1 | 103.1 | Hart, Gerald | Lawrence, Jeremy / Granillo, David | 11.96446 | 7.7 | 2222 | 2703.338 | 715 | 12W | 0 | 6 | 0.017 | 2652 | 75 | F | 20 | VES | 2771 | 2021-01-08 00:42 | 2021-01-08 00:42 | 18
33934 | 620590 | 62 | 62 | TC8695 | 6995 | 9 | 260 | 1 | 2021 | 2021-01-08 00:50 | 2021-01-08 01:59 | 69.3 | 173.3 | 111.3 | Hart, Gerald | Lawrence, Jeremy / Granillo, David | 10.82751 | 7.7 | 2222 | 2711.322 | 715 | 12W | 0 | 6 | 0.019 | 2649 | 96 | F | 40 | VES | 2773 | 2021-01-08 01:58 | 2021-01-08 01:58 | 28
16359 | 620591 | 64 | 63 | TC8695 | 6995 | 10 | 260 | 1 | 2021 | 2021-01-08 01:59 | 2021-01-08 03:01 | 61.7 | 172.3 | 110.3 | Hart, Gerald | Lawrence, Jeremy / Granillo, David | 11.44608 | 7.7 | 2222 | 2707.653 | 715 | 12W | 1 | 5.5 | 0.02 | 2648 | 73 | F | 35 | VES | 2773 | 2021-01-08 02:58 |  | 20
33933 | 620592 | 60 | 59 | TC8695 | 6995 | 11 | 260 | 1 | 2021 | 2021-01-08 03:02 | 2021-01-08 04:01 | 59.7 | 171.65 | 109.65 | Hart, Gerald | Lawrence, Jeremy / Granillo, David | 11.51708 | 7.7 | 2222 | 2715.514 | 715 | 12W | 2 | 5 | 0.015 | 2650 | 174 | F | 22 | VES | 2773 | 2021-01-08 03:59 |  | 22
29521 | 620593 | 60 | 53 | TC8695 | 6995 | 12 | 260 | 1 | 2021 | 2021-01-08 04:01 | 2021-01-08 04:57 | 55.4 | 167.25 | 105.25 | Hart, Gerald | Lawrence, Jeremy / Granillo, David | 10.97443 | 7.7 | 2222 | 2708.045 | 715 | 12W | 3 | 4.5 | 0.018 | 2648 | 197 | F | 34 | VES | 2759 |  | 2021-01-08 04:55 | 23
16428 | 620594 | 62 | 60 | TC8695 | 6995 | 13 | 260 | 1 | 2021 | 2021-01-08 04:57 | 2021-01-08 05:52 | 55.2 | 175.9 | 113.9 | Hart, Gerald | Lawrence, Jeremy / Granillo, David | 11.49442 | 7.7 | 2222 | 2701.576 | 715 | 12W | 4 | 4 | 0.019 | 2648 | 124 | F | 24 | VES | 2752 | 2021-01-08 05:48 |  | 29
3305 | 620595 | 58 | 47 | TC8695 | 6995 | 14 | 260 | 1 | 2021 | 2021-01-08 05:53 | 2021-01-08 06:56 | 63.9 | 168.5 | 106.5 | Hart, Gerald | Lawrence, Jeremy / Granillo, David | 10.44108 | 7.7 | 2222 | 2596.019 | 715 | 12W | 5 | 3.5 | 0.016 | 2647 | 76 | F | 32 | VES | 2767 |  | 2021-01-08 06:41 | 28
33922 | 620596 | 36 | 34 | TC8695 | 6995 | 15 | 260 | 1 | 2021 | 2021-01-08 06:57 | 2021-01-08 07:40 | 43.1 | 172.05 | 110.05 | Cesario, Jason | San Juan, Silvester / Jimenez, Jose | 29.05247 | 9.4 | 2176 | 2706.754 | 715 | 14E | 4 | 4 | 0.016 | 2648 | 81 | F | 35 | VES | 2795 | 2021-01-08 07:38 | 2021-01-08 07:38 | 29
7692 | 620597 | 62 | 60 | TC8695 | 6995 | 16 | 260 | 1 | 2021 | 2021-01-08 07:40 | 2021-01-08 08:27 | 47.1 | 169.4 | 107.4 | Cesario, Jason | San Juan, Silvester / Jimenez, Jose | 29.37374 | 9.4 | 2176 | 2728.957 | 715 | 14E | 4 | 4 | 0.016 | 2648 | 156 | F | 40 | VES | 2763 | 2021-01-08 08:23 |  | 27
25083 | 620598 | 70 | 64 | TC8695 | 6995 | 17 | 260 | 1 | 2021 | 2021-01-08 08:27 | 2021-01-08 09:15 | 47.4 | 173.2 | 111.2 | Cesario, Jason | San Juan, Silvester / Jimenez, Jose | 29.73429 | 9.4 | 2176 | 2713.396 | 715 | 14E | 3 | 4.5 | 0.014 | 2650 | 150 | F | 25 | VES | 2762 | 2021-01-08 09:13 | 2021-01-08 09:12 | 25
3312 | 620599 | 60 | 60 | TC8695 | 6995 | 18 | 260 | 1 | 2021 | 2021-01-08 09:15 | 2021-01-08 10:01 | 46.1 | 167.7 | 105.7 | Cesario, Jason | San Juan, Silvester / Jimenez, Jose | 29.59309 | 9.4 | 2176 | 2703.168 | 715 | 14E | 2 | 5 | 0.018 | 2647 | 55 | F | 34 | VES | 2747 |  |  | 28
16366 | 620600 | 62 | 62 | TC8695 | 6995 | 19 | 260 | 1 | 2021 | 2021-01-08 10:01 | 2021-01-08 10:50 | 49 | 173.9 | 111.9 | Cesario, Jason | San Juan, Silvester / Jimenez, Jose | 29.39326 | 9.4 | 2176 | 2698.305 | 715 | 14E | 1 | 5.5 | 0.015 | 2648 | 85 | F | 31 | VES | 2753 |  |  | 18
20745 | 620601 | 60 | 57 | TC8695 | 6995 | 20 | 260 | 1 | 2021 | 2021-01-08 10:51 | 2021-01-08 11:43 | 52.8 | 169.05 | 91.05 | Cesario, Jason | San Juan, Silvester / Jimenez, Jose | 29.86887 | 9.4 | 2176 | 2696.927 | 715 | 14E | 0 | 6 | 0.014 | 2650 | 179 | L1 | 26 | VES | 2748 | 2021-01-08 11:40 | 2021-01-08 11:42 | 20
25134 | 620602 | 64 | 57 | TC8695 | 6995 | 21 | 260 | 1 | 2021 | 2021-01-08 11:44 | 2021-01-08 12:39 | 55.2 | 177.7 | 115.7 | Cesario, Jason | San Juan, Silvester / Jimenez, Jose | 28.7592 | 9.4 | 2176 | 2708.501 | 715 | 14E | 0 | 6 | 0.014 | 2650 | 181 | F | 25 | VES | 2754 | 2021-01-08 12:38 | 2021-01-08 12:37 | 30
7625 | 620603 | 62 | 60 | TC8695 | 6995 | 22 | 260 | 1 | 2021 | 2021-01-08 12:39 | 2021-01-08 13:30 | 50.6 | 163.25 | 101.25 | Cesario, Jason | San Juan, Silvester / Jimenez, Jose | 27.79726 | 9.4 | 2176 | 2704.781 | 715 | 14E | 0 | 6 | 0.014 | 2649 | 73 | F | 36 | VES | 2746 | 2021-01-08 13:27 | 2021-01-08 13:28 | 20
33926 | 620604 | 62 | 59 | TC8695 | 6995 | 23 | 260 | 1 | 2021 | 2021-01-08 13:30 | 2021-01-08 14:14 | 44.3 | 167.8 | 105.8 | Cesario, Jason | San Juan, Silvester / Jimenez, Jose | 28.11797 | 9.4 | 2176 | 2701.957 | 715 | 14E | 2 | 5 | 0.016 | 2649 | 71 | F | 27 | VES | 2730 | 2021-01-08 14:12 | 2021-01-08 14:12 | 28
16396 | 620605 | 60 | 57 | TC8695 | 6995 | 24 | 260 | 1 | 2021 | 2021-01-08 14:15 | 2021-01-08 15:06 | 51.1 | 168.6 | 106.6 | Cesario, Jason | San Juan, Silvester / Jimenez, Jose | 27.41646 | 9.4 | 2176 | 2699.146 | 715 | 14E | 3 | 4.5 | 0.015 | 2647 | 82 | F | 34 | VES | 2739 | 2021-01-08 15:02 | 2021-01-08 15:02 | 21
33924 | 620606 | 62 | 62 | TC8695 | 6995 | 25 | 260 | 1 | 2021 | 2021-01-08 15:06 | 2021-01-08 16:03 | 57.2 | 172.85 | 110.85 | Cesario, Jason | San Juan, Silvester / Jimenez, Jose | 28.05837 | 9.4 | 2176 | 2695.709 | 715 | 14E | 4 | 4 | 0.012 | 2649 | 81 | L1 | 27 | VES | 2751 | 2021-01-08 15:58 | 2021-01-08 15:58 | 19
29503 | 620607 | 62 | 61 | TA99106 | 6995 | 26 | 260 | 1 | 2021 | 2021-01-08 16:03 | 2021-01-08 17:09 | 65.1 | 161 | 99 | Cesario, Jason | San Juan, Silvester / Jimenez, Jose | 27.59918 | 9.4 | 2176 | 2699.239 | 715 | 14E | 4 | 4 | 0.013 | 2639 | 144 | F | 33 | VES | 2750 | 2021-01-08 17:04 | 2021-01-08 17:04 | 20
7615 | 620608 | 56 | 54 | TA99106 | 6995 | 28 | 260 | 1 | 2021 | 2021-01-08 18:06 | 2021-01-08 19:04 | 57.7 | 165.2 | 103.2 | Cesario, Jason | San Juan, Silvester / Jimenez, Jose | 28.16712 | 9.4 | 2176 | 2709.116 | 715 | 14E | 2 | 5 | 0.011 | 2635 | 163 | F | 33 | VES | 2748 | 2021-01-08 19:01 | 2021-01-08 18:59 | 26
29464 | 620609 | 60 | 60 | TA99106 | 6995 | 27 | 260 | 1 | 2021 | 2021-01-08 17:09 | 2021-01-08 18:06 | 56.8 | 166.6 | 88.60001 | Cesario, Jason | San Juan, Silvester / Jimenez, Jose | 27.78396 | 9.4 | 2176 | 2715.694 | 715 | 14E | 3 | 4.5 | 0.014 | 2636 | 105 | F | 30 | VES | 2760 | 2021-01-08 18:03 | 2021-01-08 18:04 | 24
25106 | 620610 | 62 | 62 | TA99106 | 6995 | 29 | 260 | 1 | 2021 | 2021-01-08 19:04 | 2021-01-08 20:07 | 63.3 | 174.95 | 112.95 | Hudson, Tom | Robinson, Darin / Wheeler, Johnathon | 28.84643 | 9.4 | 2176 | 2684.192 | 715 | 14E | 1 | 5.5 | 0.015 | 2635 | 108 | F | 24 | VES | 2731 | 2021-01-08 20:03 | 2021-01-08 20:06 | 22
16409 | 620611 | 62 | 62 | TA99106 | 6995 | 30 | 260 | 1 | 2021 | 2021-01-08 20:07 | 2021-01-08 21:00 | 52.8 | 169.5 | 107.5 | Hudson, Tom | Robinson, Darin / Wheeler, Johnathon | 28.95174 | 9.4 | 2176 | 2686.977 | 715 | 14E | 0 | 6 | 0.014 | 2636 | 151 | F | 27 | VES | 2737 | 2021-01-08 20:58 | 2021-01-08 20:58 | 28
3304 | 620612 | 62 | 61 | TA99106 | 6995 | 31 | 260 | 1 | 2021 | 2021-01-08 21:01 | 2021-01-08 21:47 | 46.4 | 175.85 | 113.85 | Hudson, Tom | Robinson, Darin / Wheeler, Johnathon | 28.70785 | 9.4 | 2176 | 2684.024 | 715 | 14E | 0 | 6 | 0.015 | 2637 | 45 | L2 | 40 | VES | 2731 | 2021-01-08 21:44 | 2021-01-08 21:45 | 29
33835 | 620613 | 60 | 60 | TA99106 | 6995 | 32 | 260 | 1 | 2021 | 2021-01-08 21:47 | 2021-01-08 22:29 | 42 | 171.4 | 109.4 | Hudson, Tom | Robinson, Darin / Wheeler, Johnathon | 27.88486 | 9.4 | 2176 | 2678.315 | 715 | 14E | 1 | 5.5 | 0.014 | 2633 | 199 | F | 25 | VES | 2728 | 2021-01-08 22:24 | 2021-01-08 22:27 | 30
20752 | 620614 | 60 | 60 | TA99106 | 6995 | 33 | 260 | 1 | 2021 | 2021-01-08 22:29 | 2021-01-08 23:15 | 45.6 | 166.5 | 104.5 | Hudson, Tom | Robinson, Darin / Wheeler, Johnathon | 29.3982 | 9.4 | 2176 | 2716.179 | 715 | 14E | 2 | 5 | 0.012 | 2637 | 142 | F | 34 | VES | 2752 |  | 2021-01-08 23:13 | 24
16378 | 620615 | 68 | 68 | TA99106 | 6995 | 34 | 260 | 1 | 2021 | 2021-01-08 23:15 | 2021-01-09 00:04 | 48.9 | 165.9 | 103.9 | Hudson, Tom | Robinson, Darin / Wheeler, Johnathon | 29.01547 | 9.4 | 2176 | 2715.944 | 715 | 14E | 3 | 4.5 | 0.014 | 2638 | 73 | F | 32 | VES | 2744 | 2021-01-08 23:58 | 2021-01-09 00:02 | 25
16413 | 620616 | 60 | 60 | TA99106 | 6995 | 35 | 260 | 1 | 2021 | 2021-01-09 00:04 | 2021-01-09 00:50 | 45.8 | 161.55 | 99.55 | Hudson, Tom | Robinson, Darin / Wheeler, Johnathon | 28.5461 | 9.4 | 2176 | 2714.245 | 715 | 14E | 4 | 4 | 0.014 | 2638 | 180 | F | 22 | VES | 2756 | 2021-01-09 00:44 | 2021-01-09 00:49 | 29
3319 | 620617 | 62 | 62 | TA99106 | 6995 | 36 | 260 | 1 | 2021 | 2021-01-09 00:50 | 2021-01-09 01:40 | 49.9 | 172.4 | 110.4 | Hudson, Tom | Robinson, Darin / Wheeler, Johnathon | 28.43582 | 9.4 | 2176 | 2697.244 | 715 | 14E | 4 | 4 | 0.011 | 2638 | 82 | F | 21 | VES | 2737 | 2021-01-09 01:37 | 2021-01-09 01:39 | 19
3301 | 620618 | 64 | 64 | TA99106 | 6995 | 37 | 260 | 1 | 2021 | 2021-01-09 01:41 | 2021-01-09 02:28 | 47.2 | 176.2 | 114.2 | Hudson, Tom | Robinson, Darin / Wheeler, Johnathon | 28.11396 | 9.4 | 2176 | 2695.785 | 715 | 14E | 3 | 4.5 | 0.013 | 2636 | 106 | F | 34 | VES | 2739 |  |  | 18
16408 | 620619 | 60 | 60 | TA99106 | 6995 | 38 | 260 | 1 | 2021 | 2021-01-09 02:28 | 2021-01-09 03:15 | 46.8 | 171.2 | 109.2 | Hudson, Tom | Robinson, Darin / Wheeler, Johnathon | 27.75773 | 9.4 | 2176 | 2691.919 | 715 | 14E | 2 | 5 | 0.015 | 2636 | 47 | F | 39 | VES | 2732 | 2021-01-09 03:09 | 2021-01-09 03:13 | 22
25100 | 620620 | 74 | 74 | TA99106 | 6995 | 39 | 260 | 1 | 2021 | 2021-01-09 03:15 | 2021-01-09 04:04 | 48.9 | 175.1 | 113.1 | Hudson, Tom | Robinson, Darin / Wheeler, Johnathon | 27.781 | 9.4 | 2176 | 2688.816 | 715 | 14E | 1 | 5.5 | 0.012 | 2637 | 152 | F | 28 | VES | 2750 | 2021-01-09 04:02 | 2021-01-09 04:01 | 18 | 1
11945 | 620621 | 74 | 72 | TA99106 | 6995 | 40 | 260 | 1 | 2021 | 2021-01-09 04:04 | 2021-01-09 04:51 | 47 | 169.05 | 107.05 | Hudson, Tom | Robinson, Darin / Wheeler, Johnathon | 27.79967 | 9.4 | 2176 | 2701.005 | 715 | 14E | 0 | 6 | 0.014 | 2638 | 78 | F | 33 | VES | 2737 | 2021-01-09 04:44 | 2021-01-09 04:49 | 21 | 2
16370 | 620622 | 72 | 71 | TA99106 | 6995 | 41 | 260 | 1 | 2021 | 2021-01-09 04:51 | 2021-01-09 05:39 | 47.6 | 171.35 | 109.35 | Hudson, Tom | Robinson, Darin / Wheeler, Johnathon | 28.19336 | 9.4 | 2176 | 2699.255 | 715 | 14E | 0 | 6 | 0.018 | 2636 | 177 | F | 26 | VES | 2740 | 2021-01-09 05:37 | 2021-01-09 05:37 | 21
3269 | 620623 | 60 | 56 | TA99106 | 6995 | 42 | 260 | 1 | 2021 | 2021-01-09 05:39 | 2021-01-09 06:38 | 58.7 | 171.7 | 109.7 | Hudson, Tom | Robinson, Darin / Wheeler, Johnathon | 27.96852 | 9.4 | 2176 | 2655.203 | 715 | 14E | 1 | 5.5 | 0.016 | 2637 | 72 | F | 34 | VES | 2738 | 2021-01-09 06:23 | 2021-01-09 06:26 | 22
7621 | 620624 | 48 | 48 | TC8086 | 6995 | 43 | 260 | 1 | 2021 | 2021-01-09 06:38 | 2021-01-09 07:29 | 51 | 177.15 | 115.15 | Cesario, Jason | San Juan, Silvester / Jimenez, Jose | 11.22426 | 4.1 | 2223 | 2685.754 | 715 | 19W | 4 | 4 | 0.012 | 2650 | 135 | F | 32 | VES | 2795 |  |  | 28
33853 | 620625 | 60 | 60 | TC8086 | 6995 | 44 | 260 | 1 | 2021 | 2021-01-09 07:29 | 2021-01-09 08:31 | 61.3 | 167.85 | 105.85 | Cesario, Jason | San Juan, Silvester / Jimenez, Jose | 11.92724 | 4.1 | 2223 | 2705.215 | 715 | 19W | 4 | 4 | 0.016 | 2648 | 171 | F | 20 | VES | 2747 |  |  | 30
20802 | 620626 | 58 | 57 | TC8086 | 6995 | 45 | 260 | 1 | 2021 | 2021-01-09 08:31 | 2021-01-09 09:39 | 68.4 | 178.55 | 116.55 | Cesario, Jason | San Juan, Silvester / Jimenez, Jose | 11.84685 | 4.1 | 2223 | 2692.819 | 715 | 19W | 3 | 4.5 | 0.014 | 2647 | 168 | F | 30 | VES | 2743 |  |  | 24
29484 | 620627 | 48 | 48 | TC8086 | 6996 | 1 | 260 | 1 | 2021 | 2021-01-09 12:44 | 2021-01-09 16:40 | 236.7 | 167.9 | 105.9 | Cesario, Jason | San Juan, Silvester / Jimenez, Jose | 28.10425 | 3.1 | 2199 | 2752.716 | 715 | 15E | 4 | 4 | 0.012 | 2646 | 52 | L1 | 36 | VES | 2815 |  |  | 23
25140 | 620628 | 60 | 58 | TC8086 | 6996 | 2 | 260 | 1 | 2021 | 2021-01-09 13:37 | 2021-01-09 14:27 | 49.9 | 170 | 108 | Cesario, Jason | San Juan, Silvester / Jimenez, Jose | 27.28222 | 3.1 | 2199 | 2715.512 | 715 | 15E | 4 | 4 | 0.016 | 2649 | 177 | L4 | 21 | VES | 2749 |  |  | 18
16333 | 620629 | 60 | 47 | TC8086 | 6996 | 4 | 260 | 1 | 2021 | 2021-01-09 15:19 | 2021-01-09 16:14 | 55.7 | 161.1 | 99.10001 | Cesario, Jason | San Juan, Silvester / Jimenez, Jose | 27.29085 | 3.1 | 2199 | 2705.963 | 715 | 15E | 2 | 5 | 0.01 | 2648 | 169 | L3 | 22 | VES | 2753 | 2021-01-09 16:12 | 2021-01-09 16:12 | 24
29470 | 620631 | 66 | 66 | TC8086 | 6996 | 5 | 260 | 1 | 2021 | 2021-01-09 16:15 | 2021-01-09 17:09 | 54.6 | 166.75 | 104.75 | Cesario, Jason | San Juan, Silvester / Jimenez, Jose | 26.99772 | 3.1 | 2199 | 2698.69 | 715 | 15E | 1 | 5.5 | 0.019 | 2645 | 165 | F | 34 | VES | 2737 | 2021-01-09 17:03 | 2021-01-09 17:07 | 21
20801 | 620632 | 54 | 47 | TC8086 | 6996 | 6 | 260 | 1 | 2021 | 2021-01-09 17:09 | 2021-01-09 17:52 | 42.5 | 171.25 | 109.25 | Cesario, Jason | San Juan, Silvester / Jimenez, Jose | 26.46503 | 3.1 | 2199 | 2713.604 | 715 | 15E | 0 | 6 | 0.017 | 2648 | 47 | F | 34 | VES | 2748 | 2021-01-09 17:50 | 2021-01-09 17:50 | 28
33896 | 620633 | 60 | 59 | TC8086 | 6996 | 7 | 260 | 1 | 2021 | 2021-01-09 17:52 | 2021-01-09 18:37 | 45.5 | 167.6 | 105.6 | Cesario, Jason | San Juan, Silvester / Jimenez, Jose | 25.96628 | 3.1 | 2199 | 2710.754 | 715 | 15E | 0 | 6 | 0.013 | 2647 | 107 | F | 30 | VES | 2749 | 2021-01-09 18:36 | 2021-01-09 18:36 | 19
25102 | 620634 | 70 | 69 | TC8086 | 6996 | 8 | 260 | 1 | 2021 | 2021-01-09 18:38 | 2021-01-09 19:24 | 46.6 | 176.7 | 114.7 | Cesario, Jason | San Juan, Silvester / Jimenez, Jose | 27.55652 | 3.1 | 2199 | 2706.749 | 715 | 15E | 1 | 5.5 | 0.015 | 2645 | 96 | F | 33 | VES | 2741 | 2021-01-09 19:22 | 2021-01-09 19:23 | 25
3317 | 620635 | 62 | 62 | TC8086 | 6996 | 9 | 260 | 1 | 2021 | 2021-01-09 19:25 | 2021-01-09 20:12 | 47 | 168.55 | 106.55 | Hudson, Tom | Robinson, Darin / Wheeler, Johnathon | 28.0727 | 3.1 | 2199 | 2709.515 | 715 | 15E | 2 | 5 | 0.013 | 2648 | 167 | F | 33 | VES | 2748 |  | 2021-01-09 20:10 | 29
20799 | 620636 | 60 | 59 | TC8086 | 6996 | 10 | 260 | 1 | 2021 | 2021-01-09 20:12 | 2021-01-09 20:59 | 46.7 | 166.45 | 104.45 | Hudson, Tom | Robinson, Darin / Wheeler, Johnathon | 27.76627 | 3.1 | 2199 | 2712.614 | 715 | 15E | 3 | 4.5 | 0.014 | 2648 | 163 | F | 29 | VES | 2748 | 2021-01-09 20:53 | 2021-01-09 20:57 | 23
3324 | 620637 | 60 | 52 | TC8086 | 6996 | 11 | 260 | 1 | 2021 | 2021-01-09 20:59 | 2021-01-09 21:45 | 46.5 | 168.95 | 106.95 | Hudson, Tom | Robinson, Darin / Wheeler, Johnathon | 28.03744 | 3.1 | 2199 | 2704.941 | 715 | 15E | 4 | 4 | 0.014 | 2648 | 83 | F | 25 | VES | 2744 | 2021-01-09 21:36 | 2021-01-09 21:38 | 23
11953 | 620638 | 66 | 57 | TC8086 | 6996 | 12 | 260 | 1 | 2021 | 2021-01-09 21:46 | 2021-01-09 22:35 | 49.8 | 172.3 | 110.3 | Hudson, Tom | Robinson, Darin / Wheeler, Johnathon | 27.65703 | 3.1 | 2199 | 2701.798 | 715 | 15E | 4 | 4 | 0.012 | 2647 | 62 | F | 25 | VES | 2739 | 2021-01-09 22:29 |  | 18
29488 | 620639 | 60 | 60 | TC8086 | 6996 | 13 | 260 | 1 | 2021 | 2021-01-09 22:36 | 2021-01-09 23:20 | 44.6 | 167.75 | 105.75 | Hudson, Tom | Robinson, Darin / Wheeler, Johnathon | 27.4141 | 3.1 | 2199 | 2707.95 | 715 | 15E | 3 | 4.5 | 0.013 | 2649 | 85 | L2 | 21 | VES | 2744 | 2021-01-09 23:12 | 2021-01-09 23:16 | 18
20761 | 620640 | 60 | 60 | TC8086 | 6996 | 14 | 260 | 1 | 2021 | 2021-01-09 23:20 | 2021-01-10 00:08 | 47.5 | 175.7 | 113.7 | Hudson, Tom | Robinson, Darin / Wheeler, Johnathon | 26.90298 | 3.1 | 2199 | 2706.898 | 715 | 15E | 2 | 5 | 0.015 | 2650 | 146 | F | 37 | VES | 2746 | 2021-01-10 00:02 | 2021-01-10 00:06 | 28
11981 | 620641 | 62 | 56 | TC8086 | 6996 | 15 | 260 | 1 | 2021 | 2021-01-10 00:08 | 2021-01-10 00:55 | 47.2 | 166.45 | 104.45 | Hudson, Tom | Robinson, Darin / Wheeler, Johnathon | 26.52334 | 3.1 | 2199 | 2703.293 | 715 | 15E | 1 | 5.5 | 0.013 | 2650 | 105 | F | 35 | VES | 2740 | 2021-01-10 00:46 | 2021-01-10 00:45 | 26
25092 | 620642 | 64 | 64 | TC8086 | 6996 | 16 | 260 | 1 | 2021 | 2021-01-10 00:56 | 2021-01-10 01:42 | 46.2 | 173.85 | 111.85 | Hudson, Tom | Robinson, Darin / Wheeler, Johnathon | 25.67196 | 3.1 | 2199 | 2708.443 | 715 | 15E | 0 | 6 | 0.014 | 2649 | 79 | F | 28 | VES | 2740 | 2021-01-10 01:40 | 2021-01-10 01:40 | 18
16364 | 620643 | 62 | 61 | TC8086 | 6996 | 17 | 260 | 1 | 2021 | 2021-01-10 01:42 | 2021-01-10 02:29 | 47 | 169.9 | 107.9 | Hudson, Tom | Robinson, Darin / Wheeler, Johnathon | 25.58 | 3.1 | 2199 | 2706.971 | 715 | 15E | 0 | 6 | 0.013 | 2650 | 178 | F | 37 | VES | 2744 | 2021-01-10 02:24 | 2021-01-10 02:27 | 22
33876 | 620644 | 62 | 52 | TC8086 | 6996 | 18 | 260 | 1 | 2021 | 2021-01-10 02:29 | 2021-01-10 03:17 | 48 | 169.6 | 107.6 | Hudson, Tom | Robinson, Darin / Wheeler, Johnathon | 26.90832 | 3.1 | 2199 | 2705.575 | 715 | 15E | 1 | 5.5 | 0.013 | 2650 | 140 | F | 39 | VES | 2745 |  | 2021-01-10 03:16 | 29
11956 | 620645 | 66 | 64 | TC8086 | 6996 | 19 | 260 | 1 | 2021 | 2021-01-10 03:17 | 2021-01-10 04:06 | 48.6 | 169.6 | 107.6 | Hudson, Tom | Robinson, Darin / Wheeler, Johnathon | 26.36636 | 3.1 | 2199 | 2701.471 | 715 | 15E | 2 | 5 | 0.012 | 2646 | 173 | F | 20 | VES | 2740 | 2021-01-10 03:49 | 2021-01-10 03:51 | 30
16367 | 620646 | 60 | 59 | TC8086 | 6996 | 20 | 260 | 1 | 2021 | 2021-01-10 04:06 | 2021-01-10 04:53 | 46.3 | 178.3 | 116.3 | Hudson, Tom | Robinson, Darin / Wheeler, Johnathon | 26.31622 | 3.1 | 2199 | 2702.473 | 715 | 15E | 3 | 4.5 | 0.015 | 2650 | 107 | F | 35 | VES | 2740 | 2021-01-10 04:50 | 2021-01-10 04:51 | 25 | 1
3288 | 620647 | 48 | 47 | TC8695 | 6996 | 21 | 260 | 1 | 2021 | 2021-01-10 04:53 | 2021-01-10 05:40 | 46.7 | 170.75 | 108.75 | Hudson, Tom | Robinson, Darin / Wheeler, Johnathon | 26.54468 | 3.1 | 2199 | 2695.047 | 715 | 15E | 4 | 4 | 0.017 | 2646 | 148 | L1 | 39 | VES | 2747 | 2021-01-10 05:38 | 2021-01-10 05:38 | 29
16363 | 620648 | 72 | 67 | TC8695 | 6996 | 22 | 260 | 1 | 2021 | 2021-01-10 05:40 | 2021-01-10 06:33 | 52.8 | 174.45 | 112.45 | Hudson, Tom | Robinson, Darin / Wheeler, Johnathon | 26.17609 | 3.1 | 2199 | 2705.459 | 715 | 15E | 4 | 4 | 0.013 | 2645 | 199 | F | 40 | VES | 2740 | 2021-01-10 06:27 | 2021-01-10 06:31 | 26
16362 | 620649 | 72 | 70 | TC8695 | 6996 | 23 | 260 | 1 | 2021 | 2021-01-10 06:33 | 2021-01-10 07:23 | 50.1 | 172.3 | 110.3 | Cesario, Jason | San Juan, Silvester / Jimenez, Jose | 25.68933 | 3.1 | 2199 | 2709.344 | 715 | 15E | 3 | 4.5 | 0.016 | 2648 | 83 | F | 27 | VES | 2742 |  |  | 18
11915 | 620650 | 72 | 67 | TC8695 | 6996 | 24 | 260 | 1 | 2021 | 2021-01-10 07:23 | 2021-01-10 08:10 | 46.9 | 170.8 | 108.8 | Cesario, Jason | San Juan, Silvester / Jimenez, Jose | 25.85184 | 3.1 | 2199 | 2707.391 | 715 | 15E | 2 | 5 | 0.013 | 2647 | 117 | F | 22 | VES | 2751 | 2021-01-10 08:06 | 2021-01-10 08:08 | 18
7685 | 620651 | 72 | 70 | TC8695 | 6996 | 25 | 260 | 1 | 2021 | 2021-01-10 08:10 | 2021-01-10 09:01 | 50.1 | 171.9 | 109.9 | Cesario, Jason | San Juan, Silvester / Jimenez, Jose | 24.97711 | 3.1 | 2199 | 2712.117 | 715 | 15E | 1 | 5.5 | 0.015 | 2651 | 130 | F | 27 | VES | 2755 | 2021-01-10 08:57 | 2021-01-10 08:59 | 29
3277 | 620653 | 76 | 60 | TC8695 | 6996 | 26 | 260 | 1 | 2021 | 2021-01-10 09:01 | 2021-01-10 09:51 | 50.7 | 179.4 | 117.4 | Cesario, Jason | San Juan, Silvester / Jimenez, Jose | 25.24158 | 3.1 | 2199 | 2716.083 | 715 | 15E | 0 | 6 | 0.013 | 2650 | 115 | F | 37 | VES | 2756 |  | 2021-01-10 09:50 | 30
20763 | 620654 | 72 | 69 | TC8695 | 6996 | 27 | 260 | 1 | 2021 | 2021-01-10 09:52 | 2021-01-10 10:51 | 59.3 | 169.25 | 107.25 | Cesario, Jason | San Juan, Silvester / Jimenez, Jose | 25.18982 | 3.1 | 2199 | 2715.323 | 715 | 15E | 0 | 6 | 0.013 | 2648 | 86 | F | 37 | VES | 2751 | 2021-01-10 10:46 | 2021-01-10 10:48 | 26
25086 | 620655 | 78 | 75 | TC8695 | 6996 | 28 | 260 | 1 | 2021 | 2021-01-10 10:51 | 2021-01-10 11:58 | 66.8 | 178 | 116 | Cesario, Jason | San Juan, Silvester / Jimenez, Jose | 25.78866 | 3.1 | 2199 | 2708.699 | 715 | 15E | 1 | 5.5 | 0.013 | 2648 | 169 | L1 | 32 | VES | 2747 |  | 2021-01-10 11:55 | 30 | 1
3300 | 620656 | 64 | 64 | TC8695 | 6996 | 30 | 260 | 1 | 2021 | 2021-01-10 12:47 | 2021-01-10 13:26 | 39.7 | 157.1 | 95.10001 | Cesario, Jason | San Juan, Silvester / Jimenez, Jose | 25.47708 | 3.1 | 2199 | 2707.267 | 715 | 15E | 3 | 4.5 | 0.012 | 2648 | 94 | F | 29 | VES | 2741 | 2021-01-10 13:23 | 2021-01-10 13:24 | 18 | 2
3318 | 620657 | 68 | 67 | TC8695 | 6996 | 31 | 260 | 1 | 2021 | 2021-01-10 13:27 | 2021-01-10 14:16 | 49.7 | 168.3 | 106.3 | Cesario, Jason | San Juan, Silvester / Jimenez, Jose | 25.24439 | 3.1 | 2199 | 2729.051 | 715 | 15E | 4 | 4 | 0.012 | 2648 | 137 | F | 40 | VES | 2761 | 2021-01-10 14:14 | 2021-01-10 14:15 | 25 | 2
33895 | 620658 | 74 | 74 | TC8695 | 6996 | 32 | 260 | 1 | 2021 | 2021-01-10 14:17 | 2021-01-10 15:11 | 54.5 | 169.65 | 107.65 | Cesario, Jason | San Juan, Silvester / Jimenez, Jose | 25.97261 | 3.1 | 2199 | 2698.84 | 715 | 15E | 4 | 4 | 0.013 | 2648 | 200 | F | 31 | VES | 2741 | 2021-01-10 15:08 | 2021-01-10 15:09 | 21 | 9
7638 | 620660 | 48 | 47 | TC8695 | 6997 | 1 | 260 | 1 | 2021 | 2021-01-10 17:47 | 2021-01-10 20:15 | 148 | 171 | 109 | Cesario, Jason | San Juan, Silvester / Jimenez, Jose | 11.90789 | 5.6 | 2242 | 2740.567 | 715 | 17W | 4 | 4 | 0.011 | 2648 | 103 | F | 35 | VES | 2790 |  |  | 25
11987 | 620661 | 72 | 71 | TC8695 | 6997 | 2 | 260 | 1 | 2021 | 2021-01-10 18:31 | 2021-01-10 19:34 | 63.1 | 177.1 | 115.1 | McKlem, Paul | Robinson, Darin / Wheeler, Johnathon | 10.7695 | 5.6 | 2242 | 2696.798 | 715 | 17W | 4 | 4 | 0.012 | 2647 | 118 | F | 32 | VES | 2752 |  |  | 21
29505 | 620662 | 72 | 72 | TC8695 | 6997 | 3 | 260 | 1 | 2021 | 2021-01-10 19:34 | 2021-01-10 20:30 | 56.2 | 169.7 | 107.7 | McKlem, Paul | Robinson, Darin / Wheeler, Johnathon | 10.41001 | 5.6 | 2242 | 2699.688 | 715 | 17W | 3 | 4.5 | 0.013 | 2648 | 89 | F | 22 | VES | 2755 | 2021-01-10 20:25 | 2021-01-10 20:29 | 19
29430 | 620663 | 70 | 58 | TC8695 | 6997 | 4 | 260 | 1 | 2021 | 2021-01-10 20:30 | 2021-01-10 21:19 | 48.8 | 162.95 | 100.95 | McKlem, Paul | Robinson, Darin / Wheeler, Johnathon | 10.92252 | 5.6 | 2242 | 2699.018 | 715 | 17W | 2 | 5 | 0.013 | 2635 | 191 | F | 40 | VES | 2754 | 2021-01-10 21:13 | 2021-01-10 21:14 | 26
11929 | 620664 | 70 | 54 | TC8695 | 6997 | 5 | 260 | 1 | 2021 | 2021-01-10 21:20 | 2021-01-10 22:05 | 45.8 | 165.2 | 103.2 | McKlem, Paul | Robinson, Darin / Wheeler, Johnathon | 10.12984 | 5.6 | 2242 | 2677.345 | 715 | 17W | 1 | 5.5 | 0.013 | 2649 | 170 | F | 39 | VES | 2744 | 2021-01-10 22:04 |  | 20
20766 | 620665 | 74 | 73 | TC8695 | 6997 | 6 | 260 | 1 | 2021 | 2021-01-10 22:06 | 2021-01-10 22:53 | 47.5 | 173.05 | 111.05 | McKlem, Paul | Robinson, Darin / Wheeler, Johnathon | 10.02607 | 5.6 | 2242 | 2694.333 | 715 | 17W | 0 | 6 | 0.015 | 2649 | 166 | F | 29 | VES | 2744 | 2021-01-10 22:49 |  | 24
25084 | 620666 | 70 | 70 | TC8695 | 6997 | 7 | 260 | 1 | 2021 | 2021-01-10 22:53 | 2021-01-10 23:39 | 45.6 | 169.85 | 107.85 | McKlem, Paul | Robinson, Darin / Wheeler, Johnathon | 10.21969 | 5.6 | 2242 | 2702.445 | 715 | 17W | 0 | 6 | 0.015 | 2646 | 198 | F | 40 | VES | 2749 | 2021-01-10 23:35 |  | 29
25136 | 620667 | 72 | 71 | TC8695 | 6997 | 8 | 260 | 1 | 2021 | 2021-01-10 23:39 | 2021-01-11 00:26 | 47.2 | 176.6 | 114.6 | McKlem, Paul | Robinson, Darin / Wheeler, Johnathon | 7.566324 | 5.6 | 2242 | 2700.731 | 715 | 17W | 1 | 5.5 | 0.016 | 2652 | 150 | F | 34 | VES | 2743 | 2021-01-11 00:22 | 2021-01-11 00:25 | 28
3302 | 620668 | 76 | 76 | TC8695 | 6997 | 9 | 260 | 1 | 2021 | 2021-01-11 00:27 | 2021-01-11 01:09 | 42.8 | 170.75 | 108.75 | McKlem, Paul | Robinson, Darin / Wheeler, Johnathon | 10.65699 | 5.6 | 2242 | 2700.624 | 715 | 17W | 2 | 5 | 0.014 | 2649 | 55 | F | 27 | VES | 2736 | 2021-01-11 01:02 | 2021-01-11 01:08 | 23
33928 | 620669 | 72 | 72 | TC8695 | 6997 | 10 | 260 | 1 | 2021 | 2021-01-11 01:10 | 2021-01-11 01:53 | 43.5 | 176.25 | 114.25 | McKlem, Paul | Robinson, Darin / Wheeler, Johnathon | 10.73678 | 5.6 | 2242 | 2700.349 | 715 | 17W | 3 | 4.5 | 0.015 | 2649 | 152 | F | 31 | VES | 2739 | 2021-01-11 01:48 | 2021-01-11 01:48 | 30
16407 | 620670 | 74 | 73 | TC8695 | 6997 | 11 | 260 | 1 | 2021 | 2021-01-11 01:53 | 2021-01-11 02:36 | 43.1 | 171.05 | 109.05 | McKlem, Paul | Robinson, Darin / Wheeler, Johnathon | 10.75138 | 5.6 | 2242 | 2697.515 | 715 | 17W | 4 | 4 | 0.016 | 2647 | 182 | F | 26 | VES | 2739 | 2021-01-11 02:33 | 2021-01-11 02:35 | 25
3297 | 620671 | 74 | 74 | TC8695 | 6997 | 12 | 260 | 1 | 2021 | 2021-01-11 02:37 | 2021-01-11 03:20 | 43.6 | 167.05 | 105.05 | McKlem, Paul | Robinson, Darin / Wheeler, Johnathon | 11.48456 | 5.6 | 2242 | 2704.226 | 715 | 17W | 4 | 4 | 0.014 | 2650 | 162 | F | 20 | VES | 2747 |  | 2021-01-11 03:18 | 21 | 1
25081 | 620672 | 72 | 71 | TC8695 | 6997 | 13 | 260 | 1 | 2021 | 2021-01-11 03:20 | 2021-01-11 04:05 | 44.5 | 172.15 | 110.15 | McKlem, Paul | Robinson, Darin / Wheeler, Johnathon | 10.7017 | 5.6 | 2242 | 2698.768 | 715 | 17W | 3 | 4.5 | 0.015 | 2649 | 190 | F | 26 | VES | 2739 | 2021-01-11 03:59 | 2021-01-11 04:03 | 21
20734 | 620673 | 68 | 68 | TC8695 | 6997 | 14 | 260 | 1 | 2021 | 2021-01-11 04:05 | 2021-01-11 04:49 | 44.1 | 176.25 | 114.25 | McKlem, Paul | Robinson, Darin / Wheeler, Johnathon | 9.645159 | 5.6 | 2242 | 2700.094 | 715 | 17W | 2 | 5 | 0.02 | 2651 | 135 | F | 24 | VES | 2735 | 2021-01-11 04:48 | 2021-01-11 04:48 | 21
7679 | 620674 | 72 | 72 | TC8695 | 6997 | 15 | 260 | 1 | 2021 | 2021-01-11 04:50 | 2021-01-11 05:36 | 46.7 | 169.2 | 107.2 | McKlem, Paul | Robinson, Darin / Wheeler, Johnathon | 10.56643 | 5.6 | 2242 | 2709.463 | 715 | 17W | 1 | 5.5 | 0.02 | 2651 | 185 | F | 20 | VES | 2742 | 2021-01-11 05:33 |  | 21
33859 | 620675 | 76 | 75 | TC8695 | 6997 | 16 | 260 | 1 | 2021 | 2021-01-11 05:37 | 2021-01-11 06:23 | 46.6 | 177.15 | 115.15 | McKlem, Paul | Robinson, Darin / Wheeler, Johnathon | 10.3891 | 5.6 | 2242 | 2705.803 | 715 | 17W | 0 | 6 | 0.019 | 2649 | 159 | F | 26 | VES | 2743 | 2021-01-11 06:18 | 2021-01-11 06:22 | 20
20775 | 620676 | 66 | 65 | TC8695 | 6997 | 17 | 260 | 1 | 2021 | 2021-01-11 06:24 | 2021-01-11 07:06 | 42.2 | 167.2 | 105.2 | Hart, Gerald | Lawrence, Jeremy / Landgren, Loren | 11.08812 | 5.6 | 2242 | 2703.022 | 715 | 17W | 0 | 6 | 0.018 | 2647 | 174 | F | 24 | VES | 2743 | 2021-01-11 07:04 | 2021-01-11 07:04 | 22
3330 | 620677 | 72 | 61 | TC8695 | 6997 | 18 | 260 | 1 | 2021 | 2021-01-11 07:06 | 2021-01-11 07:51 | 45.4 | 174.55 | 112.55 | Hart, Gerald | Lawrence, Jeremy / Landgren, Loren | 11.41367 | 5.6 | 2242 | 2704.32 | 715 | 17W | 1 | 5.5 | 0.015 | 2651 | 162 | F | 34 | VES | 2745 | 2021-01-11 07:48 | 2021-01-11 07:48 | 22
16417 | 620678 | 70 | 62 | TC8695 | 6997 | 19 | 260 | 1 | 2021 | 2021-01-11 07:52 | 2021-01-11 08:38 | 46.4 | 169.55 | 107.55 | Hart, Gerald | Lawrence, Jeremy / Landgren, Loren | 11.63479 | 5.6 | 2242 | 2703.977 | 715 | 17W | 2 | 5 | 0.018 | 2649 | 99 | F | 27 | EIC | 2749 | 2021-01-11 08:34 |  | 22
29450 | 620679 | 74 | 64 | TC8695 | 6997 | 20 | 260 | 1 | 2021 | 2021-01-11 08:38 | 2021-01-11 09:26 | 47.5 | 173.9 | 111.9 | Hart, Gerald | Lawrence, Jeremy / Landgren, Loren | 9.863757 | 5.6 | 2242 | 2709.168 | 715 | 17W | 3 | 4.5 | 0.016 | 2649 | 154 | F | 29 | EIC | 2746 | 2021-01-11 09:23 |  | 22
20751 | 620680 | 70 | 70 | TC8695 | 6997 | 21 | 260 | 1 | 2021 | 2021-01-11 09:26 | 2021-01-11 10:12 | 45.6 | 169.4 | 107.4 | Hart, Gerald | Lawrence, Jeremy / Landgren, Loren | 10.50918 | 5.6 | 2242 | 2703.981 | 715 | 17W | 4 | 4 | 0.02 | 2646 | 193 | F | 33 | EIC | 2737 | 2021-01-11 10:10 | 2021-01-11 10:10 | 20
7672 | 620681 | 72 | 72 | TC8695 | 6997 | 22 | 260 | 1 | 2021 | 2021-01-11 10:12 | 2021-01-11 11:09 | 57.2 | 177.25 | 115.25 | Hart, Gerald | Lawrence, Jeremy / Landgren, Loren | 9.820617 | 5.6 | 2242 | 2710.333 | 715 | 17W | 4 | 4 | 0.018 | 2647 | 189 | F | 25 | EIC | 2753 | 2021-01-11 11:06 | 2021-01-11 11:06 | 23
3296 | 620682 | 72 | 72 | TC8695 | 6997 | 23 | 260 | 1 | 2021 | 2021-01-11 11:09 | 2021-01-11 12:11 | 61.7 | 170.1 | 108.1 | Hart, Gerald | Lawrence, Jeremy / Landgren, Loren | 10.3918 | 5.6 | 2242 | 2696.439 | 715 | 17W | 3 | 4.5 | 0.018 | 2648 | 181 | F | 38 | EIC | 2739 | 2021-01-11 12:06 | 2021-01-11 12:09 | 29
3295 | 620683 | 74 | 70 | TC8695 | 6997 | 24 | 260 | 1 | 2021 | 2021-01-11 12:11 | 2021-01-11 12:59 | 47.6 | 176.75 | 114.75 | Hart, Gerald | Lawrence, Jeremy / Landgren, Loren | 7.010922 | 5.6 | 2242 | 2716.98 | 715 | 17W | 3 | 4.5 | 0.015 | 2648 | 117 | F | 21 | EIC | 2756 | 2021-01-11 12:54 |  | 23
20742 | 620685 | 72 | 72 | TC8695 | 6997 | 26 | 260 | 1 | 2021 | 2021-01-11 13:46 | 2021-01-11 14:32 | 46.3 | 168.65 | 106.65 | Hart, Gerald | Lawrence, Jeremy / Landgren, Loren | 9.398917 | 5.6 | 2242 | 2702.981 | 715 | 17W | 0 | 6 | 0.015 | 2652 | 91 | F | 38 | EIC | 2743 | 2021-01-11 14:30 | 2021-01-11 14:29 | 26
7682 | 620686 | 70 | 70 | TC8695 | 6997 | 27 | 260 | 1 | 2021 | 2021-01-11 14:33 | 2021-01-11 15:18 | 45.6 | 168.65 | 106.65 | Hart, Gerald | Lawrence, Jeremy / Landgren, Loren | 8.31825 | 5.6 | 2242 | 2694.381 | 715 | 17W | 0 | 6 | 0.018 | 2651 | 76 | F | 39 | EIC | 2735 |  | 2021-01-11 15:16 | 23 | 8
3325 | 620687 | 72 | 62 | TC8695 | 6997 | 28 | 260 | 1 | 2021 | 2021-01-11 15:19 | 2021-01-11 16:05 | 46.2 | 175.5 | 113.5 | Hart, Gerald | Lawrence, Jeremy / Landgren, Loren | 8.268219 | 5.6 | 2242 | 2696.343 | 715 | 17W | 1 | 5.5 | 0.017 | 2648 | 200 | F | 33 | EIC | 2739 | 2021-01-11 16:02 | 2021-01-11 16:02 | 25 | 8
33848 | 620688 | 70 | 70 | TC8695 | 6997 | 29 | 260 | 1 | 2021 | 2021-01-11 16:05 | 2021-01-11 16:49 | 44 | 170.9 | 108.9 | Hart, Gerald | Lawrence, Jeremy / Landgren, Loren | 6.151922 | 5.6 | 2242 | 2712.083 | 715 | 17W | 3 | 4.5 | 0.017 | 2647 | 65 | F | 23 | EIC | 2751 | 2021-01-11 16:46 | 2021-01-11 16:46 | 25
16405 | 620689 | 72 | 70 | TC7885 | 6997 | 30 | 260 | 1 | 2021 | 2021-01-11 16:49 | 2021-01-11 17:35 | 46.1 | 175.65 | 113.65 | Hart, Gerald | Lawrence, Jeremy / Landgren, Loren | 10.48392 | 5.6 | 2242 | 2725.411 | 715 | 17W | 3 | 4.5 | 0.015 | 2639 | 113 | F | 36 | EIC | 2759 | 2021-01-11 17:33 | 2021-01-11 17:33 | 19
7623 | 620690 | 44 | 44 | TC7885 | 6997 | 31 | 260 | 1 | 2021 | 2021-01-11 17:36 | 2021-01-11 18:28 | 52.7 | 168.7 | 106.7 | Hart, Gerald | Lawrence, Jeremy / Landgren, Loren | 10.78281 | 5.6 | 2242 | 2723.318 | 715 | 17W | 4 | 4 | 0.017 | 2661 | 88 | F | 28 | EIC | 2768 | 2021-01-11 18:26 |  | 22
11988 | 620692 | 72 | 70 | TC7885 | 6997 | 33 | 260 | 1 | 2021 | 2021-01-11 19:25 | 2021-01-11 20:21 | 56 | 168.3 | 106.3 | Schumacher, Daniel | Godinez, Andrew / Little, Phillip | 10.88235 | 5.6 | 2242 | 2713.431 | 715 | 17W | 3 | 4.5 | 0.018 | 2662 | 125 | F | 31 | EIC | 2757 | 2021-01-11 20:16 | 2021-01-11 20:19 | 28
33904 | 620693 | 76 | 74 | TC7885 | 6997 | 34 | 260 | 1 | 2021 | 2021-01-11 20:21 | 2021-01-11 21:10 | 49.1 | 173.45 | 111.45 | Schumacher, Daniel | Godinez, Andrew / Little, Phillip | 6.891569 | 5.6 | 2242 | 2703.482 | 715 | 17W | 2 | 5 | 0.05 | 2665 | 150 | F | 40 | EIC | 2756 | 2021-01-11 21:04 |  | 28 | 1
20765 | 620694 | 64 | 64 | TC7885 | 6997 | 35 | 260 | 1 | 2021 | 2021-01-11 21:11 | 2021-01-11 22:08 | 57 | 173.2 | 111.2 | Schumacher, Daniel | Godinez, Andrew / Little, Phillip | 9.889787 | 5.6 | 2242 | 2727.25 | 715 | 17W | 4 | 4 | 0.017 | 2663 | 77 | F | 24 | EIC | 2769 |  | 2021-01-11 21:56 | 19
33910 | 620695 | 60 | 60 | TC7885 | 6997 | 36 | 260 | 1 | 2021 | 2021-01-11 22:08 | 2021-01-11 22:57 | 48.8 | 176.5 | 114.5 | Schumacher, Daniel | Godinez, Andrew / Little, Phillip | 27.33489 | 396 | 2227 | 2761.25 | 715 | 12E | 4 | 4 | 0.012 | 2665 | 95 | F | 26 | EIC | 2826 | 2021-01-11 22:49 | 2021-01-11 22:51 | 26
11969 | 620696 | 72 | 72 | TC7885 | 6997 | 37 | 260 | 1 | 2021 | 2021-01-11 22:57 | 2021-01-11 23:43 | 46.4 | 171.85 | 109.85 | Schumacher, Daniel | Godinez, Andrew / Little, Phillip | 28.85353 | 396 | 2227 | 2737.131 | 715 | 12E | 4 | 4 | 0.015 | 2663 | 52 | F | 37 | EIC | 2777 | 2021-01-11 23:34 | 2021-01-11 23:37 | 22
11934 | 620697 | 72 | 72 | TC7885 | 6997 | 38 | 260 | 1 | 2021 | 2021-01-11 23:44 | 2021-01-12 00:32 | 48.2 | 177.7 | 115.7 | Schumacher, Daniel | Godinez, Andrew / Little, Phillip | 28.63749 | 396 | 2227 | 2717.246 | 715 | 12E | 3 | 4.5 | 0.015 | 2662 | 174 | F | 26 | EIC | 2757 | 2021-01-12 00:24 | 2021-01-12 00:30 | 23
20746 | 620698 | 72 | 71 | TC7885 | 6997 | 39 | 260 | 1 | 2021 | 2021-01-12 00:32 | 2021-01-12 01:18 | 45.7 | 170.7 | 108.7 | Schumacher, Daniel | Godinez, Andrew / Little, Phillip | 28.61074 | 396 | 2227 | 2711.164 | 715 | 12E | 2 | 5 | 0.014 | 2665 | 90 | F | 25 | EIC | 2767 | 2021-01-12 01:08 |  | 24 | 1
11935 | 620699 | 74 | 74 | TC7885 | 6997 | 40 | 260 | 1 | 2021 | 2021-01-12 01:18 | 2021-01-12 02:07 | 48.9 | 170.4 | 108.4 | Schumacher, Daniel | Godinez, Andrew / Little, Phillip | 27.81372 | 396 | 2227 | 2722.664 | 715 | 12E | 1 | 5.5 | 0.015 | 2662 | 72 | F | 25 | EIC | 2771 | 2021-01-12 02:01 | 2021-01-12 02:05 | 19
20776 | 620700 | 72 | 71 | TC7885 | 6997 | 41 | 260 | 1 | 2021 | 2021-01-12 02:07 | 2021-01-12 02:56 | 48.6 | 173.65 | 111.65 | Schumacher, Daniel | Godinez, Andrew / Little, Phillip | 27.18984 | 396 | 2227 | 2727.063 | 715 | 12E | 0 | 6 | 0.017 | 2663 | 94 | F | 33 | EIC | 2767 | 2021-01-12 02:45 | 2021-01-12 02:54 | 19
3307 | 620701 | 70 | 70 | TC7885 | 6997 | 42 | 260 | 1 | 2021 | 2021-01-12 02:56 | 2021-01-12 03:43 | 47.2 | 173.65 | 111.65 | Schumacher, Daniel | Godinez, Andrew / Little, Phillip | 26.35231 | 396 | 2227 | 2728.232 | 715 | 12E | 2 | 5 | 0.016 | 2659 | 148 | F | 36 | EIC | 2767 | 2021-01-12 03:41 | 2021-01-12 03:41 | 30 | 3
7619 | 620702 | 74 | 74 | TC7885 | 6997 | 43 | 260 | 1 | 2021 | 2021-01-12 03:43 | 2021-01-12 04:31 | 47.7 | 173.65 | 111.65 | Schumacher, Daniel | Godinez, Andrew / Little, Phillip | 26.18956 | 396 | 2227 | 2734.604 | 715 | 12E | 2 | 5 | 0.016 | 2662 | 171 | F | 24 | EIC | 2769 | 2021-01-12 04:25 | 2021-01-12 04:25 | 26
29443 | 620703 | 76 | 76 | TC7885 | 6997 | 44 | 260 | 1 | 2021 | 2021-01-12 04:31 | 2021-01-12 05:19 | 48 | 179.3 | 117.3 | Schumacher, Daniel | Godinez, Andrew / Little, Phillip | 25.31294 | 396 | 2227 | 2732.608 | 715 | 12E | 3 | 4.5 | 0.015 | 2664 | 121 | F | 21 | EIC | 2769 | 2021-01-12 05:14 | 2021-01-12 05:17 | 24
33939 | 620704 | 62 | 58 | TC7885 | 6997 | 45 | 260 | 1 | 2021 | 2021-01-12 05:19 | 2021-01-12 06:11 | 51.7 | 169.75 | 107.75 | Schumacher, Daniel | Godinez, Andrew / Little, Phillip | 25.25253 | 396 | 2227 | 2714.217 | 715 | 12E | 4 | 4 | 0.015 | 2657 | 180 | F | 38 | EIC | 2751 | 2021-01-12 06:00 |  | 21 | 4
20748 | 620802 | 48 | 47 | TC7885 | 7000 | 1 | 260 | 1 | 2021 | 2021-01-16 21:26 | 2021-01-17 02:15 | 289.6 | 169.9 | 107.9 | Schumacher, Daniel | Godinez, Andrew / Little, Phillip | 11.23883 | 6.5 | 2225 | 2523 | 715 | 16W | 4 | 4 | 0.017 | 2663 | 119 | F | 26 | EIC | 2824 | 2021-01-16 22:05 | 2021-01-16 22:05 | 24
33903 | 620803 | 70 | 69 | TC7885 | 7000 | 2 | 260 | 1 | 2021 | 2021-01-16 22:13 | 2021-01-16 23:00 | 46.8 | 175.2 | 113.2 | Schumacher, Daniel | Godinez, Andrew / Little, Phillip | 10.85172 | 6.5 | 2225 | 2713.258 | 715 | 16W | 5 | 3.5 | 0.019 | 2664 | 49 | F | 28 | EIC | 2778 | 2021-01-16 22:55 | 2021-01-16 22:58 | 27
33905 | 620804 | 72 | 71 | TC7885 | 7000 | 3 | 260 | 1 | 2021 | 2021-01-16 23:00 | 2021-01-16 23:47 | 46.2 | 167.8 | 105.8 | Schumacher, Daniel | Godinez, Andrew / Little, Phillip | 11.05828 | 6.5 | 2225 | 2721.437 | 715 | 16W | 5 | 3.5 | 0.017 | 2663 | 149 | F | 40 | EIC | 2759 | 2021-01-16 23:40 |  | 19
25062 | 620805 | 76 | 73 | TC7885 | 7000 | 4 | 260 | 1 | 2021 | 2021-01-16 23:47 | 2021-01-17 00:36 | 49.1 | 177.05 | 115.05 | Schumacher, Daniel | Godinez, Andrew / Little, Phillip | 10.74881 | 6.5 | 2225 | 2722.139 | 715 | 16W | 4 | 4 | 0.017 | 2661 | 132 | F | 37 | EIC | 2764 | 2021-01-17 00:30 | 2021-01-17 00:34 | 20
33839 | 620806 | 66 | 65 | TC7885 | 7000 | 5 | 260 | 1 | 2021 | 2021-01-17 00:36 | 2021-01-17 01:18 | 41.4 | 166.6 | 104.6 | Schumacher, Daniel | Godinez, Andrew / Little, Phillip | 11.06674 | 6.5 | 2225 | 2706.698 | 715 | 16W | 3 | 4.5 | 0.019 | 2662 | 195 | F | 24 | EIC | 2753 | 2021-01-17 01:12 | 2021-01-17 01:15 | 27
33838 | 620807 | 74 | 73 | TC7885 | 7000 | 6 | 260 | 1 | 2021 | 2021-01-17 01:18 | 2021-01-17 02:01 | 43 | 162.55 | 100.55 | Schumacher, Daniel | Godinez, Andrew / Little, Phillip | 11.46392 | 6.5 | 2225 | 2711.36 | 715 | 16W | 2 | 5 | 0.018 | 2663 | 62 | F | 20 | EIC | 2758 | 2021-01-17 01:59 | 2021-01-17 01:59 | 22
3329 | 620808 | 70 | 69 | TC7885 | 7000 | 7 | 260 | 1 | 2021 | 2021-01-17 02:01 | 2021-01-17 02:45 | 43.9 | 170.1 | 108.1 | Schumacher, Daniel | Godinez, Andrew / Little, Phillip | 11.20146 | 6.5 | 2225 | 2713.898 | 715 | 16W | 1 | 5.5 | 0.016 | 2662 | 49 | F | 20 | EIC | 2764 | 2021-01-17 02:39 |  | 28
29460 | 620809 | 72 | 68 | TC7885 | 7000 | 8 | 260 | 1 | 2021 | 2021-01-17 02:45 | 2021-01-17 03:28 | 43.2 | 175.25 | 113.25 | Schumacher, Daniel | Godinez, Andrew / Little, Phillip | 11.30131 | 6.5 | 2225 | 2734.92 | 715 | 16W | 0 | 6 | 0.02 | 2662 | 153 | F | 28 | EIC | 2771 | 2021-01-17 03:25 | 2021-01-17 03:26 | 28
25138 | 620810 | 72 | 72 | TC7885 | 7000 | 9 | 260 | 1 | 2021 | 2021-01-17 03:29 | 2021-01-17 04:12 | 43.5 | 175.25 | 113.25 | Schumacher, Daniel | Godinez, Andrew / Little, Phillip | 12.17135 | 6.5 | 2225 | 2725.066 | 715 | 16W | 0 | 6 | 0.02 | 2662 | 110 | F | 36 | EIC | 2761 | 2021-01-17 04:02 | 2021-01-17 04:05 | 23
7643 | 620811 | 74 | 73 | TC7885 | 7000 | 10 | 260 | 1 | 2021 | 2021-01-17 04:12 | 2021-01-17 04:57 | 44.9 | 175.1 | 113.1 | Schumacher, Daniel | Godinez, Andrew / Little, Phillip | 11.24671 | 6.5 | 2225 | 2728.812 | 715 | 16W | 1 | 5.5 | 0.019 | 2662 | 116 | F | 38 | EIC | 2762 | 2021-01-17 04:50 |  | 30
29459 | 620812 | 74 | 74 | TC7885 | 7000 | 11 | 260 | 1 | 2021 | 2021-01-17 04:58 | 2021-01-17 05:40 | 42.8 | 175.1 | 113.1 | Schumacher, Daniel | Godinez, Andrew / Little, Phillip | 11.22567 | 6.5 | 2225 | 2724.494 | 715 | 16W | 2 | 5 | 0.018 | 2662 | 117 | F | 29 | EIC | 2760 | 2021-01-17 05:32 | 2021-01-17 05:32 | 25
11941 | 620813 | 74 | 74 | TC7886 | 7000 | 12 | 260 | 1 | 2021 | 2021-01-17 05:41 | 2021-01-17 06:25 | 44.1 | 168.45 | 106.45 | Schumacher, Daniel | Godinez, Andrew / Little, Phillip | 11.37455 | 6.5 | 2225 | 2718.964 | 715 | 16W | 3 | 4.5 | 0.019 | 2661 | 112 | F | 24 | EIC | 2767 | 2021-01-17 06:20 |  | 24
29512 | 620815 | 72 | 46 | TC8086 | 7000 | 14 | 260 | 1 | 2021 | 2021-01-17 07:12 | 2021-01-17 07:59 | 47.7 | 176.7 | 114.7 | Hart, Gerald | Lawrence, Jeremy / Landgren, Loren | 11.20698 | 6.5 | 2225 | 2721.695 | 715 | 16W | 5 | 3.5 | 0.018 | 2650 | 134 | F | 33 | EIC | 2761 | 2021-01-17 07:57 | 2021-01-17 07:53 | 24
25059 | 620816 | 64 | 61 | TC8086 | 7000 | 15 | 260 | 1 | 2021 | 2021-01-17 08:00 | 2021-01-17 08:42 | 42.4 | 176.7 | 114.7 | Hart, Gerald | Lawrence, Jeremy / Landgren, Loren | 11.1995 | 6.5 | 2225 | 2717.081 | 715 | 16W | 5 | 3.5 | 0.019 | 2647 | 183 | F | 20 | EIC | 2746 | 2021-01-17 08:35 | 2021-01-17 08:39 | 30
25085 | 620817 | 76 | 69 | TC8086 | 7000 | 16 | 260 | 1 | 2021 | 2021-01-17 08:42 | 2021-01-17 09:31 | 48.6 | 174.25 | 112.25 | Hart, Gerald | Lawrence, Jeremy / Landgren, Loren | 11.44374 | 6.5 | 2225 | 2731.24 | 715 | 16W | 4 | 4 | 0.016 | 2649 | 122 | F | 37 | EIC | 2761 | 2021-01-17 09:27 | 2021-01-17 09:29 | 28
20747 | 620818 | 72 | 70 | TC8086 | 7000 | 17 | 260 | 1 | 2021 | 2021-01-17 09:31 | 2021-01-17 10:14 | 43.1 | 167.95 | 105.95 | Hart, Gerald | Lawrence, Jeremy / Landgren, Loren | 10.65446 | 6.5 | 2225 | 2714.628 | 715 | 16W | 3 | 4.5 | 0.016 | 2650 | 105 | F | 38 | EIC | 2746 |  | 2021-01-17 10:12 | 21
29432 | 620819 | 72 | 69 | TC8086 | 7000 | 18 | 260 | 1 | 2021 | 2021-01-17 10:14 | 2021-01-17 10:57 | 43.2 | 165.75 | 103.75 | Hart, Gerald | Lawrence, Jeremy / Landgren, Loren | 10.96998 | 6.5 | 2225 | 2711.002 | 715 | 16W | 2 | 5 | 0.019 | 2646 | 122 | F | 29 | EIC | 2747 | 2021-01-17 10:54 | 2021-01-17 10:54 | 26
11942 | 620820 | 68 | 61 | TC8086 | 7000 | 19 | 260 | 1 | 2021 | 2021-01-17 10:58 | 2021-01-17 11:39 | 41.6 | 167.1 | 105.1 | Hart, Gerald | Lawrence, Jeremy / Landgren, Loren | 9.753769 | 6.5 | 2225 | 2701.6 | 715 | 16W | 1 | 5.5 | 0.017 | 2644 | 126 | F | 25 | EIC | 2736 | 2021-01-17 11:37 | 2021-01-17 11:37 | 24 | 2
25082 | 620821 | 72 | 67 | TC8086 | 7000 | 20 | 260 | 1 | 2021 | 2021-01-17 11:40 | 2021-01-17 12:24 | 44.1 | 176.1 | 114.1 | Hart, Gerald | Lawrence, Jeremy / Landgren, Loren | 10.85027 | 6.5 | 2225 | 2709.415 | 715 | 16W | 0 | 6 | 0.018 | 2649 | 100 | F | 30 | EIC | 2741 |  |  | 19
7618 | 620822 | 72 | 70 | TC8086 | 7000 | 21 | 260 | 1 | 2021 | 2021-01-17 12:24 | 2021-01-17 13:06 | 42.1 | 168.9 | 106.9 | Hart, Gerald | Lawrence, Jeremy / Landgren, Loren | 10.5563 | 6.5 | 2225 | 2711.479 | 715 | 16W | 0 | 6 | 0.015 | 2647 | 172 | F | 36 | EIC | 2745 | 2021-01-17 13:02 |  | 20
29489 | 620823 | 74 | 70 | TC8086 | 7000 | 22 | 260 | 1 | 2021 | 2021-01-17 13:06 | 2021-01-17 13:47 | 41.3 | 177.55 | 115.55 | Hart, Gerald | Lawrence, Jeremy / Landgren, Loren | 5.720234 | 6.5 | 2225 | 2721.786 | 715 | 16W | 1 | 5.5 | 0.018 | 2651 | 189 | F | 22 | EIC | 2746 | 2021-01-17 13:45 |  | 27
7654 | 620824 | 68 | 68 | TC8086 | 7000 | 23 | 260 | 1 | 2021 | 2021-01-17 13:48 | 2021-01-17 14:26 | 37.9 | 169.95 | 107.95 | Hart, Gerald | Lawrence, Jeremy / Landgren, Loren | 9.650191 | 6.5 | 2225 | 2713.852 | 715 | 16W | 2 | 5 | 0.019 | 2647 | 127 | F | 38 | EIC | 2741 | 2021-01-17 14:24 | 2021-01-17 14:23 | 18
11937 | 620825 | 74 | 74 | TC8086 | 7000 | 24 | 260 | 1 | 2021 | 2021-01-17 14:26 | 2021-01-17 15:07 | 40.8 | 164.55 | 102.55 | Hart, Gerald | Lawrence, Jeremy / Landgren, Loren | 9.895062 | 6.5 | 2225 | 2712.527 | 715 | 16W | 3 | 4.5 | 0.019 | 2649 | 134 | F | 31 | EIC | 2738 | 2021-01-17 15:02 | 2021-01-17 15:04 | 29
25111 | 620826 | 72 | 69 | TC8086 | 7000 | 25 | 260 | 1 | 2021 | 2021-01-17 15:07 | 2021-01-17 15:45 | 38.2 | 170.05 | 108.05 | Hart, Gerald | Lawrence, Jeremy / Landgren, Loren | 7.163235 | 6.5 | 2225 | 2717.975 | 715 | 16W | 4 | 4 | 0.017 | 2649 | 79 | F | 36 | EIC | 2744 | 2021-01-17 15:32 | 2021-01-17 15:40 | 27
11900 | 620827 | 72 | 70 | TC8086 | 7000 | 26 | 260 | 1 | 2021 | 2021-01-17 15:45 | 2021-01-17 16:26 | 41.1 | 176.95 | 114.95 | Hart, Gerald | Lawrence, Jeremy / Landgren, Loren | 10.65968 | 6.5 | 2225 | 2718.769 | 715 | 16W | 5 | 3.5 | 0.019 | 2646 | 61 | F | 31 | EIC | 2746 | 2021-01-17 16:25 | 2021-01-17 16:25 | 18
29485 | 620828 | 72 | 70 | TC8086 | 7000 | 27 | 260 | 1 | 2021 | 2021-01-17 16:27 | 2021-01-17 17:11 | 44.8 | 169.9 | 107.9 | Hart, Gerald | Lawrence, Jeremy / Landgren, Loren | 10.23752 | 6.5 | 2225 | 2706.954 | 715 | 16W | 5 | 3.5 | 0.018 | 2649 | 72 | F | 36 | EIC | 2740 | 2021-01-17 17:08 |  | 28
7595 | 620829 | 74 | 74 | TC8086 | 7000 | 28 | 260 | 1 | 2021 | 2021-01-17 17:12 | 2021-01-17 17:59 | 47.6 | 178 | 116 | Hart, Gerald | Lawrence, Jeremy / Landgren, Loren | 10.28708 | 6.5 | 2225 | 2703.266 | 715 | 16W | 4 | 4 | 0.016 | 2650 | 187 | F | 30 | EIC | 2740 | 2021-01-17 17:56 | 2021-01-17 17:58 | 20
25141 | 620830 | 66 | 66 | TC8086 | 7000 | 29 | 260 | 1 | 2021 | 2021-01-17 17:59 | 2021-01-17 18:46 | 46.6 | 168.35 | 106.35 | Hart, Gerald | Lawrence, Jeremy / Landgren, Loren | 10.54372 | 6.5 | 2225 | 2708.498 | 715 | 16W | 3 | 4.5 | 0.017 | 2649 | 197 | F | 29 | EIC | 2744 |  |  | 19
16337 | 620831 | 64 | 64 | TC8086 | 7000 | 30 | 260 | 1 | 2021 | 2021-01-17 18:46 | 2021-01-17 19:34 | 47.8 | 156.05 | 94.05 | Schumacher, Daniel | Godinez, Andrew / Little, Phillip | 10.86367 | 6.5 | 2225 | 2707.283 | 715 | 16W | 2 | 5 | 0.017 | 2647 | 83 | F | 34 | EIC | 2744 | 2021-01-17 19:27 | 2021-01-17 19:26 | 28
3303 | 620832 | 72 | 72 | TC8086 | 7000 | 31 | 260 | 1 | 2021 | 2021-01-17 19:34 | 2021-01-17 20:29 | 54.3 | 170.7 | 108.7 | Schumacher, Daniel | Godinez, Andrew / Little, Phillip | 10.33396 | 6.5 | 2225 | 2720.02 | 715 | 16W | 1 | 5.5 | 0.017 | 2652 | 115 | F | 21 | EIC | 2762 | 2021-01-17 20:20 |  | 22
16416 | 620833 | 74 | 74 | TC8086 | 7000 | 32 | 260 | 1 | 2021 | 2021-01-17 20:29 | 2021-01-17 21:25 | 55.7 | 176.35 | 114.35 | Schumacher, Daniel | Godinez, Andrew / Little, Phillip | 10.07686 | 6.5 | 2225 | 2734.021 | 715 | 16W | 2 | 5 | 0.018 | 2646 | 48 | F | 28 | EIC | 2773 | 2021-01-17 21:17 |  | 23
20781 | 620834 | 72 | 68 | TC8086 | 7000 | 33 | 260 | 1 | 2021 | 2021-01-17 21:25 | 2021-01-17 22:16 | 50.6 | 168.9 | 106.9 | Schumacher, Daniel | Godinez, Andrew / Little, Phillip | 9.659514 | 6.5 | 2225 | 2713.477 | 715 | 16W | 0 | 6 | 0.019 | 2648 | 148 | F | 32 | EIC | 2756 | 2021-01-17 22:10 |  | 30
29461 | 620835 | 78 | 57 | TC8086 | 7000 | 34 | 260 | 1 | 2021 | 2021-01-17 22:16 | 2021-01-17 23:07 | 51.1 | 177.2 | 115.2 | Schumacher, Daniel | Godinez, Andrew / Little, Phillip | 9.755613 | 6.5 | 2225 | 2714.714 | 715 | 16W | 1 | 5.5 | 0.018 | 2650 | 92 | F | 26 | EIC | 2756 | 2021-01-17 23:00 | 2021-01-17 23:05 | 29
16387 | 620836 | 64 | 63 | TC8086 | 7000 | 35 | 260 | 1 | 2021 | 2021-01-17 23:07 | 2021-01-17 23:56 | 48.4 | 166.8 | 104.8 | Schumacher, Daniel | Godinez, Andrew / Little, Phillip | 10.2271 | 6.5 | 2225 | 2716.756 | 715 | 16W | 2 | 5 | 0.019 | 2650 | 148 | F | 25 | EIC | 2762 | 2021-01-17 23:47 | 2021-01-17 23:50 | 19
11899 | 620837 | 70 | 69 | TC8086 | 7000 | 36 | 260 | 1 | 2021 | 2021-01-17 23:56 | 2021-01-18 00:43 | 46.9 | 172.75 | 110.75 | Schumacher, Daniel | Godinez, Andrew / Little, Phillip | 10.17501 | 6.5 | 2225 | 2724.614 | 715 | 16W | 3 | 3.5 | 0.018 | 2650 | 55 | F | 34 | EIC | 2764 | 2021-01-18 00:39 | 2021-01-18 00:41 | 30
16335 | 620838 | 76 | 68 | TC8086 | 7000 | 37 | 260 | 1 | 2021 | 2021-01-18 00:43 | 2021-01-18 01:30 | 47.3 | 168.4 | 106.4 | Schumacher, Daniel | Godinez, Andrew / Little, Phillip | 10.49709 | 6.5 | 2225 | 2737.079 | 715 | 16W | 4 | 4 | 0.018 | 2649 | 160 | F | 24 | EIC | 2775 | 2021-01-18 01:23 |  | 27
3316 | 620839 | 72 | 67 | TC8086 | 7000 | 38 | 260 | 1 | 2021 | 2021-01-18 01:31 | 2021-01-18 02:18 | 47.3 | 177.65 | 115.65 | Schumacher, Daniel | Godinez, Andrew / Little, Phillip | 10.20465 | 6.5 | 2225 | 2732.967 | 715 | 16W | 5 | 3.5 | 0.017 | 2646 | 62 | F | 26 | EIC | 2772 | 2021-01-18 02:13 | 2021-01-18 02:16 | 25
25079 | 620840 | 72 | 69 | TC8086 | 7000 | 39 | 260 | 1 | 2021 | 2021-01-18 02:18 | 2021-01-18 03:18 | 59.8 | 171.65 | 109.65 | Schumacher, Daniel | Godinez, Andrew / Little, Phillip | 10.50741 | 6.5 | 2225 | 2715.252 | 715 | 16W | 4 | 4 | 0.02 | 2648 | 117 | F | 31 | EIC | 2751 |  |  | 24
29513 | 620841 | 54 | 53 | TC8086 | 7000 | 40 | 260 | 1 | 2021 | 2021-01-18 03:18 | 2021-01-18 04:06 | 48 | 174.1 | 112.1 | Schumacher, Daniel | Godinez, Andrew / Little, Phillip | 29.20479 | 4.2 | 2213 | 2748.206 | 715 | 12E | 4 | 4 | 0.017 | 2649 | 138 | F | 33 | EIC | 2810 |  | 2021-01-18 04:04 | 30
3338 | 620843 | 72 | 67 | TC8086 | 7000 | 42 | 260 | 1 | 2021 | 2021-01-18 04:54 | 2021-01-18 05:41 | 46.5 | 176.95 | 114.95 | Schumacher, Daniel | Godinez, Andrew / Little, Phillip | 29.96509 | 4.2 | 2213 | 2722.991 | 715 | 12E | 5 | 3.5 | 0.017 | 2577 | 119 | F | 28 | EIC | 2751 | 2021-01-18 05:35 | 2021-01-18 05:35 | 23
16383 | 620844 | 72 | 67 | TC8086 | 7000 | 43 | 260 | 1 | 2021 | 2021-01-18 05:41 | 2021-01-18 06:29 | 47.5 | 171.25 | 109.25 | Schumacher, Daniel | Godinez, Andrew / Little, Phillip | 29.77016 | 4.2 | 2213 | 2717.774 | 715 | 12E | 4 | 4 | 0.017 | 2650 | 177 | F | 40 | VES | 2752 | 2021-01-18 06:23 | 2021-01-18 06:25 | 24
25090 | 620845 | 72 | 72 | TC8086 | 7000 | 44 | 260 | 1 | 2021 | 2021-01-18 06:29 | 2021-01-18 07:15 | 45.9 | 177.2 | 115.2 | Schumacher, Daniel | Godinez, Andrew / Little, Phillip | 29.34189 | 4.2 | 2213 | 2716.198 | 715 | 12E | 3 | 4.5 | 0.016 | 2648 | 182 | L3 | 27 | VES | 2744 | 2021-01-18 07:10 | 2021-01-18 07:10 | 28
20724 | 620846 | 70 | 69 | TC8086 | 7000 | 45 | 260 | 1 | 2021 | 2021-01-18 07:15 | 2021-01-18 08:02 | 46.6 | 169.7 | 107.7 | McKlem, Paul | Robinson, Darin / Wheeler, Johnathon | 30.22048 | 4.2 | 2213 | 2712.454 | 715 | 12E | 2 | 5 | 0.018 | 2651 | 134 | F | 38 | VES | 2746 | 2021-01-18 07:58 |  | 21
16390 | 620847 | 82 | 82 | TC8086 | 7000 | 46 | 260 | 1 | 2021 | 2021-01-18 08:02 | 2021-01-18 08:52 | 50 | 169.8 | 107.8 | McKlem, Paul | Robinson, Darin / Wheeler, Johnathon | 28.3493 | 4.2 | 2213 | 2727.428 | 715 | 12E | 1 | 5.5 | 0.017 | 2649 | 146 | F | 22 | VES | 2756 | 2021-01-18 08:48 | 2021-01-18 08:50 | 29
11943 | 620848 | 70 | 66 | TC8086 | 7000 | 47 | 260 | 1 | 2021 | 2021-01-18 08:52 | 2021-01-18 09:47 | 54.5 | 164.6 | 102.6 | McKlem, Paul | Robinson, Darin / Wheeler, Johnathon | 29.45516 | 4.2 | 2213 | 2720.944 | 715 | 12E | 0 | 6 | 0.017 | 2650 | 112 | F | 30 | VES | 2757 | 2021-01-18 09:42 |  | 21
2046 | 620849 | 68 | 61 | TC8086 | 7000 | 48 | 260 | 1 | 2021 | 2021-01-18 09:47 | 2021-01-18 10:45 | 58.1 | 174 | 112 | McKlem, Paul | Robinson, Darin / Wheeler, Johnathon | 29.41752 | 4.2 | 2213 | 2709.931 | 715 | 12E | 0 | 6 | 0.015 | 2648 | 129 | F | 31 | VES | 2756 |  | 2021-01-18 10:42 | 29
11963 | 620850 | 72 | 72 | TC8086 | 7000 | 49 | 260 | 1 | 2021 | 2021-01-18 10:45 | 2021-01-18 11:44 | 58.4 | 170.3 | 108.3 | McKlem, Paul | Robinson, Darin / Wheeler, Johnathon | 29.49138 | 4.2 | 2213 | 2714.329 | 715 | 12E | 1 | 5.5 | 0.018 | 2650 | 173 | F | 24 | VES | 2755 | 2021-01-18 11:37 |  | 18
7626 | 620851 | 64 | 63 | TC8086 | 7000 | 50 | 260 | 1 | 2021 | 2021-01-18 11:44 | 2021-01-18 12:41 | 57.4 | 168.75 | 106.75 | McKlem, Paul | Robinson, Darin / Wheeler, Johnathon | 28.99933 | 4.2 | 2213 | 2705.103 | 715 | 12E | 2 | 5 | 0.015 | 2646 | 54 | F | 23 | VES | 2748 | 2021-01-18 12:37 | 2021-01-18 12:39 | 30
16371 | 620852 | 72 | 72 | TC8086 | 7000 | 51 | 260 | 1 | 2021 | 2021-01-18 12:41 | 2021-01-18 13:26 | 44.9 | 170.3 | 108.3 | McKlem, Paul | Robinson, Darin / Wheeler, Johnathon | 29.18103 | 4.2 | 2213 | 2684.722 | 715 | 12E | 3 | 4.5 | 0.019 | 2648 | 190 | P | 20 | VES | 2749 | 2021-01-18 13:24 |  | 19
33893 | 620853 | 72 | 64 | TC8086 | 7000 | 52 | 260 | 1 | 2021 | 2021-01-18 13:27 | 2021-01-18 14:22 | 55.6 | 173.45 | 111.45 | McKlem, Paul | Robinson, Darin / Wheeler, Johnathon | 29.80582 | 4.2 | 2213 | 2721.154 | 715 | 12E | 4 | 4 | 0.018 | 2650 | 121 | F | 26 | VES | 2759 | 2021-01-18 14:19 |  | 27
20756 | 620854 | 70 | 70 | TC8086 | 7000 | 53 | 260 | 1 | 2021 | 2021-01-18 14:23 | 2021-01-18 15:19 | 56.4 | 166.6 | 104.6 | McKlem, Paul | Robinson, Darin / Wheeler, Johnathon | 30.894 | 4.2 | 2213 | 2706.632 | 715 | 12E | 4 | 4 | 0.017 | 2650 | 164 | F | 39 | VES | 2756 | 2021-01-18 15:16 |  | 27
33899 | 620855 | 60 | 60 | TC86100 | 7000 | 54 | 260 | 1 | 2021 | 2021-01-18 15:19 | 2021-01-18 16:21 | 61.5 | 176 | 114 | McKlem, Paul | Robinson, Darin / Wheeler, Johnathon | 46.30923 | 4.2 | 2213 | 2704.48 | 715 | 12E | 3 | 4.5 | 0.015 | 2646 | 81 | F | 33 | VES | 2750 | 2021-01-18 16:15 | 2021-01-18 16:16 | 20
11909 | 620856 | 58 | 58 | TC86100 | 7000 | 55 | 260 | 1 | 2021 | 2021-01-18 16:21 | 2021-01-18 17:19 | 58.5 | 168.45 | 106.45 | McKlem, Paul | Robinson, Darin / Wheeler, Johnathon | 91.65169 | 4.2 | 2213 | 2703.005 | 715 | 12E | 2 | 5 | 0.019 | 2647 | 123 | F | 34 | VES | 2754 | 2021-01-18 17:12 | 2021-01-18 17:11 | 18
33862 | 620857 | 60 | 60 | TC86100 | 7000 | 56 | 260 | 1 | 2021 | 2021-01-18 17:20 | 2021-01-18 18:08 | 48.2 | 181 | 119 | McKlem, Paul | Robinson, Darin / Wheeler, Johnathon | 56.21008 | 4.2 | 2213 | 2699.785 | 715 | 12E | 1 | 5.5 | 0.014 | 2745 | 195 | F | 26 | VES | 2751 |  | 2021-01-18 18:06 | 19
33936 | 620858 | 58 | 58 | TC86100 | 7000 | 57 | 260 | 1 | 2021 | 2021-01-18 18:08 | 2021-01-18 18:54 | 45.8 | 167.25 | 105.25 | McKlem, Paul | Robinson, Darin / Wheeler, Johnathon | 48.13641 | 4.2 | 2213 | 2707.328 | 715 | 12E | 0 | 6 | 0.015 | 2647 | 126 | F | 38 | VES | 2749 | 2021-01-18 18:51 |  | 24
11996 | 620859 | 60 | 60 | TC86100 | 7000 | 58 | 260 | 1 | 2021 | 2021-01-18 18:54 | 2021-01-18 19:41 | 46.8 | 170.35 | 108.35 | Cesario, Jason | Mayl, Bob / Jimenez, Jose | 45.93283 | 4.2 | 2213 | 2723.444 | 715 | 12E | 0 | 6 | 0.017 | 2648 | 49 | F | 28 | EIC | 2758 | 2021-01-18 19:39 | 2021-01-18 19:39 | 23
29514 | 620860 | 56 | 56 | TC86100 | 7000 | 59 | 260 | 1 | 2021 | 2021-01-18 19:41 | 2021-01-18 20:28 | 46.7 | 170.9 | 108.9 | Cesario, Jason | Mayl, Bob / Jimenez, Jose | 46.75099 | 4.2 | 2213 | 2719.981 | 715 | 12E | 1 | 5.5 | 0.015 | 2649 | 130 | F | 33 | EIC | 2759 | 2021-01-18 20:24 | 2021-01-18 20:24 | 23
20777 | 620861 | 60 | 58 | TC86100 | 7000 | 60 | 260 | 1 | 2021 | 2021-01-18 20:28 | 2021-01-18 21:14 | 45.9 | 163.95 | 101.95 | Cesario, Jason | Mayl, Bob / Jimenez, Jose | 45.71198 | 4.2 | 2213 | 2712.461 | 715 | 12E | 2 | 5 | 0.016 | 2649 | 130 | F | 28 | EIC | 2746 | 2021-01-18 21:11 |  | 19
7686 | 620862 | 60 | 56 | TC86100 | 7000 | 61 | 260 | 1 | 2021 | 2021-01-18 21:14 | 2021-01-18 22:03 | 49.1 | 174.6 | 112.6 | Cesario, Jason | Mayl, Bob / Jimenez, Jose | 43.86143 | 4.2 | 2213 | 2713.423 | 715 | 12E | 3 | 4.5 | 0.017 | 2647 | 117 | F | 38 | EIC | 2752 | 2021-01-18 22:01 |  | 22
16374 | 620863 | 58 | 58 | TC86100 | 7000 | 62 | 260 | 1 | 2021 | 2021-01-18 22:04 | 2021-01-18 22:52 | 48.8 | 176.35 | 114.35 | Cesario, Jason | Mayl, Bob / Jimenez, Jose | 43.07369 | 4.2 | 2213 | 2716.025 | 715 | 12E | 4 | 4 | 0.014 | 2646 | 103 | F | 35 | EIC | 2744 | 2021-01-18 22:49 | 2021-01-18 22:50 | 20
12051 | 620864 | 60 | 59 | TC86100 | 7000 | 63 | 260 | 1 | 2021 | 2021-01-18 22:53 | 2021-01-18 23:57 | 63.9 | 173.05 | 111.05 | Cesario, Jason | Mayl, Bob / Jimenez, Jose | 46.58879 | 4.2 | 2213 | 2709.683 | 715 | 12E | 4 | 4 | 0.014 | 2648 | 97 | F | 39 | EIC | 2746 | 2021-01-18 23:54 | 2021-01-18 23:54 | 27
25200 | 620866 | 56 | 47 | TC86100 | 7000 | 65 | 260 | 1 | 2021 | 2021-01-19 00:45 | 2021-01-19 01:31 | 45.9 | 170.15 | 108.15 | Cesario, Jason | Mayl, Bob / Jimenez, Jose | 60.95079 | 4.2 | 2213 | 2721.932 | 715 | 12E | 2 | 5 | 0.015 | 2647 | 178 | F | 22 | EIC | 2751 | 2021-01-19 01:27 |  | 22
3385 | 620867 | 60 | 60 | TC86100 | 7000 | 66 | 260 | 1 | 2021 | 2021-01-19 01:31 | 2021-01-19 02:23 | 51.4 | 170.65 | 108.65 | Cesario, Jason | Mayl, Bob / Jimenez, Jose | 0 | 4.2 | 2213 | 2705.057 | 715 | 12E | 1 | 5.5 | 0.013 | 2644 | 117 | F | 29 | EIC | 2737 | 2021-01-19 02:20 | 2021-01-19 02:21 | 19
3388 | 620869 | 58 | 58 | TC86100 | 7000 | 68 | 260 | 1 | 2021 | 2021-01-19 03:15 | 2021-01-19 04:02 | 46.9 | 166.3 | 104.3 | Cesario, Jason | Mayl, Bob / Jimenez, Jose | 0 | 4.2 | 2213 | 2719.86 | 715 | 12E | 0 | 6 | 0.013 | 2648 | 149 | F | 35 | EIC | 2757 | 2021-01-19 04:00 | 2021-01-19 04:00 | 29
34004 | 620870 | 56 | 52 | TC86100 | 7000 | 69 | 260 | 1 | 2021 | 2021-01-19 04:02 | 2021-01-19 04:47 | 44.8 | 169.35 | 107.35 | Cesario, Jason | Mayl, Bob / Jimenez, Jose | 0 | 4.2 | 2213 | 2707.115 | 715 | 12E | 1 | 5.5 | 0.015 | 2649 | 115 | F | 32 | EIC | 2742 | 2021-01-19 04:42 | 2021-01-19 04:43 | 24 | 3
33988 | 620871 | 64 | 64 | TC86100 | 7000 | 70 | 260 | 1 | 2021 | 2021-01-19 04:47 | 2021-01-19 05:36 | 48.9 | 179.25 | 117.25 | Cesario, Jason | Mayl, Bob / Jimenez, Jose | 46.00863 | 4.2 | 2213 | 2716.438 | 715 | 12E | 2 | 5 | 0.015 | 2649 | 137 | F | 32 | EIC | 2745 | 2021-01-19 05:34 | 2021-01-19 05:34 | 25
20858 | 620872 | 56 | 49 | TC86100 | 7000 | 71 | 260 | 1 | 2021 | 2021-01-19 05:36 | 2021-01-19 06:22 | 46.2 | 170.6 | 108.6 | Cesario, Jason | Mayl, Bob / Jimenez, Jose | 80.03892 | 4.2 | 2213 | 2706.095 | 715 | 12E | 3 | 4.5 | 0.013 | 2647 | 198 | F | 29 | EIC | 2735 | 2021-01-19 06:19 | 2021-01-19 06:20 | 30
25225 | 620873 | 62 | 61 | TC86100 | 7000 | 72 | 260 | 1 | 2021 | 2021-01-19 06:23 | 2021-01-19 07:11 | 48.3 | 177.15 | 115.15 | Cesario, Jason | Mayl, Bob / Jimenez, Jose | 0 | 4.2 | 2213 | 2706.124 | 715 | 12E | 4 | 4 | 0.013 | 2648 | 60 | F | 32 | EIC | 2736 | 2021-01-19 07:08 | 2021-01-19 07:08 | 28 | 1
7713 | 620874 | 56 | 54 | TC86100 | 7000 | 73 | 260 | 1 | 2021 | 2021-01-19 07:11 | 2021-01-19 07:56 | 45.3 | 171.65 | 109.65 | McKlem, Paul | Robinson, Darin / Wheeler, Johnathon | 0 | 4.2 | 2213 | 2714.242 | 715 | 12E | 4 | 4 | 0.011 | 2647 | 155 | F | 23 | EIC | 2745 | 2021-01-19 07:53 | 2021-01-19 07:55 | 23
33968 | 620875 | 60 | 59 | TC86100 | 7000 | 74 | 260 | 1 | 2021 | 2021-01-19 07:57 | 2021-01-19 08:51 | 54.3 | 180.35 | 118.35 | McKlem, Paul | Robinson, Darin / Wheeler, Johnathon | 0 | 4.2 | 2213 | 2714.841 | 715 | 12E | 3 | 4.5 | 0.018 | 2650 | 80 | F | 24 | EIC | 2748 | 2021-01-19 08:42 | 2021-01-19 08:46 | 27
33841 | 620877 | 58 | 58 | TC86100 | 7001 | 1 | 260 | 1 | 2021 | 2021-01-19 13:15 | 2021-01-19 18:27 | 312.3 | 167.5 | 105.5 | McKlem, Paul | Robinson, Darin / Wheeler, Johnathon | 10.07167 | 6.9 | 2212 | 2756.06 | 715 | 14W | 4 | 4 | 0.015 | 2649 | 47 | F | 34 | EIC | 2815 | 2021-01-19 14:02 | 2021-01-19 14:02 | 26
11978 | 620878 | 58 | 58 | TC86100 | 7001 | 3 | 260 | 1 | 2021 | 2021-01-19 14:50 | 2021-01-19 15:33 | 43 | 165.65 | 103.65 | McKlem, Paul | Robinson, Darin / Wheeler, Johnathon | 0 | 6.9 | 2212 | 2693.833 | 715 | 14W | 3 | 4.5 | 0.013 | 2648 | 102 | F | 21 | EIC | 2743 | 2021-01-19 15:31 |  | 20
11910 | 620879 | 54 | 53 | TC86100 | 7001 | 4 | 260 | 1 | 2021 | 2021-01-19 15:33 | 2021-01-19 16:16 | 43.2 | 172 | 110 | McKlem, Paul | Robinson, Darin / Wheeler, Johnathon | 0.5872701 | 6.9 | 2212 | 2693.026 | 715 | 14W | 2 | 5 | 0.014 | 2647 | 58 | F | 28 | EIC | 2742 | 2021-01-19 16:12 | 2021-01-19 16:12 | 18
3294 | 620880 | 56 | 56 | TC86100 | 7001 | 5 | 260 | 1 | 2021 | 2021-01-19 16:16 | 2021-01-19 16:57 | 40.8 | 163.95 | 101.95 | McKlem, Paul | Robinson, Darin / Wheeler, Johnathon | 0.2345905 | 6.9 | 2212 | 2692.802 | 715 | 14W | 1 | 5.5 | 0.015 | 2648 | 124 | P | 27 | EIC | 2757 | 2021-01-19 16:53 |  | 22
25076 | 620881 | 58 | 57 | TC86100 | 7001 | 6 | 260 | 1 | 2021 | 2021-01-19 16:57 | 2021-01-19 17:44 | 46.6 | 173.8 | 111.8 | McKlem, Paul | Robinson, Darin / Wheeler, Johnathon | 0.2063906 | 6.9 | 2212 | 2699.101 | 715 | 14W | 0 | 6 | 0.018 | 2648 | 181 | F | 27 | EIC | 2740 | 2021-01-19 17:40 |  | 27
25073 | 620882 | 56 | 56 | TC86100 | 7001 | 7 | 260 | 1 | 2021 | 2021-01-19 17:44 | 2021-01-19 18:30 | 45.3 | 170.25 | 108.25 | McKlem, Paul | Robinson, Darin / Wheeler, Johnathon | 6.222969 | 6.9 | 2212 | 2709.651 | 715 | 14W | 0 | 6 | 0.016 | 2651 | 168 | F | 28 | EIC | 2748 | 2021-01-19 18:28 |  | 28
11921 | 620883 | 56 | 55 | TC86100 | 7001 | 8 | 260 | 1 | 2021 | 2021-01-19 18:30 | 2021-01-19 19:15 | 45.4 | 169 | 107 | Cesario, Jason | Mayl, Bob / Jimenez, Jose | 1.62168 | 6.9 | 2212 | 2696.982 | 715 | 14W | 1 | 5.5 | 0.013 | 2648 | 126 | F | 34 | EIC | 2745 | 2021-01-19 19:14 | 2021-01-19 19:14 | 28
11920 | 620884 | 60 | 60 | TC86100 | 7001 | 9 | 260 | 1 | 2021 | 2021-01-19 19:16 | 2021-01-19 20:02 | 46.6 | 167.8 | 105.8 | Cesario, Jason | Mayl, Bob / Jimenez, Jose | 1.969243 | 6.9 | 2212 | 2699.074 | 715 | 14W | 2 | 5 | 0.015 | 2648 | 95 | F | 28 | EIC | 2740 | 2021-01-19 19:58 |  | 22
25117 | 620885 | 56 | 55 | TC86100 | 7001 | 10 | 260 | 1 | 2021 | 2021-01-19 20:02 | 2021-01-19 20:47 | 45 | 172.6 | 110.6 | Cesario, Jason | Mayl, Bob / Jimenez, Jose | 0 | 6.9 | 2212 | 2687.598 | 715 | 14W | 3 | 4.5 | 0.015 | 2649 | 74 | L2 | 23 | EIC | 2739 | 2021-01-19 20:45 |  | 28
3339 | 620886 | 58 | 58 | TC86100 | 7001 | 11 | 260 | 1 | 2021 | 2021-01-19 20:48 | 2021-01-19 21:33 | 44.9 | 166 | 88 | Cesario, Jason | Mayl, Bob / Jimenez, Jose | 0 | 6.9 | 2212 | 2695.717 | 715 | 14W | 4 | 4 | 0.014 | 2648 | 132 | F | 40 | EIC | 2737 | 2021-01-19 21:30 | 2021-01-19 21:30 | 25
11970 | 620887 | 60 | 60 | TC86100 | 7001 | 12 | 260 | 1 | 2021 | 2021-01-19 21:33 | 2021-01-19 22:20 | 47.3 | 169.9 | 107.9 | Cesario, Jason | Mayl, Bob / Jimenez, Jose | 0 | 6.9 | 2212 | 2703.209 | 715 | 14W | 4 | 4 | 0.017 | 2651 | 166 | L1 | 31 | EIC | 2737 | 2021-01-19 22:16 | 2021-01-19 22:17 | 19
33951 | 620888 | 62 | 57 | TC86100 | 7001 | 13 | 260 | 1 | 2021 | 2021-01-19 22:20 | 2021-01-19 23:09 | 48.4 | 168.1 | 106.1 | Cesario, Jason | Mayl, Bob / Jimenez, Jose | 0 | 6.9 | 2212 | 2718.149 | 715 | 14W | 3 | 4.5 | 0.015 | 2648 | 108 | F | 39 | EIC | 2749 | 2021-01-19 23:05 |  | 25
20787 | 620889 | 54 | 28 | TC86100 | 7001 | 14 | 260 | 1 | 2021 | 2021-01-19 23:09 | 2021-01-19 23:53 | 44.2 | 163.85 | 101.85 | Cesario, Jason | Mayl, Bob / Jimenez, Jose | 0 | 6.9 | 2212 | 2707.576 | 715 | 14W | 2 | 5 | 0.013 | 2649 | 199 | F | 37 | EIC | 2743 |  | 2021-01-19 23:52 | 19
20786 | 620890 | 58 | 58 | TC86100 | 7001 | 15 | 260 | 1 | 2021 | 2021-01-19 23:54 | 2021-01-20 00:40 | 46.2 | 170.05 | 108.05 | Cesario, Jason | Mayl, Bob / Jimenez, Jose | 0 | 6.9 | 2212 | 2717.018 | 715 | 14W | 1 | 5.5 | 0.013 | 2649 | 65 | F | 21 | EIC | 2751 | 2021-01-20 00:36 | 2021-01-20 00:38 | 24
25127 | 620891 | 60 | 57 | TC86100 | 7001 | 16 | 260 | 1 | 2021 | 2021-01-20 00:40 | 2021-01-20 01:27 | 47 | 175.5 | 113.5 | Cesario, Jason | Mayl, Bob / Jimenez, Jose | 0 | 6.9 | 2212 | 2704.278 | 715 | 14W | 0 | 6 | 0.014 | 2647 | 102 | F | 30 | EIC | 2731 | 2021-01-20 01:24 | 2021-01-20 01:25 | 24
3438 | 620892 | 58 | 54 | TC86100 | 7001 | 17 | 260 | 1 | 2021 | 2021-01-20 01:27 | 2021-01-20 02:12 | 45.2 | 169.15 | 107.15 | Cesario, Jason | Mayl, Bob / Jimenez, Jose | 0.07767954 | 6.9 | 2212 | 2705.419 | 715 | 14W | 0 | 6 | 0.013 | 2648 | 199 | F | 23 | EIC | 2741 | 2021-01-20 02:10 | 2021-01-20 02:11 | 26
16497 | 620893 | 58 | 57 | TC86100 | 7001 | 18 | 260 | 1 | 2021 | 2021-01-20 02:13 | 2021-01-20 03:00 | 47.4 | 172.45 | 110.45 | Cesario, Jason | Mayl, Bob / Jimenez, Jose | 0 | 6.9 | 2212 | 2710.863 | 715 | 14W | 1 | 5.5 | 0.012 | 2650 | 195 | F | 23 | EIC | 2742 | 2021-01-20 02:58 | 2021-01-20 02:57 | 18
16482 | 620894 | 62 | 62 | TC86100 | 7001 | 19 | 260 | 1 | 2021 | 2021-01-20 03:00 | 2021-01-20 03:49 | 49 | 166.25 | 104.25 | Cesario, Jason | Mayl, Bob / Jimenez, Jose | 0 | 6.9 | 2212 | 2714.796 | 715 | 14W | 2 | 5 | 0.014 | 2649 | 184 | F | 37 | EIC | 2750 | 2021-01-20 03:47 |  | 24 | 2
3418 | 620895 | 58 | 58 | TC86100 | 7001 | 20 | 260 | 1 | 2021 | 2021-01-20 03:50 | 2021-01-20 04:35 | 45.8 | 161.7 | 99.7 | Cesario, Jason | Mayl, Bob / Jimenez, Jose | 0 | 6.9 | 2212 | 2701.325 | 715 | 14W | 3 | 4.5 | 0.015 | 2646 | 98 | F | 30 | EIC | 2737 | 2021-01-20 04:34 | 2021-01-20 04:34 | 20 | 1
25228 | 620896 | 58 | 56 | TC86100 | 7001 | 21 | 260 | 1 | 2021 | 2021-01-20 04:36 | 2021-01-20 05:22 | 46.4 | 169.2 | 107.2 | Cesario, Jason | Mayl, Bob / Jimenez, Jose | 0.1321572 | 6.9 | 2212 | 2708.491 | 715 | 14W | 4 | 4 | 0.012 | 2651 | 79 | F | 34 | EIC | 2746 | 2021-01-20 05:19 | 2021-01-20 05:21 | 22
29595 | 620897 | 60 | 60 | TC86100 | 7001 | 22 | 260 | 1 | 2021 | 2021-01-20 05:22 | 2021-01-20 06:09 | 47 | 168.5 | 106.5 | Cesario, Jason | Mayl, Bob / Jimenez, Jose | 0 | 6.9 | 2212 | 2737.894 | 715 | 14W | 4 | 4 | 0.011 | 2648 | 180 | F | 24 | EIC | 2764 |  | 2021-01-20 06:07 | 19
3440 | 620898 | 56 | 56 | TC86100 | 7001 | 23 | 260 | 1 | 2021 | 2021-01-20 06:10 | 2021-01-20 06:53 | 43.9 | 168.05 | 106.05 | Cesario, Jason | Mayl, Bob / Jimenez, Jose | 0 | 6.9 | 2212 | 2703.321 | 715 | 14W | 3 | 4.5 | 0.012 | 2645 | 155 | F | 21 | EIC | 2733 | 2021-01-20 06:51 | 2021-01-20 06:52 | 29 | 1
29622 | 620899 | 60 | 58 | TC86100 | 7001 | 24 | 260 | 1 | 2021 | 2021-01-20 06:54 | 2021-01-20 07:41 | 47.4 | 176.15 | 114.15 | Hart, Gerald | Lawrence, Jeremy / Landgren, Loren | 0 | 6.9 | 2212 | 2711.509 | 715 | 14W | 2 | 5 | 0.013 | 2648 | 147 | F | 34 | EIC | 2745 | 2021-01-20 07:39 |  | 20 | 1
33994 | 620900 | 58 | 56 | TC86100 | 7001 | 25 | 260 | 1 | 2021 | 2021-01-20 07:41 | 2021-01-20 08:26 | 44.4 | 170.6 | 108.6 | Hart, Gerald | Lawrence, Jeremy / Landgren, Loren | 0.1638688 | 6.9 | 2212 | 2698.976 | 715 | 14W | 1 | 5.5 | 0.017 | 2649 | 138 | F | 31 | EIC | 2741 | 2021-01-20 08:22 |  | 18
12070 | 620901 | 54 | 54 | TC86100 | 7001 | 26 | 260 | 1 | 2021 | 2021-01-20 08:26 | 2021-01-20 09:11 | 44.7 | 166.55 | 104.55 | Hart, Gerald | Lawrence, Jeremy / Landgren, Loren | 0.3641111 | 6.9 | 2212 | 2713.204 | 715 | 14W | 0 | 6 | 0.014 | 2648 | 149 | F | 29 | EIC | 2749 |  |  | 19
29599 | 620902 | 54 | 50 | TC86100 | 7001 | 27 | 260 | 1 | 2021 | 2021-01-20 09:11 | 2021-01-20 09:54 | 43.4 | 170.15 | 108.15 | Hart, Gerald | Lawrence, Jeremy / Landgren, Loren | 0.3710055 | 6.9 | 2212 | 2716.944 | 715 | 14W | 0 | 6 | 0.013 | 2649 | 102 | F | 29 | EIC | 2744 | 2021-01-20 09:52 | 2021-01-20 09:53 | 20
3416 | 620903 | 60 | 60 | TC86100 | 7001 | 28 | 260 | 1 | 2021 | 2021-01-20 09:55 | 2021-01-20 10:39 | 44.7 | 173.55 | 111.55 | Hart, Gerald | Lawrence, Jeremy / Landgren, Loren | 0.4540018 | 6.9 | 2212 | 2730.535 | 715 | 14W | 1 | 5.5 | 0.013 | 2649 | 48 | F | 22 | EIC | 2746 | 2021-01-20 10:37 | 2021-01-20 10:37 | 27
12052 | 620904 | 54 | 48 | TC86100 | 7001 | 29 | 260 | 1 | 2021 | 2021-01-20 10:39 | 2021-01-20 11:25 | 45.3 | 168.45 | 106.45 | Hart, Gerald | Lawrence, Jeremy / Landgren, Loren | 0 | 6.9 | 2212 | 2714.034 | 715 | 14W | 2 | 5 | 0.014 | 2647 | 87 | F | 30 | EIC | 2740 | 2021-01-20 11:22 | 2021-01-20 11:23 | 25
3470 | 620905 | 56 | 55 | TC86100 | 7001 | 30 | 260 | 1 | 2021 | 2021-01-20 11:25 | 2021-01-20 12:22 | 56.9 | 174.05 | 112.05 | Hart, Gerald | Lawrence, Jeremy / Landgren, Loren | 7.296183 | 6.9 | 2212 | 2713.384 | 715 | 14W | 3 | 4.5 | 0.013 | 2648 | 95 | F | 29 | EIC | 2741 | 2021-01-20 12:06 | 2021-01-20 12:07 | 18
7712 | 620906 | 36 | 36 | TC86100 | 7001 | 31 | 260 | 1 | 2021 | 2021-01-20 12:22 | 2021-01-20 13:05 | 42.9 | 172 | 110 | Hart, Gerald | Lawrence, Jeremy / Landgren, Loren | 31.68699 | 2.9 | 2182 | 2735.618 | 715 | 15E | 4 | 4 | 0.013 | 2647 | 89 | L1 | 32 | EIC | 2789 | 2021-01-20 13:03 | 2021-01-20 13:03 | 19
29570 | 620907 | 60 | 59 | TC86100 | 7001 | 32 | 260 | 1 | 2021 | 2021-01-20 13:05 | 2021-01-20 13:54 | 48.5 | 161.5 | 99.5 | Hart, Gerald | Lawrence, Jeremy / Landgren, Loren | 31.72503 | 2.9 | 2182 | 2705.926 | 715 | 15E | 4 | 4 | 0.014 | 2647 | 46 | F | 23 | EIC | 2738 | 2021-01-20 13:50 | 2021-01-20 13:50 | 23
20902 | 620908 | 52 | 52 | TC86100 | 7001 | 33 | 260 | 1 | 2021 | 2021-01-20 13:54 | 2021-01-20 14:45 | 50.8 | 167.7 | 105.7 | Hart, Gerald | Lawrence, Jeremy / Landgren, Loren | 32.26105 | 2.9 | 2182 | 2695.795 | 715 | 15E | 3 | 4.5 | 0.015 | 2646 | 106 | F | 30 | EIC | 2741 | 2021-01-20 14:42 |  | 26
25247 | 620909 | 56 | 53 | TC86100 | 7001 | 34 | 260 | 1 | 2021 | 2021-01-20 14:45 | 2021-01-20 15:30 | 45.3 | 173.75 | 111.75 | Hart, Gerald | Lawrence, Jeremy / Landgren, Loren | 32.18814 | 2.9 | 2182 | 2710.051 | 715 | 15E | 2 | 5 | 0.013 | 2646 | 115 | F | 26 | EIC | 2748 | 2021-01-20 15:28 | 2021-01-20 15:28 | 29
16494 | 620910 | 56 | 55 | TC86100 | 7001 | 35 | 260 | 1 | 2021 | 2021-01-20 15:31 | 2021-01-20 16:14 | 43.9 | 165.35 | 103.35 | Hart, Gerald | Lawrence, Jeremy / Landgren, Loren | 31.74218 | 2.9 | 2182 | 2704.245 | 715 | 15E | 1 | 5.5 | 0.014 | 2650 | 158 | F | 36 | EIC | 2737 | 2021-01-20 16:13 | 2021-01-20 16:13 | 25
7598 | 620911 | 36 | 36 | TC7887 | 7001 | 36 | 260 | 1 | 2021 | 2021-01-20 16:15 | 2021-01-20 17:02 | 47 | 177.1 | 115.1 | Hart, Gerald | Lawrence, Jeremy / Landgren, Loren | 31.8933 | 2.9 | 2182 | 2719.445 | 715 | 15E | 0 | 6 | 0.015 | 2661 | 140 | F | 40 | EIC | 2759 |  |  | 18
3315 | 620912 | 62 | 60 | TC7887 | 7001 | 37 | 260 | 1 | 2021 | 2021-01-20 17:02 | 2021-01-20 17:51 | 48.9 | 171.55 | 109.55 | Hart, Gerald | Lawrence, Jeremy / Landgren, Loren | 31.85669 | 2.9 | 2182 | 2718.245 | 715 | 15E | 0 | 6 | 0.016 | 2663 | 196 | F | 40 | EIC | 2755 | 2021-01-20 17:48 |  | 28
25113 | 620913 | 58 | 58 | TC7887 | 7001 | 38 | 260 | 1 | 2021 | 2021-01-20 17:51 | 2021-01-20 18:31 | 39.9 | 171 | 109 | Hart, Gerald | Lawrence, Jeremy / Landgren, Loren | 32.0848 | 2.9 | 2182 | 2712.705 | 715 | 15E | 1 | 5.5 | 0.017 | 2660 | 137 | F | 27 | EIC | 2740 | 2021-01-20 18:29 | 2021-01-20 18:29 | 25
20730 | 620914 | 46 | 41 | TC7887 | 7001 | 39 | 260 | 1 | 2021 | 2021-01-20 18:31 | 2021-01-20 19:19 | 47.3 | 170 | 108 | Hart, Gerald | Lawrence, Jeremy / Landgren, Loren | 31.77122 | 2.9 | 2182 | 2726.76 | 715 | 15E | 2 | 5 | 0.015 | 2648 | 111 | F | 37 | EIC | 2757 | 2021-01-20 19:13 | 2021-01-20 19:16 | 26
20728 | 620915 | 38 | 34 | TC7887 | 7001 | 40 | 260 | 1 | 2021 | 2021-01-20 19:19 | 2021-01-20 20:06 | 47.2 | 174.65 | 112.65 | Schumacher, Daniel | Godinez, Andrew / Little, Phillip | 32.12068 | 2.9 | 2182 | 2715.613 | 715 | 15E | 3 | 4.5 | 0.02 | 2660 | 91 | F | 28 | EIC | 2746 | 2021-01-20 20:02 | 2021-01-20 20:04 | 18
7600 | 620916 | 60 | 59 | TC7887 | 7001 | 41 | 260 | 1 | 2021 | 2021-01-20 20:06 | 2021-01-20 20:53 | 46.2 | 169.05 | 107.05 | Schumacher, Daniel | Godinez, Andrew / Little, Phillip | 32.06055 | 2.9 | 2182 | 2722.783 | 715 | 15E | 4 | 4 | 0.016 | 2662 | 150 | F | 40 | EIC | 2747 | 2021-01-20 20:49 | 2021-01-20 20:49 | 22
11927 | 620917 | 56 | 56 | TC7887 | 7001 | 42 | 260 | 1 | 2021 | 2021-01-20 20:53 | 2021-01-20 21:37 | 44.4 | 174.3 | 112.3 | Schumacher, Daniel | Godinez, Andrew / Little, Phillip | 32.00763 | 2.9 | 2182 | 2716.572 | 715 | 15E | 4 | 4 | 0.018 | 2661 | 130 | F | 26 | EIC | 2738 | 2021-01-20 21:34 | 2021-01-20 21:35 | 27
20762 | 620918 | 62 | 60 | TC7887 | 7001 | 43 | 260 | 1 | 2021 | 2021-01-20 21:37 | 2021-01-20 22:26 | 48.2 | 171.85 | 109.85 | Schumacher, Daniel | Godinez, Andrew / Little, Phillip | 31.36871 | 2.9 | 2182 | 2727.122 | 715 | 15E | 3 | 4.5 | 0.013 | 2665 | 100 | F | 22 | EIC | 2750 | 2021-01-20 22:19 | 2021-01-20 22:24 | 23
7636 | 620919 | 70 | 70 | TC7887 | 7001 | 44 | 260 | 1 | 2021 | 2021-01-20 22:26 | 2021-01-20 23:17 | 51.4 | 182.55 | 120.55 | Schumacher, Daniel | Godinez, Andrew / Little, Phillip | 31.71699 | 2.9 | 2182 | 2723.824 | 715 | 15E | 2 | 5 | 0.015 | 2660 | 96 | F | 27 | EIC | 2752 | 2021-01-20 23:11 | 2021-01-20 23:15 | 26
7635 | 620920 | 60 | 57 | TC7887 | 7001 | 45 | 260 | 1 | 2021 | 2021-01-20 23:18 | 2021-01-21 00:05 | 47.5 | 172.55 | 110.55 | Schumacher, Daniel | Godinez, Andrew / Little, Phillip | 35.53555 | 2.9 | 2182 | 2720.251 | 715 | 15E | 1 | 5.5 | 0.015 | 2664 | 185 | F | 25 | EIC | 2752 | 2021-01-21 | 2021-01-21 00:03 | 21
25108 | 620921 | 66 | 65 | TC7887 | 7001 | 46 | 260 | 1 | 2021 | 2021-01-21 00:05 | 2021-01-21 00:55 | 50.2 | 177.25 | 115.25 | Schumacher, Daniel | Godinez, Andrew / Little, Phillip | 53.34046 | 2.9 | 2182 | 2725.058 | 715 | 15E | 0 | 6 | 0.016 | 2663 | 95 | F | 23 | EIC | 2757 | 2021-01-21 00:47 | 2021-01-21 00:49 | 20
11960 | 620922 | 60 | 60 | TC7887 | 7001 | 47 | 260 | 1 | 2021 | 2021-01-21 00:56 | 2021-01-21 01:44 | 48.4 | 174 | 112 | Schumacher, Daniel | Godinez, Andrew / Little, Phillip | 0 | 2.9 | 2182 | 2714.843 | 715 | 15E | 0 | 6 | 0.016 | 2663 | 158 | F | 27 | EIC | 2757 | 2021-01-21 01:40 | 2021-01-21 01:35 | 24
20768 | 620923 | 62 | 61 | TC7887 | 7001 | 48 | 260 | 1 | 2021 | 2021-01-21 01:44 | 2021-01-21 02:34 | 49.2 | 179.4 | 117.4 | Schumacher, Daniel | Godinez, Andrew / Little, Phillip | 3.296815 | 2.9 | 2182 | 2716.579 | 715 | 15E | 1 | 5.5 | 0.017 | 2660 | 115 | F | 39 | EIC | 2758 | 2021-01-21 02:28 | 2021-01-21 02:28 | 30
7630 | 620924 | 60 | 60 | TC7887 | 7001 | 49 | 260 | 1 | 2021 | 2021-01-21 02:34 | 2021-01-21 03:20 | 46.6 | 171.45 | 109.45 | Schumacher, Daniel | Godinez, Andrew / Little, Phillip | 0 | 2.9 | 2182 | 2720.269 | 715 | 15E | 2 | 5 | 0.018 | 2663 | 164 | F | 33 | VES | 2752 |  | 2021-01-21 03:18 | 28
7596 | 620926 | 66 | 62 | TC7887 | 7001 | 51 | 260 | 1 | 2021 | 2021-01-21 04:10 | 2021-01-21 05:01 | 51.1 | 173.5 | 111.5 | Schumacher, Daniel | Godinez, Andrew / Little, Phillip | 0 | 2.9 | 2182 | 2725.218 | 715 | 15E | 4 | 4 | 0.017 | 2663 | 78 | L1 | 28 | VES | 2759 | 2021-01-21 04:54 | 2021-01-21 04:54 | 20
3263 | 620927 | 60 | 60 | TC7887 | 7001 | 52 | 260 | 1 | 2021 | 2021-01-21 05:01 | 2021-01-21 05:48 | 46.9 | 161.65 | 99.64999 | Schumacher, Daniel | Godinez, Andrew / Little, Phillip | 46.02143 | 2.9 | 2182 | 2713.683 | 715 | 15E | 4 | 4 | 0.019 | 2660 | 156 | F | 20 | VES | 2754 | 2021-01-21 05:46 | 2021-01-21 05:46 | 19
25049 | 620928 | 58 | 58 | TC7887 | 7001 | 53 | 260 | 1 | 2021 | 2021-01-21 05:48 | 2021-01-21 06:33 | 44.8 | 167.85 | 105.85 | Schumacher, Daniel | Godinez, Andrew / Little, Phillip | 74.50971 | 2.9 | 2182 | 2730.839 | 715 | 15E | 3 | 4.5 | 0.018 | 2664 | 56 | F | 26 | VES | 2767 | 2021-01-21 06:27 | 2021-01-21 06:27 | 24
20807 | 620929 | 44 | 44 | TC8695 | 7001 | 54 | 260 | 1 | 2021 | 2021-01-21 06:33 | 2021-01-21 07:21 | 47.7 | 185.55 | 123.55 | Hart, Gerald | Lawrence, Jeremy / Landgren, Loren | 75.81772 | 2.9 | 2182 | 2713.779 | 715 | 15E | 2 | 5 | 0.02 | 2651 | 122 | F | 20 | VES | 2738 | 2021-01-21 07:18 | 2021-01-21 07:19 | 27
20770 | 620930 | 62 | 61 | TC8695 | 7001 | 55 | 260 | 1 | 2021 | 2021-01-21 07:21 | 2021-01-21 08:05 | 44.1 | 171.6 | 109.6 | Hart, Gerald | Lawrence, Jeremy / Landgren, Loren | 77.52074 | 2.9 | 2182 | 2714.454 | 715 | 15E | 1 | 5.5 | 0.02 | 2645 | 100 | F | 35 | VES | 2736 | 2021-01-21 08:02 |  | 29
11939 | 620931 | 58 | 58 | TC8695 | 7001 | 56 | 260 | 1 | 2021 | 2021-01-21 08:06 | 2021-01-21 08:56 | 50.6 | 176.6 | 114.6 | Hart, Gerald | Lawrence, Jeremy / Landgren, Loren | 83.00297 | 2.9 | 2182 | 2705.554 | 715 | 15E | 0 | 6 | 0.015 | 2646 | 113 | F | 30 | VES | 2742 | 2021-01-21 08:53 | 2021-01-21 08:53 | 25
33868 | 620932 | 60 | 59 | TC8695 | 7001 | 57 | 260 | 1 | 2021 | 2021-01-21 08:56 | 2021-01-21 09:49 | 52.2 | 171.1 | 109.1 | Hart, Gerald | Lawrence, Jeremy / Landgren, Loren | 0 | 2.9 | 2182 | 2701.779 | 715 | 15E | 0 | 6 | 0.019 | 2646 | 116 | F | 37 | VES | 2734 | 2021-01-21 09:43 |  | 26
11979 | 620933 | 62 | 61 | TC8695 | 7001 | 58 | 260 | 1 | 2021 | 2021-01-21 09:49 | 2021-01-21 10:50 | 60.9 | 179.1 | 117.1 | Hart, Gerald | Lawrence, Jeremy / Landgren, Loren | 1.369346 | 2.9 | 2182 | 2695.549 | 715 | 15E | 1 | 5.5 | 0.018 | 2646 | 144 | F | 22 | VES | 2743 | 2021-01-21 10:45 |  | 28
29497 | 620934 | 62 | 61 | TC8695 | 7001 | 59 | 260 | 1 | 2021 | 2021-01-21 10:50 | 2021-01-21 11:48 | 57.8 | 166.95 | 104.95 | Hart, Gerald | Lawrence, Jeremy / Landgren, Loren | 0 | 2.9 | 2182 | 2702.452 | 715 | 15E | 2 | 5 | 0.018 | 2648 | 188 | F | 36 | EIC | 2754 | 2021-01-21 11:43 |  | 26 | 1
29466 | 620935 | 52 | 50 | TC8695 | 7001 | 61 | 260 | 1 | 2021 | 2021-01-21 12:37 | 2021-01-21 13:20 | 42.5 | 165.05 | 103.05 | Hart, Gerald | Lawrence, Jeremy / Landgren, Loren | 30.37818 | 2.9 | 2182 | 2718.478 | 715 | 15E | 4 | 4 | 0.017 | 2650 | 190 | F | 26 | EIC | 2753 |  | 2021-01-21 13:17 | 20 | 3
29491 | 620936 | 60 | 54 | TC8695 | 7001 | 60 | 260 | 1 | 2021 | 2021-01-21 11:48 | 2021-01-21 12:37 | 48.9 | 170 | 108 | Hart, Gerald | Lawrence, Jeremy / Landgren, Loren | 0 | 2.9 | 2182 | 2711.693 | 715 | 15E | 3 | 4.5 | 0.016 | 2648 | 120 | F | 23 | EIC | 2751 | 2021-01-21 12:35 | 2021-01-21 12:35 | 25 | 1
33871 | 620937 | 66 | 66 | TC8695 | 7001 | 62 | 260 | 1 | 2021 | 2021-01-21 13:20 | 2021-01-21 14:09 | 49 | 179.6 | 117.6 | Hart, Gerald | Lawrence, Jeremy / Landgren, Loren | 59.72862 | 2.9 | 2182 | 2709.735 | 715 | 15E | 5 | 3.5 | 0.019 | 2650 | 54 | F | 24 | EIC | 2746 | 2021-01-21 14:06 | 2021-01-21 14:07 | 24 | 1
25104 | 620938 | 60 | 60 | TC8695 | 7001 | 63 | 260 | 1 | 2021 | 2021-01-21 14:09 | 2021-01-21 14:55 | 46.1 | 170.05 | 108.05 | Hart, Gerald | Lawrence, Jeremy / Landgren, Loren | 24.99566 | 2.9 | 2182 | 2693.021 | 715 | 15E | 5 | 3.5 | 0.014 | 2648 | 160 | F | 38 | EIC | 2741 | 2021-01-21 14:41 | 2021-01-21 14:54 | 25
20769 | 620939 | 60 | 58 | TC8695 | 7001 | 64 | 260 | 1 | 2021 | 2021-01-21 14:56 | 2021-01-21 15:40 | 44.9 | 176.6 | 114.6 | Hart, Gerald | Lawrence, Jeremy / Landgren, Loren | 15.06155 | 2.9 | 2182 | 2700.639 | 715 | 15E | 4 | 4 | 0.014 | 2647 | 179 | F | 39 | EIC | 2741 |  | 2021-01-21 15:38 | 26
11916 | 620940 | 58 | 56 | TC8695 | 7001 | 65 | 260 | 1 | 2021 | 2021-01-21 15:41 | 2021-01-21 16:26 | 45.1 | 171.55 | 109.55 | Hart, Gerald | Lawrence, Jeremy / Landgren, Loren | 13.66738 | 2.9 | 2182 | 2721.43 | 715 | 15E | 3 | 4.5 | 0.014 | 2649 | 160 | F | 40 | EIC | 2745 | 2021-01-21 16:24 |  | 20
11962 | 620941 | 62 | 56 | TC8695 | 7001 | 66 | 260 | 1 | 2021 | 2021-01-21 16:26 | 2021-01-21 17:13 | 47.3 | 168.8 | 106.8 | Hart, Gerald | Lawrence, Jeremy / Landgren, Loren | 12.83256 | 2.9 | 2182 | 2693.726 | 715 | 15E | 2 | 5 | 0.016 | 2645 | 146 | F | 32 | EIC | 2733 |  |  | 30 | 2
11961 | 620942 | 52 | 52 | TC8695 | 7001 | 67 | 260 | 1 | 2021 | 2021-01-21 17:14 | 2021-01-21 17:55 | 41.3 | 167.3 | 105.3 | Hart, Gerald | Lawrence, Jeremy / Landgren, Loren | 12.0844 | 2.9 | 2182 | 2700.883 | 715 | 15E | 1 | 5.5 | 0.019 | 2649 | 162 | F | 40 | EIC | 2743 |  |  | 22 | 3
16339 | 620943 | 68 | 61 | TC8695 | 7001 | 68 | 260 | 1 | 2021 | 2021-01-21 17:55 | 2021-01-21 18:45 | 49.5 | 180.7 | 118.7 | Hart, Gerald | Lawrence, Jeremy / Landgren, Loren | 11.78956 | 2.9 | 2182 | 2711.02 | 715 | 15E | 0 | 6 | 0.019 | 2647 | 195 | F | 32 | VES | 2751 | 2021-01-21 18:43 | 2021-01-21 18:43 | 29 | 2
7687 | 620944 | 62 | 62 | TC8695 | 7001 | 69 | 260 | 1 | 2021 | 2021-01-21 18:45 | 2021-01-21 19:31 | 46.1 | 160.15 | 98.14999 | Schumacher, Daniel | Godinez, Andrew / Little, Phillip | 11.98117 | 2.9 | 2182 | 2711.439 | 715 | 15E | 0 | 6 | 0.016 | 2649 | 149 | F | 38 | VES | 2754 |  |  | 21
29502 | 620945 | 58 | 54 | TC8695 | 7001 | 70 | 260 | 1 | 2021 | 2021-01-21 19:31 | 2021-01-21 20:29 | 58 | 176.95 | 114.95 | Schumacher, Daniel | Godinez, Andrew / Little, Phillip | 12.14866 | 2.9 | 2182 | 2712.406 | 715 | 15E | 4 | 4 | 0.015 | 2651 | 197 | F | 37 | VES | 2746 |  | 2021-01-21 20:14 | 23
25103 | 620946 | 48 | 48 | TC8086 | 7001 | 71 | 260 | 1 | 2021 | 2021-01-21 20:29 | 2021-01-21 21:16 | 47 | 168.25 | 106.25 | Schumacher, Daniel | Godinez, Andrew / Little, Phillip | 10.25454 | 6.5 | 2192 | 2703.368 | 715 | 19W | 4 | 4 | 0.014 | 2647 | 140 | F | 40 | VES | 2776 | 2021-01-21 21:11 |  | 23
20788 | 620947 | 60 | 60 | TC8086 | 7001 | 72 | 260 | 1 | 2021 | 2021-01-21 21:17 | 2021-01-21 22:11 | 54.7 | 179.6 | 117.6 | Schumacher, Daniel | Godinez, Andrew / Little, Phillip | 10.40348 | 6.5 | 2192 | 2709.367 | 715 | 19W | 4 | 4 | 0.014 | 2647 | 67 | F | 32 | VES | 2749 | 2021-01-21 22:05 |  | 19
11938 | 620948 | 60 | 58 | TC8086 | 7001 | 73 | 260 | 1 | 2021 | 2021-01-21 22:12 | 2021-01-21 22:57 | 45.6 | 166.4 | 104.4 | Schumacher, Daniel | Godinez, Andrew / Little, Phillip | 11.04859 | 6.5 | 2192 | 2692.954 | 715 | 19W | 3 | 4.5 | 0.015 | 2648 | 180 | F | 23 | VES | 2742 | 2021-01-21 22:54 | 2021-01-21 22:54 | 22
33950 | 620949 | 62 | 60 | TC8086 | 7001 | 74 | 260 | 1 | 2021 | 2021-01-21 22:57 | 2021-01-21 23:42 | 44.4 | 177 | 115 | Schumacher, Daniel | Godinez, Andrew / Little, Phillip | 10.94856 | 6.5 | 2192 | 2704.446 | 715 | 19W | 2 | 5 | 0.015 | 2648 | 65 | F | 22 | VES | 2750 | 2021-01-21 23:38 | 2021-01-21 23:40 | 19 | 1
16427 | 620950 | 60 | 50 | TC8086 | 7001 | 75 | 260 | 1 | 2021 | 2021-01-21 23:42 | 2021-01-22 00:23 | 41 | 165.9 | 103.9 | Schumacher, Daniel | Godinez, Andrew / Little, Phillip | 10.74654 | 6.5 | 2192 | 2724.322 | 715 | 19W | 1 | 5.5 | 0.015 | 2647 | 107 | F | 24 | VES | 2750 | 2021-01-22 00:21 | 2021-01-22 00:21 | 24
25130 | 620951 | 60 | 54 | TC8086 | 7001 | 76 | 260 | 1 | 2021 | 2021-01-22 00:23 | 2021-01-22 01:06 | 42.9 | 178.05 | 116.05 | Schumacher, Daniel | Godinez, Andrew / Little, Phillip | 10.88365 | 6.5 | 2192 | 2719.84 | 715 | 19W | 0 | 6 | 0.012 | 2646 | 156 | F | 22 | VES | 2740 | 2021-01-22 01:03 |  | 28
20774 | 620952 | 60 | 60 | TC8086 | 7001 | 77 | 260 | 1 | 2021 | 2021-01-22 01:06 | 2021-01-22 01:48 | 41.5 | 167.45 | 105.45 | Schumacher, Daniel | Godinez, Andrew / Little, Phillip | 10.41804 | 6.5 | 2192 | 2713.985 | 715 | 19W | 0 | 6 | 0.011 | 2646 | 140 | L2 | 29 | VES | 2739 |  |  | 28
16349 | 620953 | 62 | 61 | TC8086 | 7001 | 78 | 260 | 1 | 2021 | 2021-01-22 01:48 | 2021-01-22 02:30 | 42.1 | 176.55 | 114.55 | Schumacher, Daniel | Godinez, Andrew / Little, Phillip | 10.48943 | 6.5 | 2192 | 2719.556 | 715 | 19W | 1 | 5.5 | 0.017 | 2647 | 128 | F | 37 | VES | 2736 | 2021-01-22 02:25 | 2021-01-22 02:28 | 24
20803 | 620954 | 62 | 61 | TC8086 | 7001 | 79 | 260 | 1 | 2021 | 2021-01-22 02:30 | 2021-01-22 03:15 | 44.8 | 171.7 | 109.7 | Schumacher, Daniel | Godinez, Andrew / Little, Phillip | 11.38441 | 6.5 | 2192 | 2718.858 | 715 | 19W | 2 | 5 | 0.014 | 2647 | 193 | F | 31 | VES | 2749 | 2021-01-22 03:11 | 2021-01-22 03:13 | 23
3283 | 620955 | 60 | 55 | TC8086 | 7001 | 80 | 260 | 1 | 2021 | 2021-01-22 03:15 | 2021-01-22 03:57 | 41.9 | 159.8 | 97.8 | Schumacher, Daniel | Godinez, Andrew / Little, Phillip | 11.29406 | 6.5 | 2192 | 2711.347 | 715 | 19W | 3 | 4.5 | 0.014 | 2647 | 169 | F | 28 | VES | 2740 | 2021-01-22 03:55 |  | 24
16342 | 620956 | 62 | 58 | TC8086 | 7001 | 81 | 260 | 1 | 2021 | 2021-01-22 03:58 | 2021-01-22 04:40 | 42.8 | 174 | 112 | Schumacher, Daniel | Godinez, Andrew / Little, Phillip | 11.16296 | 6.5 | 2192 | 2722.515 | 715 | 19W | 4 | 4 | 0.014 | 2648 | 115 | F | 31 | VES | 2754 | 2021-01-22 04:36 |  | 27
3320 | 620957 | 64 | 61 | TC8086 | 7001 | 82 | 260 | 1 | 2021 | 2021-01-22 04:41 | 2021-01-22 05:27 | 46.6 | 180.8 | 118.8 | Schumacher, Daniel | Godinez, Andrew / Little, Phillip | 10.73412 | 6.5 | 2192 | 2724.09 | 715 | 19W | 4 | 4 | 0.014 | 2648 | 149 | F | 33 | VES | 2749 | 2021-01-22 05:24 | 2021-01-22 05:25 | 23
29506 | 620958 | 60 | 56 | TC8086 | 7001 | 83 | 260 | 1 | 2021 | 2021-01-22 05:27 | 2021-01-22 06:12 | 44.9 | 167.4 | 105.4 | Schumacher, Daniel | Godinez, Andrew / Little, Phillip | 10.83987 | 6.5 | 2192 | 2712.208 | 715 | 19W | 3 | 4.5 | 0.014 | 2647 | 121 | F | 33 | VES | 2743 | 2021-01-22 06:04 | 2021-01-22 06:06 | 21
25061 | 620959 | 60 | 58 | TC8086 | 7001 | 84 | 260 | 1 | 2021 | 2021-01-22 06:13 | 2021-01-22 06:59 | 46.1 | 176.1 | 114.1 | Schumacher, Daniel | Godinez, Andrew / Little, Phillip | 10.66289 | 6.5 | 2192 | 2704.167 | 715 | 19W | 2 | 5 | 0.012 | 2646 | 120 | F | 28 | VES | 2739 | 2021-01-22 06:55 | 2021-01-22 06:55 | 21
3342 | 620960 | 60 | 57 | TC8086 | 7001 | 85 | 260 | 1 | 2021 | 2021-01-22 06:59 | 2021-01-22 07:52 | 52.5 | 170.05 | 108.05 | McKlem, Paul | Owens, Tyler / Wheeler, Johnathon | 8.435519 | 6.5 | 2192 | 2706.877 | 715 | 19W | 1 | 5.5 | 0.015 | 2650 | 135 | F | 37 | VES | 2736 | 2021-01-22 07:44 | 2021-01-22 07:47 | 20
7639 | 620961 | 60 | 58 | TC8086 | 7001 | 86 | 260 | 1 | 2021 | 2021-01-22 07:52 | 2021-01-22 08:43 | 51.4 | 179.75 | 117.75 | McKlem, Paul | Owens, Tyler / Wheeler, Johnathon | 7.563205 | 6.5 | 2192 | 2706.669 | 715 | 19W | 0 | 6 | 0.015 | 2647 | 157 | F | 21 | VES | 2734 | 2021-01-22 08:40 | 2021-01-22 08:41 | 23
3362 | 620962 | 60 | 59 | TC8086 | 7001 | 87 | 260 | 1 | 2021 | 2021-01-22 08:44 | 2021-01-22 09:32 | 48 | 167.7 | 105.7 | McKlem, Paul | Owens, Tyler / Wheeler, Johnathon | 9.825146 | 6.5 | 2192 | 2698.442 | 715 | 19W | 0 | 6 | 0.16 | 2649 | 105 | F | 26 | VES | 2733 | 2021-01-22 09:26 | 2021-01-22 09:30 | 29
25144 | 620963 | 60 | 60 | TC8086 | 7001 | 88 | 260 | 1 | 2021 | 2021-01-22 09:32 | 2021-01-22 10:23 | 50.9 | 170.75 | 108.75 | McKlem, Paul | Owens, Tyler / Wheeler, Johnathon | 11.18103 | 6.5 | 2192 | 2717.691 | 715 | 19W | 1 | 5.5 | 0.014 | 2651 | 200 | F | 36 | VES | 2748 | 2021-01-22 10:20 |  | 20
16388 | 620964 | 62 | 62 | TC8086 | 7001 | 89 | 260 | 1 | 2021 | 2021-01-22 10:23 | 2021-01-22 11:16 | 52.7 | 168.8 | 106.8 | McKlem, Paul | Owens, Tyler / Wheeler, Johnathon | 11.02773 | 6.5 | 2192 | 2707.722 | 715 | 19W | 2 | 5 | 0.014 | 2645 | 54 | F | 40 | VES | 2741 | 2021-01-22 11:11 | 2021-01-22 11:10 | 19
33935 | 620965 | 62 | 61 | TC8086 | 7001 | 90 | 260 | 1 | 2021 | 2021-01-22 11:16 | 2021-01-22 12:15 | 59 | 177.2 | 115.2 | McKlem, Paul | Owens, Tyler / Wheeler, Johnathon | 12.04119 | 6.5 | 2192 | 2702.855 | 715 | 19W | 3 | 4.5 | 0.011 | 2648 | 86 | F | 34 | VES | 2736 |  | 2021-01-22 12:13 | 19
3268 | 620966 | 58 | 58 | TC8086 | 7001 | 91 | 260 | 1 | 2021 | 2021-01-22 12:15 | 2021-01-22 13:07 | 52.3 | 167 | 105 | McKlem, Paul | Owens, Tyler / Wheeler, Johnathon | 11.78423 | 6.5 | 2192 | 2692.411 | 715 | 19W | 4 | 4 | 0.012 | 2647 | 137 | F | 37 | VES | 2738 | 2021-01-22 13:01 | 2021-01-22 13:02 | 28
3359 | 620967 | 44 | 44 | TC7887 | 7001 | 92 | 260 | 1 | 2021 | 2021-01-22 13:08 | 2021-01-22 14:07 | 59.1 | 174.5 | 112.5 | McKlem, Paul | Owens, Tyler / Wheeler, Johnathon | 10.94494 | 6.5 | 2192 | 2717.308 | 715 | 19W | 4 | 4 | 0.014 | 2658 | 150 | F | 30 | VES | 2757 | 2021-01-22 14:04 | 2021-01-22 14:04 | 18
33901 | 620968 | 60 | 60 | TC7887 | 7001 | 93 | 260 | 1 | 2021 | 2021-01-22 14:07 | 2021-01-22 15:08 | 61 | 172.9 | 110.9 | McKlem, Paul | Owens, Tyler / Wheeler, Johnathon | 11.16102 | 6.5 | 2192 | 2715.769 | 715 | 19W | 3 | 4.5 | 0.016 | 2663 | 171 | F | 30 | VES | 2759 | 2021-01-22 15:02 | 2021-01-22 15:06 | 27
20727 | 620969 | 60 | 57 | TC7887 | 7001 | 94 | 260 | 1 | 2021 | 2021-01-22 15:08 | 2021-01-22 16:01 | 52.3 | 168.5 | 106.5 | McKlem, Paul | Owens, Tyler / Wheeler, Johnathon | 10.88399 | 6.5 | 2192 | 2715.295 | 715 | 19W | 2 | 5 | 0.016 | 2663 | 118 | F | 32 | VES | 2762 | 2021-01-22 15:59 | 2021-01-22 15:58 | 27
29510 | 620970 | 60 | 59 | TC7887 | 7001 | 95 | 260 | 1 | 2021 | 2021-01-22 16:01 | 2021-01-22 16:46 | 44.7 | 169.5 | 107.5 | McKlem, Paul | Owens, Tyler / Wheeler, Johnathon | 1.347677 | 6.5 | 2192 | 2704.933 | 715 | 19W | 1 | 5.5 | 0.016 | 2660 | 60 | F | 29 | VES | 2751 |  |  | 28
7683 | 620971 | 60 | 58 | TC7887 | 7001 | 96 | 260 | 1 | 2021 | 2021-01-22 16:46 | 2021-01-22 17:40 | 54.3 | 180.3 | 118.3 | McKlem, Paul | Owens, Tyler / Wheeler, Johnathon | 7.933835 | 6.5 | 2192 | 2712.498 | 715 | 19W | 0 | 6 | 0.018 | 2662 | 166 | F | 26 | VES | 2757 | 2021-01-22 17:36 | 2021-01-22 17:38 | 23
3346 | 620972 | 58 | 58 | TC7887 | 7001 | 97 | 260 | 1 | 2021 | 2021-01-22 17:40 | 2021-01-22 18:31 | 50.5 | 168.95 | 106.95 | McKlem, Paul | Owens, Tyler / Wheeler, Johnathon | 9.709196 | 6.5 | 2192 | 2703.534 | 715 | 19W | 0 | 6 | 0.016 | 2661 | 194 | F | 25 | VES | 2763 |  |  | 25
29463 | 620973 | 62 | 62 | TC7887 | 7001 | 98 | 260 | 1 | 2021 | 2021-01-22 18:31 | 2021-01-22 19:20 | 49 | 174.45 | 112.45 | Cesario, Jason | Godinez, Andrew / Jimenez, Jose | 8.973878 | 6.5 | 2192 | 2710.496 | 715 | 19W | 1 | 5.5 | 0.018 | 2663 | 55 | F | 39 | EIC | 2763 |  |  | 23
20741 | 620974 | 60 | 59 | TC7887 | 7001 | 99 | 260 | 1 | 2021 | 2021-01-22 19:20 | 2021-01-22 20:07 | 46.9 | 171.35 | 109.35 | Cesario, Jason | Godinez, Andrew / Jimenez, Jose | 5.415153 | 6.5 | 2192 | 2710.289 | 715 | 19W | 2 | 5 | 0.016 | 2661 | 171 | F | 39 | EIC | 2757 | 2021-01-22 20:02 | 2021-01-22 20:02 | 28
33867 | 620975 | 62 | 61 | TC7887 | 7001 | 100 | 260 | 1 | 2021 | 2021-01-22 20:08 | 2021-01-22 20:54 | 45.9 | 172.65 | 110.65 | Cesario, Jason | Godinez, Andrew / Jimenez, Jose | 0 | 6.5 | 2192 | 2718.497 | 715 | 19W | 3 | 4.5 | 0.017 | 2661 | 53 | F | 20 | EIC | 2751 |  | 2021-01-22 20:52 | 21
25142 | 620976 | 60 | 59 | TC7887 | 7001 | 101 | 260 | 1 | 2021 | 2021-01-22 20:54 | 2021-01-22 21:39 | 45.3 | 169.4 | 107.4 | Cesario, Jason | Godinez, Andrew / Jimenez, Jose | 0 | 6.5 | 2192 | 2711.018 | 715 | 19W | 4 | 4 | 0.016 | 2663 | 57 | F | 24 | EIC | 2746 |  | 2021-01-22 21:37 | 22 | 1
29473 | 620977 | 64 | 64 | TC7887 | 7001 | 102 | 260 | 1 | 2021 | 2021-01-22 21:39 | 2021-01-22 22:28 | 49.1 | 176.6 | 114.6 | Cesario, Jason | Godinez, Andrew / Jimenez, Jose | 0 | 6.5 | 2192 | 2716.851 | 715 | 19W | 4 | 4 | 0.016 | 2663 | 111 | F | 26 | EIC | 2756 | 2021-01-22 22:23 | 2021-01-22 22:25 | 26 | 1
20790 | 620978 | 56 | 54 | TC7887 | 7001 | 103 | 260 | 1 | 2021 | 2021-01-22 22:29 | 2021-01-22 23:13 | 44.6 | 170.65 | 108.65 | Cesario, Jason | Godinez, Andrew / Jimenez, Jose | 0 | 6.5 | 2192 | 2721.281 | 715 | 19W | 3 | 4.5 | 0.017 | 2663 | 61 | F | 35 | EIC | 2759 | 2021-01-22 23:10 | 2021-01-22 23:10 | 19 | 1
11990 | 620979 | 56 | 56 | TC7887 | 7001 | 104 | 260 | 1 | 2021 | 2021-01-22 23:13 | 2021-01-23 00:09 | 55.8 | 172.5 | 110.5 | Cesario, Jason | Godinez, Andrew / Jimenez, Jose | 3.708084 | 6.5 | 2192 | 2722.012 | 715 | 19W | 2 | 5 | 0.016 | 2660 | 186 | F | 29 | EIC | 2749 | 2021-01-22 23:55 | 2021-01-22 23:55 | 30 | 1
33884 | 620980 | 36 | 36 | TC7887 | 7001 | 105 | 260 | 1 | 2021 | 2021-01-23 00:10 | 2021-01-23 00:52 | 42.4 | 166.85 | 104.85 | Cesario, Jason | Godinez, Andrew / Jimenez, Jose | 13.75067 | 5.6 | 2193 | 2729.771 | 715 | 17E | 4 | 4 | 0.015 | 2660 | 77 | F | 36 | EIC | 2793 | 2021-01-23 00:50 | 2021-01-23 00:50 | 25
16384 | 620981 | 60 | 58 | TC7887 | 7001 | 106 | 260 | 1 | 2021 | 2021-01-23 00:52 | 2021-01-23 01:37 | 45.3 | 175.25 | 113.25 | Cesario, Jason | Godinez, Andrew / Jimenez, Jose | 9.677112 | 5.6 | 2193 | 2715.51 | 715 | 17E | 4 | 4 | 0.017 | 2662 | 114 | F | 38 | EIC | 2758 | 2021-01-23 01:36 | 2021-01-23 01:35 | 18
20771 | 620982 | 60 | 60 | TC7887 | 7001 | 107 | 260 | 1 | 2021 | 2021-01-23 01:38 | 2021-01-23 02:23 | 45.4 | 168.55 | 106.55 | Cesario, Jason | Godinez, Andrew / Jimenez, Jose | 11.54513 | 5.6 | 2193 | 2709.292 | 715 | 17E | 3 | 4.5 | 0.017 | 2662 | 84 | F | 32 | EIC | 2758 | 2021-01-23 02:21 | 2021-01-23 02:21 | 30
29465 | 620983 | 60 | 60 | TC7887 | 7001 | 108 | 260 | 1 | 2021 | 2021-01-23 02:23 | 2021-01-23 03:09 | 45.8 | 163.7 | 101.7 | Cesario, Jason | Godinez, Andrew / Jimenez, Jose | 12.50229 | 5.6 | 2193 | 2712.436 | 715 | 17E | 2 | 5 | 0.014 | 2661 | 58 | F | 27 | EIC | 2748 | 2021-01-23 03:05 | 2021-01-23 03:05 | 22
25107 | 620984 | 60 | 52 | TC7887 | 7001 | 109 | 260 | 1 | 2021 | 2021-01-23 03:09 | 2021-01-23 03:54 | 44.7 | 161.9 | 99.89999 | Cesario, Jason | Godinez, Andrew / Jimenez, Jose | 1.229863 | 5.6 | 2193 | 2725.336 | 715 | 17E | 1 | 5.5 | 0.016 | 2660 | 112 | F | 32 | EIC | 2760 | 2021-01-23 03:50 | 2021-01-23 03:50 | 25
3313 | 620985 | 56 | 54 | TC7887 | 7001 | 110 | 260 | 1 | 2021 | 2021-01-23 03:54 | 2021-01-23 04:39 | 45 | 169.9 | 107.9 | Cesario, Jason | Godinez, Andrew / Jimenez, Jose | 11.16247 | 5.6 | 2193 | 2707.356 | 715 | 17E | 0 | 6 | 0.016 | 2660 | 87 | F | 34 | EIC | 2754 |  | 2021-01-23 04:38 | 30
16369 | 620986 | 60 | 49 | TC7887 | 7001 | 111 | 260 | 1 | 2021 | 2021-01-23 04:40 | 2021-01-23 05:26 | 45.9 | 167.65 | 105.65 | Cesario, Jason | Godinez, Andrew / Jimenez, Jose | 9.709168 | 5.6 | 2193 | 2714.477 | 715 | 17E | 0 | 6 | 0.015 | 2662 | 148 | F | 38 | EIC | 2756 | 2021-01-23 05:22 | 2021-01-23 05:23 | 25
3358 | 620987 | 54 | 53 | TC7887 | 7001 | 112 | 260 | 1 | 2021 | 2021-01-23 05:26 | 2021-01-23 06:10 | 44.5 | 173.7 | 111.7 | Cesario, Jason | Godinez, Andrew / Jimenez, Jose | 7.933866 | 5.6 | 2193 | 2706.638 | 715 | 17E | 1 | 5.5 | 0.016 | 2660 | 113 | F | 22 | EIC | 2743 |  | 2021-01-23 06:09 | 26
3341 | 620988 | 60 | 59 | TC7887 | 7001 | 113 | 260 | 1 | 2021 | 2021-01-23 06:11 | 2021-01-23 06:55 | 44.6 | 168.9 | 106.9 | Cesario, Jason | Godinez, Andrew / Jimenez, Jose | 9.972308 | 5.6 | 2193 | 2712.003 | 715 | 17E | 3 | 4.5 | 0.017 | 2662 | 73 | F | 39 | EIC | 2753 | 2021-01-23 06:52 | 2021-01-23 06:53 | 30
20718 | 620989 | 64 | 64 | TC7887 | 7001 | 114 | 260 | 1 | 2021 | 2021-01-23 06:55 | 2021-01-23 07:43 | 47.6 | 176 | 114 | Cesario, Jason | Godinez, Andrew / Jimenez, Jose | 12.15782 | 5.6 | 2193 | 2717.022 | 715 | 17E | 3 | 4.5 | 0.015 | 2663 | 122 | F | 21 | EIC | 2755 | 2021-01-23 07:41 | 2021-01-23 07:41 | 30
7673 | 620990 | 56 | 52 | TC7887 | 7001 | 115 | 260 | 1 | 2021 | 2021-01-23 07:43 | 2021-01-23 08:28 | 44.5 | 165.2 | 103.2 | McKlem, Paul | Robinson, Darin / Wheeler, Johnathon | 10.5347 | 5.6 | 2193 | 2712.333 | 715 | 17E | 4 | 4 | 0.016 | 2662 | 187 | F | 28 | EIC | 2753 | 2021-01-23 08:24 | 2021-01-23 08:26 | 29
29476 | 620991 | 62 | 54 | TC7887 | 7001 | 116 | 260 | 1 | 2021 | 2021-01-23 08:28 | 2021-01-23 09:15 | 46.9 | 170.45 | 108.45 | McKlem, Paul | Robinson, Darin / Wheeler, Johnathon | 8.67262 | 5.6 | 2193 | 2730.058 | 715 | 17E | 4 | 4 | 0.018 | 2665 | 111 | F | 25 | EIC | 2764 | 2021-01-23 09:11 | 2021-01-23 09:13 | 18
7668 | 620992 | 62 | 61 | TC7887 | 7001 | 117 | 260 | 1 | 2021 | 2021-01-23 09:15 | 2021-01-23 10:04 | 48.3 | 175.1 | 113.1 | McKlem, Paul | Robinson, Darin / Wheeler, Johnathon | 9.757064 | 5.6 | 2193 | 2718.333 | 715 | 17E | 3 | 4.5 | 0.016 | 2662 | 113 | F | 34 | EIC | 2759 | 2021-01-23 09:58 | 2021-01-23 10:00 | 19
11983 | 620993 | 60 | 59 | TC7887 | 7001 | 118 | 260 | 1 | 2021 | 2021-01-23 10:04 | 2021-01-23 10:51 | 46.9 | 178.35 | 116.35 | McKlem, Paul | Robinson, Darin / Wheeler, Johnathon | 12.95672 | 5.6 | 2193 | 2711.434 | 715 | 17E | 2 | 5 | 0.015 | 2662 | 93 | F | 21 | EIC | 2753 |  | 2021-01-23 10:48 | 27
11949 | 620994 | 60 | 59 | TC7887 | 7001 | 119 | 260 | 1 | 2021 | 2021-01-23 10:51 | 2021-01-23 11:37 | 45.8 | 172.95 | 110.95 | McKlem, Paul | Robinson, Darin / Wheeler, Johnathon | 0 | 5.6 | 2193 | 2712.093 | 715 | 17E | 1 | 5.5 | 0.016 | 2662 | 168 | F | 36 | EIC | 2752 |  | 2021-01-23 11:34 | 22 | 5
7670 | 620995 | 62 | 58 | TC7887 | 7001 | 120 | 260 | 1 | 2021 | 2021-01-23 11:37 | 2021-01-23 12:24 | 47 | 179.35 | 117.35 | McKlem, Paul | Robinson, Darin / Wheeler, Johnathon | 10.74883 | 5.6 | 2193 | 2711.948 | 715 | 17E | 0 | 6 | 0.017 | 2662 | 81 | F | 28 | EIC | 2757 | 2021-01-23 12:21 | 2021-01-23 12:23 | 30 | 6
25087 | 620996 | 64 | 62 | TC7887 | 7001 | 121 | 260 | 1 | 2021 | 2021-01-23 12:24 | 2021-01-23 13:13 | 48.3 | 173.45 | 111.45 | McKlem, Paul | Robinson, Darin / Wheeler, Johnathon | 26.42786 | 5.6 | 2193 | 2710.791 | 715 | 17E | 0 | 6 | 0.014 | 2664 | 63 | F | 38 | EIC | 2757 | 2021-01-23 13:10 |  | 26
7677 | 620997 | 62 | 59 | TC7887 | 7001 | 122 | 260 | 1 | 2021 | 2021-01-23 13:13 | 2021-01-23 13:58 | 45.2 | 168.2 | 106.2 | McKlem, Paul | Robinson, Darin / Wheeler, Johnathon | 6.062093 | 5.6 | 2193 | 2706.989 | 715 | 17E | 1 | 5.5 | 0.014 | 2658 | 162 | F | 28 | EIC | 2757 | 2021-01-23 13:55 | 2021-01-23 13:56 | 18 | 1
33840 | 620998 | 58 | 57 | TC7887 | 7001 | 123 | 260 | 1 | 2021 | 2021-01-23 13:58 | 2021-01-23 14:42 | 44.1 | 170.5 | 108.5 | McKlem, Paul | Robinson, Darin / Wheeler, Johnathon | 1.445534 | 5.6 | 2193 | 2701.019 | 715 | 17E | 2 | 5 | 0.017 | 2664 | 71 | F | 25 | EIC | 2758 | 2021-01-23 14:37 |  | 22
33927 | 620999 | 64 | 60 | TC7887 | 7001 | 124 | 260 | 1 | 2021 | 2021-01-23 14:42 | 2021-01-23 15:32 | 49.5 | 180.5 | 118.5 | McKlem, Paul | Robinson, Darin / Wheeler, Johnathon | 10.35383 | 5.6 | 2193 | 2719.33 | 715 | 17E | 3 | 4.5 | 0.019 | 2664 | 97 | F | 25 | EIC | 2757 | 2021-01-23 15:28 | 2021-01-23 15:30 | 30
7631 | 621000 | 58 | 57 | TC7887 | 7001 | 125 | 260 | 1 | 2021 | 2021-01-23 15:32 | 2021-01-23 16:14 | 42 | 170.15 | 108.15 | McKlem, Paul | Robinson, Darin / Wheeler, Johnathon | 37.37442 | 5.6 | 2193 | 2713.023 | 715 | 17E | 4 | 4 | 0.016 | 2662 | 122 | F | 25 | EIC | 2758 | 2021-01-23 16:11 |  | 28
16411 | 621001 | 60 | 58 | TC7887 | 7001 | 126 | 260 | 1 | 2021 | 2021-01-23 16:15 | 2021-01-23 16:57 | 42.5 | 178.05 | 116.05 | McKlem, Paul | Robinson, Darin / Wheeler, Johnathon | 15.87571 | 5.6 | 2193 | 2717.913 | 715 | 17E | 4 | 4 | 0.016 | 2663 | 55 | F | 35 | EIC | 2755 |  | 2021-01-23 16:55 | 21
29429 | 621002 | 60 | 58 | TC7887 | 7001 | 127 | 260 | 1 | 2021 | 2021-01-23 16:57 | 2021-01-23 17:41 | 43.2 | 174 | 112 | McKlem, Paul | Robinson, Darin / Wheeler, Johnathon | 45.03487 | 5.6 | 2193 | 2705.983 | 715 | 17E | 3 | 4.5 | 0.016 | 2663 | 166 | F | 38 | EIC | 2750 | 2021-01-23 17:37 | 2021-01-23 17:37 | 28
33874 | 621003 | 64 | 59 | TC7887 | 7001 | 128 | 260 | 1 | 2021 | 2021-01-23 17:41 | 2021-01-23 18:27 | 46.3 | 181.15 | 119.15 | McKlem, Paul | Robinson, Darin / Wheeler, Johnathon | 28.65 | 5.6 | 2193 | 2716.426 | 715 | 17E | 2 | 5 | 0.017 | 2654 | 187 | F | 40 | EIC | 2753 | 2021-01-23 18:25 | 2021-01-23 18:25 | 28
3340 | 621004 | 60 | 60 | TC7887 | 7001 | 129 | 260 | 1 | 2021 | 2021-01-23 18:27 | 2021-01-23 19:10 | 43.1 | 171.3 | 109.3 | Cesario, Jason | Godinez, Andrew / Jimenez, Jose | 25.60458 | 5.6 | 2193 | 2710.401 | 715 | 17E | 1 | 5.5 | 0.02 | 2664 | 89 | F | 24 | EIC | 2754 | 2021-01-23 19:08 | 2021-01-23 19:07 | 20 | 7
33889 | 621005 | 68 | 68 | TC7887 | 7001 | 130 | 260 | 1 | 2021 | 2021-01-23 19:11 | 2021-01-23 19:55 | 44.6 | 177.3 | 115.3 | Cesario, Jason | Godinez, Andrew / Jimenez, Jose | 2.353504 | 5.6 | 2193 | 2702.549 | 715 | 17E | 0 | 6 | 0.017 | 2664 | 56 | F | 29 | EIC | 2749 | 2021-01-23 19:53 | 2021-01-23 19:53 | 23 | 16
11944 | 621006 | 60 | 57 | TC7887 | 7001 | 131 | 260 | 1 | 2021 | 2021-01-23 19:55 | 2021-01-23 20:39 | 44 | 171.85 | 109.85 | Cesario, Jason | Godinez, Andrew / Jimenez, Jose | 0 | 5.6 | 2193 | 2712.466 | 715 | 17E | 0 | 6 | 0.018 | 2665 | 77 | F | 34 | EIC | 2753 |  | 2021-01-23 20:37 | 21 | 7
20767 | 621007 | 60 | 59 | TC7887 | 7001 | 132 | 260 | 1 | 2021 | 2021-01-23 20:40 | 2021-01-23 21:23 | 43.1 | 176.55 | 114.55 | Cesario, Jason | Godinez, Andrew / Jimenez, Jose | 0 | 5.6 | 2193 | 2716.546 | 715 | 17E | 1 | 5.5 | 0.016 | 2665 | 122 | F | 24 | EIC | 2749 | 2021-01-23 21:20 |  | 28 | 11
29475 | 621008 | 48 | 44 | TC7887 | 7001 | 133 | 260 | 1 | 2021 | 2021-01-23 21:23 | 2021-01-23 22:02 | 39.4 | 165.3 | 103.3 | Cesario, Jason | Godinez, Andrew / Jimenez, Jose | 0 | 5.6 | 2193 | 2694.227 | 715 | 17E | 2 | 5 | 0.018 | 2662 | 133 | F | 36 | EIC | 2743 |  | 2021-01-23 21:57 | 18 | 34
12004 | 621109 | 62 | 60 | TC7887 | 7005 | 2 | 260 | 1 | 2021 | 2021-01-28 19:41 | 2021-01-28 20:51 | 69.7 | 176.6 | 114.6 | Cesario, Jason | San Juan, Silvester / Jimenez, Jose | 11.18439 | 5.7 | 2229 | 2719.16 | 715 | 14E | 4 | 4 | 0.018 | 2662 | 128 | F | 21 | EIC | 2760 | 2021-01-28 20:43 |  | 24
29462 | 621110 | 42 | 41 | TC7887 | 7005 | 1 | 260 | 1 | 2021 | 2021-01-28 18:42 | 2021-01-29 06:33 | 710.6 | 174.8 | 96.8 | Cesario, Jason | San Juan, Silvester / Jimenez, Jose | 1.146109 | 5.7 | 2229 | 2707.418 | 715 | 14E | 4 | 4 | 0.019 | 2663 | 123 | F | 33 | EIC | 2810 | 2021-01-28 19:37 | 2021-01-28 19:37 | 22
7612 | 621111 | 58 | 56 | TC7887 | 7005 | 3 | 260 | 1 | 2021 | 2021-01-28 20:51 | 2021-01-28 21:47 | 55.3 | 166.7 | 104.7 | Cesario, Jason | San Juan, Silvester / Jimenez, Jose | 10.5603 | 5.7 | 2229 | 2726.693 | 715 | 14E | 3 | 4.5 | 0.018 | 2665 | 68 | L2 | 39 | EIC | 2781 | 2021-01-28 21:43 | 2021-01-28 21:44 | 20
7648 | 621113 | 60 | 60 | TC7887 | 7005 | 5 | 260 | 1 | 2021 | 2021-01-28 22:43 | 2021-01-28 23:30 | 46.1 | 168.45 | 106.45 | Cesario, Jason | San Juan, Silvester / Jimenez, Jose | 13.36137 | 5.7 | 2229 | 2706.233 | 715 | 14E | 1 | 5.5 | 0.021 | 2660 | 51 | F | 24 | EIC | 2753 | 2021-01-28 23:26 | 2021-01-28 23:27 | 23
29458 | 621114 | 60 | 60 | TC7887 | 7005 | 6 | 260 | 1 | 2021 | 2021-01-28 23:30 | 2021-01-29 00:29 | 58.9 | 173.55 | 111.55 | Cesario, Jason | San Juan, Silvester / Jimenez, Jose | 17.4547 | 5.7 | 2229 | 2730.295 | 715 | 14E | 0 | 6 | 0.018 | 2662 | 94 | P | 34 | EIC | 2790 | 2021-01-29 00:24 | 2021-01-29 00:26 | 30
11932 | 621115 | 62 | 62 | TC7887 | 7005 | 7 | 260 | 1 | 2021 | 2021-01-29 00:29 | 2021-01-29 01:37 | 68 | 166.9 | 104.9 | Cesario, Jason | San Juan, Silvester / Jimenez, Jose | 39.54034 | 5.7 | 2229 | 2713.263 | 715 | 14E | 0 | 6 | 0.018 | 2662 | 98 | F | 40 | EIC | 2767 | 2021-01-29 01:15 | 2021-01-29 01:20 | 24
16389 | 621116 | 34 | 30 | TC7887 | 7005 | 8 | 260 | 1 | 2021 | 2021-01-29 01:37 | 2021-01-29 02:21 | 43.6 | 165.65 | 103.65 | Cesario, Jason | San Juan, Silvester / Jimenez, Jose | 11.50964 | 4.5 | 2221 | 2730.16 | 715 | 19W | 4 | 4 | 0.017 | 2661 | 147 | L3 | 40 | EIC | 2801 | 2021-01-29 02:18 | 2021-01-29 02:18 | 20
33941 | 621117 | 70 | 66 | TC7887 | 7005 | 9 | 260 | 1 | 2021 | 2021-01-29 02:21 | 2021-01-29 03:10 | 48.8 | 169.85 | 107.85 | Cesario, Jason | San Juan, Silvester / Jimenez, Jose | 11.51359 | 4.5 | 2221 | 2731.027 | 715 | 19W | 4 | 4 | 0.018 | 2664 | 140 | F | 32 | EIC | 2774 | 2021-01-29 03:02 |  | 21
11926 | 621118 | 64 | 55 | TC7887 | 7005 | 10 | 260 | 1 | 2021 | 2021-01-29 03:10 | 2021-01-29 03:59 | 48.7 | 173.05 | 111.05 | Cesario, Jason | San Juan, Silvester / Jimenez, Jose | 11.71335 | 4.5 | 2221 | 2729.696 | 715 | 19W | 3 | 4.5 | 0.018 | 2661 | 83 | F | 36 | EIC | 2776 | 2021-01-29 03:56 | 2021-01-29 03:57 | 18
33890 | 621119 | 56 | 53 | TC7887 | 7005 | 11 | 260 | 1 | 2021 | 2021-01-29 03:59 | 2021-01-29 04:41 | 41.9 | 167.2 | 105.2 | Cesario, Jason | San Juan, Silvester / Jimenez, Jose | 11.12327 | 4.5 | 2221 | 2714.031 | 715 | 19W | 2 | 5 | 0.019 | 2661 | 81 | F | 40 | EIC | 2751 | 2021-01-29 04:36 | 2021-01-29 04:38 | 25
16365 | 621120 | 56 | 53 | TC7887 | 7005 | 12 | 260 | 1 | 2021 | 2021-01-29 04:41 | 2021-01-29 05:22 | 40.9 | 166.45 | 104.45 | Cesario, Jason | San Juan, Silvester / Jimenez, Jose | 10.71171 | 4.5 | 2221 | 2718.844 | 715 | 19W | 1 | 5.5 | 0.018 | 2661 | 111 | F | 34 | EIC | 2761 |  |  | 25
33863 | 621121 | 62 | 61 | TC7887 | 7005 | 13 | 260 | 1 | 2021 | 2021-01-29 05:22 | 2021-01-29 06:07 | 44.6 | 168.8 | 106.8 | Cesario, Jason | San Juan, Silvester / Jimenez, Jose | 10.21956 | 4.5 | 2221 | 2714.101 | 715 | 19W | 0 | 6 | 0.019 | 2660 | 162 | F | 36 | EIC | 2751 | 2021-01-29 06:02 | 2021-01-29 06:05 | 19
3355 | 621122 | 62 | 62 | TC7887 | 7005 | 14 | 260 | 1 | 2021 | 2021-01-29 06:07 | 2021-01-29 06:57 | 50.2 | 169.3 | 107.3 | Cesario, Jason | San Juan, Silvester / Jimenez, Jose | 10.66098 | 4.5 | 2221 | 2717.684 | 715 | 19W | 0 | 6 | 0.02 | 2660 | 142 | F | 40 | EIC | 2761 |  |  | 25
11928 | 621123 | 64 | 63 | TC7887 | 7005 | 15 | 260 | 1 | 2021 | 2021-01-29 06:57 | 2021-01-29 07:50 | 52.9 | 172 | 110 | Cesario, Jason | San Juan, Silvester / Jimenez, Jose | 10.20671 | 4.5 | 2221 | 2715.031 | 715 | 19W | 1 | 5.5 | 0.019 | 2662 | 58 | F | 36 | EIC | 2756 | 2021-01-29 07:38 |  | 25 | 1
33872 | 621124 | 64 | 57 | TC7887 | 7005 | 16 | 260 | 1 | 2021 | 2021-01-29 07:51 | 2021-01-29 08:50 | 58.8 | 165.9 | 103.9 | Schumacher, Daniel | Godinez, Andrew / Little, Phillip | 10.74121 | 4.5 | 2221 | 2716.316 | 715 | 19W | 2 | 5 | 0.018 | 2661 | 162 | F | 26 | VES | 2758 | 2021-01-29 08:44 |  | 21
25074 | 621125 | 62 | 62 | TC7887 | 7005 | 17 | 260 | 1 | 2021 | 2021-01-29 08:50 | 2021-01-29 09:53 | 63.1 | 167.85 | 105.85 | Schumacher, Daniel | Godinez, Andrew / Little, Phillip | 10.54627 | 4.5 | 2221 | 2716.786 | 715 | 19W | 3 | 4.5 | 0.019 | 2661 | 106 | F | 28 | VES | 2763 | 2021-01-29 09:45 | 2021-01-29 09:43 | 24
33860 | 621126 | 66 | 66 | TC7887 | 7005 | 18 | 260 | 1 | 2021 | 2021-01-29 09:53 | 2021-01-29 10:50 | 56.4 | 171.15 | 109.15 | Schumacher, Daniel | Godinez, Andrew / Little, Phillip | 10.20598 | 4.5 | 2221 | 2704.218 | 715 | 19W | 4 | 4 | 0.02 | 2659 | 116 | F | 32 | VES | 2737 | 2021-01-29 10:44 | 2021-01-29 10:45 | 19
7627 | 621127 | 58 | 56 | TC7887 | 7005 | 19 | 260 | 1 | 2021 | 2021-01-29 10:50 | 2021-01-29 11:38 | 47.8 | 170.4 | 108.4 | Schumacher, Daniel | Godinez, Andrew / Little, Phillip | 0 | 4.5 | 2221 | 2710.982 | 715 | 19W | 4 | 4 | 0.016 | 2663 | 49 | F | 26 | VES | 2756 | 2021-01-29 11:33 |  | 18 | 1
3361 | 621128 | 60 | 57 | TC7887 | 7005 | 20 | 260 | 1 | 2021 | 2021-01-29 11:38 | 2021-01-29 12:39 | 61.6 | 178.6 | 116.6 | Schumacher, Daniel | Godinez, Andrew / Little, Phillip | 9.739997 | 4.5 | 2221 | 2717.027 | 715 | 19W | 3 | 4.5 | 0.019 | 2660 | 126 | F | 34 | VES | 2759 | 2021-01-29 12:33 |  | 21
3291 | 621129 | 66 | 66 | TC7887 | 7005 | 21 | 260 | 1 | 2021 | 2021-01-29 12:40 | 2021-01-29 13:36 | 56.3 | 169.8 | 107.8 | Schumacher, Daniel | Godinez, Andrew / Little, Phillip | 9.7224 | 4.5 | 2221 | 2706.89 | 715 | 19W | 2 | 5 | 0.017 | 2659 | 59 | F | 40 | EIC | 2749 | 2021-01-29 13:30 | 2021-01-29 13:30 | 30
3280 | 621130 | 62 | 61 | TC7887 | 7005 | 22 | 260 | 1 | 2021 | 2021-01-29 13:36 | 2021-01-29 14:31 | 55 | 182.55 | 120.55 | Schumacher, Daniel | Godinez, Andrew / Little, Phillip | 10.21005 | 4.5 | 2221 | 2726.147 | 715 | 19W | 1 | 5.5 | 0.02 | 2664 | 161 | F | 21 | EIC | 2765 |  |  | 24 | 1
7680 | 621131 | 66 | 66 | TC7887 | 7005 | 23 | 260 | 1 | 2021 | 2021-01-29 14:31 | 2021-01-29 15:20 | 48.5 | 169.65 | 107.65 | Schumacher, Daniel | Godinez, Andrew / Little, Phillip | 9.780254 | 4.5 | 2221 | 2729.192 | 715 | 19W | 0 | 6 | 0.016 | 2662 | 154 | F | 32 | EIC | 2765 | 2021-01-29 15:13 |  | 30
25077 | 621132 | 60 | 60 | TC7887 | 7005 | 24 | 260 | 1 | 2021 | 2021-01-29 15:20 | 2021-01-29 16:06 | 46.3 | 167.7 | 105.7 | Schumacher, Daniel | Godinez, Andrew / Little, Phillip | 9.731973 | 4.5 | 2221 | 2705.289 | 715 | 19W | 0 | 6 | 0.017 | 2662 | 193 | F | 28 | EIC | 2752 | 2021-01-29 16:02 | 2021-01-29 16:04 | 25
33864 | 621133 | 60 | 58 | TC7887 | 7005 | 25 | 260 | 1 | 2021 | 2021-01-29 16:07 | 2021-01-29 16:57 | 50.7 | 169.75 | 107.75 | Schumacher, Daniel | Godinez, Andrew / Little, Phillip | 9.154157 | 4.5 | 2221 | 2719.49 | 715 | 19W | 1 | 5.5 | 0.016 | 2661 | 76 | F | 23 | EIC | 2760 | 2021-01-29 16:48 | 2021-01-29 16:50 | 28
25139 | 621134 | 58 | 58 | TC7887 | 7005 | 27 | 260 | 1 | 2021 | 2021-01-29 17:51 | 2021-01-29 18:41 | 50.2 | 170 | 108 | Schumacher, Daniel | Godinez, Andrew / Little, Phillip | 8.836264 | 4.5 | 2221 | 2710.257 | 715 | 19W | 3 | 4.5 | 0.016 | 2664 | 152 | F | 34 | EIC | 2742 | 2021-01-29 18:33 |  | 22
3353 | 621135 | 58 | 54 | TC7887 | 7005 | 26 | 260 | 1 | 2021 | 2021-01-29 16:58 | 2021-01-29 17:51 | 53.1 | 168.1 | 106.1 | Schumacher, Daniel | Godinez, Andrew / Little, Phillip | 10.33669 | 4.5 | 2221 | 2718.066 | 715 | 19W | 2 | 5 | 0.015 | 2664 | 76 | L1 | 31 | EIC | 2766 |  |  | 30
33932 | 621136 | 60 | 58 | TC7887 | 7005 | 28 | 260 | 1 | 2021 | 2021-01-29 18:41 | 2021-01-29 19:28 | 46.3 | 177.7 | 115.7 | Hart, Gerald | Lawrence, Jeremy / Landgren, Loren | 8.103994 | 4.5 | 2221 | 2723.206 | 715 | 19W | 4 | 4 | 0.018 | 2663 | 169 | F | 27 | EIC | 2761 |  |  | 19
25154 | 621137 | 62 | 56 | TC7887 | 7005 | 29 | 260 | 1 | 2021 | 2021-01-29 19:28 | 2021-01-29 20:15 | 47.1 | 175 | 113 | Hart, Gerald | Lawrence, Jeremy / Landgren, Loren | 6.501565 | 4.5 | 2221 | 2724.221 | 715 | 19W | 4 | 4 | 0.019 | 2663 | 122 | F | 36 | EIC | 2757 | 2021-01-29 20:11 | 2021-01-29 20:11 | 30
16358 | 621138 | 70 | 67 | TC7887 | 7005 | 30 | 260 | 1 | 2021 | 2021-01-29 20:15 | 2021-01-29 21:04 | 49.2 | 182.15 | 120.15 | Hart, Gerald | Lawrence, Jeremy / Landgren, Loren | 8.494827 | 4.5 | 2221 | 2722.646 | 715 | 19W | 3 | 4.5 | 0.016 | 2664 | 175 | F | 32 | EIC | 2755 | 2021-01-29 21:03 | 2021-01-29 21:03 | 18
29522 | 621139 | 58 | 56 | TC7887 | 7005 | 31 | 260 | 1 | 2021 | 2021-01-29 21:05 | 2021-01-29 21:51 | 46.5 | 169.9 | 107.9 | Hart, Gerald | Lawrence, Jeremy / Landgren, Loren | 7.626637 | 4.5 | 2221 | 2709.528 | 715 | 19W | 2 | 5 | 0.015 | 2663 | 146 | F | 23 | EIC | 2753 | 2021-01-29 21:48 | 2021-01-29 21:49 | 29
16406 | 621140 | 56 | 54 | TC7887 | 7005 | 32 | 260 | 1 | 2021 | 2021-01-29 21:51 | 2021-01-29 22:33 | 41.8 | 167.85 | 105.85 | Hart, Gerald | Lawrence, Jeremy / Landgren, Loren | 3.435663 | 4.5 | 2221 | 2701.934 | 715 | 19W | 1 | 5.5 | 0.015 | 2662 | 128 | F | 38 | EIC | 2747 | 2021-01-29 22:31 |  | 20 | 1
20737 | 621141 | 58 | 58 | TC7887 | 7005 | 33 | 260 | 1 | 2021 | 2021-01-29 22:33 | 2021-01-29 23:24 | 50.2 | 170.7 | 108.7 | Hart, Gerald | Lawrence, Jeremy / Landgren, Loren | 10.14377 | 4.5 | 2221 | 2707.194 | 715 | 19W | 0 | 6 | 0.018 | 2661 | 117 | F | 40 | EIC | 2759 | 2021-01-29 23:20 |  | 28
29434 | 621142 | 66 | 63 | TC7887 | 7005 | 34 | 260 | 1 | 2021 | 2021-01-29 23:24 | 2021-01-30 00:20 | 55.8 | 183.7 | 121.7 | Hart, Gerald | Lawrence, Jeremy / Landgren, Loren | 10.49446 | 4.5 | 2221 | 2723.092 | 715 | 19W | 0 | 6 | 0.018 | 2659 | 127 | F | 28 | EIC | 2764 | 2021-01-30 00:16 |  | 30
25132 | 621143 | 56 | 53 | TC7887 | 7005 | 35 | 260 | 1 | 2021 | 2021-01-30 00:20 | 2021-01-30 01:03 | 42.8 | 164.45 | 102.45 | Hart, Gerald | Lawrence, Jeremy / Landgren, Loren | 10.73171 | 4.5 | 2221 | 2701.72 | 715 | 19W | 1 | 5.5 | 0.016 | 2660 | 55 | F | 21 | EIC | 2747 | 2021-01-30 01:00 | 2021-01-30 01:01 | 19 | 1
29454 | 621144 | 62 | 49 | TC7887 | 7005 | 36 | 260 | 1 | 2021 | 2021-01-30 01:03 | 2021-01-30 01:51 | 47.7 | 176.2 | 114.2 | Hart, Gerald | Lawrence, Jeremy / Landgren, Loren | 10.89048 | 4.5 | 2221 | 2714.091 | 715 | 19W | 2 | 5 | 0.017 | 2663 | 164 | F | 25 | EIC | 2758 | 2021-01-30 01:46 |  | 30
7622 | 621145 | 60 | 56 | TC7887 | 7005 | 37 | 260 | 1 | 2021 | 2021-01-30 01:51 | 2021-01-30 02:37 | 46.5 | 172.3 | 110.3 | Hart, Gerald | Lawrence, Jeremy / Landgren, Loren | 10.68339 | 4.5 | 2221 | 2706.849 | 715 | 19W | 3 | 4.5 | 0.014 | 2658 | 66 | F | 39 | EIC | 2747 |  | 2021-01-30 02:32 | 25
3299 | 621146 | 60 | 59 | TC7887 | 7005 | 38 | 260 | 1 | 2021 | 2021-01-30 02:38 | 2021-01-30 03:25 | 47.6 | 169.9 | 107.9 | Hart, Gerald | Lawrence, Jeremy / Landgren, Loren | 10.78843 | 4.5 | 2221 | 2713.773 | 715 | 19W | 4 | 4 | 0.013 | 2659 | 194 | F | 24 | EIC | 2760 | 2021-01-30 03:22 | 2021-01-30 03:22 | 27
20738 | 621147 | 60 | 60 | TC7887 | 7005 | 39 | 260 | 1 | 2021 | 2021-01-30 03:25 | 2021-01-30 04:11 | 45.3 | 168.45 | 106.45 | Hart, Gerald | Lawrence, Jeremy / Landgren, Loren | 10.95614 | 4.5 | 2221 | 2704.298 | 715 | 19W | 4 | 4 | 0.018 | 2663 | 75 | F | 28 | EIC | 2751 | 2021-01-30 04:08 |  | 21
7676 | 621148 | 66 | 65 | TC7887 | 7005 | 40 | 260 | 1 | 2021 | 2021-01-30 04:11 | 2021-01-30 04:58 | 47.4 | 164.7 | 102.7 | Hart, Gerald | Lawrence, Jeremy / Landgren, Loren | 10.34044 | 4.5 | 2221 | 2713.91 | 715 | 19W | 3 | 4.5 | 0.02 | 2661 | 54 | F | 27 | EIC | 2763 | 2021-01-30 04:56 | 2021-01-30 04:56 | 19
29507 | 621149 | 60 | 60 | TC7887 | 7005 | 41 | 260 | 1 | 2021 | 2021-01-30 04:59 | 2021-01-30 05:46 | 46.9 | 171.5 | 109.5 | Hart, Gerald | Lawrence, Jeremy / Landgren, Loren | 9.92591 | 4.5 | 2221 | 2719.009 | 715 | 19W | 2 | 5 | 0.017 | 2662 | 178 | F | 36 | EIC | 2761 |  |  | 24
7669 | 621150 | 64 | 64 | TC7887 | 7005 | 42 | 260 | 1 | 2021 | 2021-01-30 05:46 | 2021-01-30 06:41 | 55.4 | 184 | 122 | Hart, Gerald | Lawrence, Jeremy / Landgren, Loren | 9.373816 | 4.5 | 2221 | 2721.184 | 715 | 19W | 1 | 5.5 | 0.2 | 2661 | 150 | F | 36 | EIC | 2750 | 2021-01-30 06:37 |  | 19
25345 | 621151 | 56 | 49 | TC7887 | 7005 | 43 | 260 | 1 | 2021 | 2021-01-30 06:41 | 2021-01-30 07:45 | 64 | 168.05 | 106.05 | Hart, Gerald | Lawrence, Jeremy / Landgren, Loren | 2.828287 | 4.5 | 2221 | 2705.863 | 715 | 19W | 0 | 6 | 0.015 | 2658 | 79 | F | 37 | EIC | 2742 |  | 2021-01-30 07:32 | 30 | 1
11946 | 621152 | 48 | 46 | TC7887 | 7005 | 44 | 260 | 1 | 2021 | 2021-01-30 07:46 | 2021-01-30 08:35 | 49.7 | 179.6 | 117.6 | Schumacher, Daniel | Godinez, Andrew / Little, Phillip | 11.28911 | 6.1 | 2190 | 2691.829 | 715 | 17E | 4 | 4 | 0.015 | 2663 | 86 | F | 27 | VES | 2794 | 2021-01-30 08:29 | 2021-01-30 08:33 | 19
16386 | 621153 | 60 | 56 | TC7887 | 7005 | 45 | 260 | 1 | 2021 | 2021-01-30 08:36 | 2021-01-30 09:32 | 56.2 | 172.6 | 110.6 | Schumacher, Daniel | Godinez, Andrew / Little, Phillip | 11.06476 | 6.1 | 2190 | 2732.47 | 715 | 16E | 4 | 4 | 0.019 | 2662 | 88 | F | 31 | VES | 2770 | 2021-01-30 09:24 | 2021-01-30 09:24 | 25
3292 | 621154 | 72 | 67 | TC7887 | 7005 | 46 | 260 | 1 | 2021 | 2021-01-30 09:32 | 2021-01-30 10:30 | 57.8 | 180.15 | 118.15 | Schumacher, Daniel | Godinez, Andrew / Little, Phillip | 11.33881 | 6.1 | 2190 | 2726.325 | 715 | 16E | 3 | 4.5 | 0.017 | 2663 | 69 | F | 22 | VES | 2771 | 2021-01-30 10:24 |  | 26
16385 | 621155 | 52 | 51 | TC7887 | 7005 | 47 | 260 | 1 | 2021 | 2021-01-30 10:30 | 2021-01-30 11:15 | 45.2 | 168.5 | 106.5 | Schumacher, Daniel | Godinez, Andrew / Little, Phillip | 11.15604 | 6.1 | 2190 | 2705.854 | 715 | 16E | 2 | 5 | 0.02 | 2662 | 196 | F | 26 | VES | 2763 |  |  | 19
11986 | 621156 | 66 | 65 | TC7887 | 7005 | 48 | 260 | 1 | 2021 | 2021-01-30 11:16 | 2021-01-30 12:28 | 72.2 | 179.25 | 117.25 | Schumacher, Daniel | Godinez, Andrew / Little, Phillip | 11.6246 | 6.1 | 2190 | 2730.562 | 715 | 16E | 1 | 5.5 | 0.016 | 2663 | 197 | F | 35 | VES | 2781 | 2021-01-30 12:20 |  | 29
3351 | 621157 | 62 | 62 | TC7887 | 7005 | 49 | 260 | 1 | 2021 | 2021-01-30 12:28 | 2021-01-30 13:34 | 66 | 174.05 | 112.05 | Schumacher, Daniel | Godinez, Andrew / Little, Phillip | 12.16168 | 6.1 | 2190 | 2729.687 | 715 | 16E | 0 | 6 | 0.015 | 2664 | 54 | F | 40 | VES | 2789 | 2021-01-30 13:24 | 2021-01-30 13:32 | 21
3347 | 621158 | 58 | 49 | TC7887 | 7005 | 50 | 260 | 1 | 2021 | 2021-01-30 13:34 | 2021-01-30 14:23 | 49.1 | 177.2 | 115.2 | Hart, Gerald | Lawrence, Jeremy / Landgren, Loren | 11.11489 | 6.1 | 2190 | 2740.759 | 715 | 16E | 4 | 4 | 0.013 | 2689 | 118 | F | 21 | VES | 2778 | 2021-01-30 14:16 | 2021-01-30 14:16 | 27
29605 | 621160 | 36 | 36 | TA8532 | 7006 | 1 | 260 | 1 | 2021 | 2021-01-30 21:00 | 2021-01-31 04:19 | 438.9 | 170.8 | 108.8 | Hart, Gerald | Lawrence, Jeremy / Landgren, Loren | 11.29501 | 7.7 | 2201 | 2742.174 | 715 | 17W | 4 | 4 | 0.009 | 2650 | 59 | F | 26 | EIC | 2797 | 2021-01-30 21:39 |  | 19
7681 | 621161 | 72 | 70 | TA8532 | 7006 | 2 | 260 | 1 | 2021 | 2021-01-30 21:43 | 2021-01-30 22:35 | 51.8 | 177.35 | 115.35 | Hart, Gerald | Lawrence, Jeremy / Landgren, Loren | 10.86119 | 7.7 | 2201 | 2727.895 | 715 | 17W | 5 | 3.5 | 0.01 | 2650 | 72 | F | 23 | EIC | 2756 | 2021-01-30 22:30 | 2021-01-30 22:33 | 21
3267 | 621162 | 60 | 59 | TA8532 | 7006 | 3 | 260 | 1 | 2021 | 2021-01-30 22:35 | 2021-01-30 23:21 | 45.9 | 169.15 | 107.15 | Hart, Gerald | Lawrence, Jeremy / Landgren, Loren | 10.96949 | 7.7 | 2201 | 2704.596 | 715 | 17W | 5 | 3.5 | 0.01 | 2648 | 131 | F | 27 | EIC | 2750 | 2021-01-30 23:17 | 2021-01-30 23:19 | 30
20725 | 621163 | 60 | 59 | TA8532 | 7006 | 4 | 260 | 1 | 2021 | 2021-01-30 23:21 | 2021-01-31 00:08 | 47.1 | 177 | 115 | Hart, Gerald | Lawrence, Jeremy / Landgren, Loren | 10.78534 | 7.7 | 2201 | 2701.705 | 715 | 17W | 4 | 4 | 0.011 | 2650 | 115 | F | 31 | EIC | 2748 | 2021-01-31 00:04 |  | 21
20800 | 621164 | 62 | 62 | TA8232 | 7006 | 5 | 260 | 1 | 2021 | 2021-01-31 00:09 | 2021-01-31 00:56 | 47.6 | 174.85 | 112.85 | Hart, Gerald | Lawrence, Jeremy / Landgren, Loren | 10.81519 | 7.7 | 2201 | 2704.478 | 715 | 17W | 3 | 4.5 | 0.011 | 2658 | 119 | F | 39 | EIC | 2751 | 2021-01-31 00:55 |  | 30
29437 | 621165 | 60 | 60 | TA8232 | 7006 | 6 | 260 | 1 | 2021 | 2021-01-31 00:57 | 2021-01-31 01:42 | 45.5 | 172.85 | 110.85 | Hart, Gerald | Lawrence, Jeremy / Landgren, Loren | 10.64431 | 7.7 | 2201 | 2705.935 | 715 | 17W | 2 | 5 | 0.008 | 2654 | 74 | F | 37 | EIC | 2759 | 2021-01-31 01:39 | 2021-01-31 01:39 | 20
11903 | 621166 | 60 | 58 | TA8232 | 7006 | 7 | 260 | 1 | 2021 | 2021-01-31 01:42 | 2021-01-31 02:26 | 43.5 | 170.4 | 108.4 | Hart, Gerald | Lawrence, Jeremy / Landgren, Loren | 10.56219 | 7.7 | 2201 | 2700.174 | 715 | 17W | 1 | 5.5 | 0.007 | 2656 | 189 | F | 36 | EIC | 2750 | 2021-01-31 02:23 |  | 27
29508 | 621167 | 66 | 66 | TA8232 | 7006 | 8 | 260 | 1 | 2021 | 2021-01-31 02:26 | 2021-01-31 03:16 | 50 | 181.25 | 119.25 | Hart, Gerald | Lawrence, Jeremy / Landgren, Loren | 10.86062 | 7.7 | 2201 | 2721.134 | 715 | 17W | 0 | 6 | 0.007 | 2659 | 104 | F | 28 | EIC | 2759 | 2021-01-31 03:14 |  | 21
25060 | 621168 | 64 | 64 | TA8232 | 7006 | 9 | 260 | 1 | 2021 | 2021-01-31 03:16 | 2021-01-31 04:03 | 46.9 | 170.2 | 108.2 | Hart, Gerald | Lawrence, Jeremy / Landgren, Loren | 10.71453 | 7.7 | 2201 | 2721.147 | 715 | 17W | 0 | 6 | 0.009 | 2658 | 178 | F | 23 | EIC | 2757 |  |  | 28
16331 | 621169 | 60 | 60 | TC7887 | 7006 | 10 | 260 | 1 | 2021 | 2021-01-31 04:03 | 2021-01-31 04:51 | 47.8 | 161.05 | 99.05 | Hart, Gerald | Lawrence, Jeremy / Landgren, Loren | 10.72391 | 7.7 | 2201 | 2724.683 | 715 | 17W | 1 | 5.5 | 0.011 | 2654 | 179 | F | 31 | EIC | 2763 | 2021-01-31 04:46 | 2021-01-31 04:46 | 30
11901 | 621170 | 40 | 40 | TC7887 | 7006 | 11 | 260 | 1 | 2021 | 2021-01-31 04:51 | 2021-01-31 05:40 | 48.6 | 171.55 | 109.55 | Hart, Gerald | Lawrence, Jeremy / Landgren, Loren | 10.89695 | 7.7 | 2201 | 2718.241 | 715 | 17W | 2 | 5 | 0.019 | 2660 | 187 | F | 23 | EIC | 2756 | 2021-01-31 05:37 | 2021-01-31 05:38 | 27
16336 | 621171 | 68 | 68 | TC7887 | 7006 | 12 | 260 | 1 | 2021 | 2021-01-31 05:40 | 2021-01-31 06:30 | 49.5 | 184.5 | 122.5 | Hart, Gerald | Lawrence, Jeremy / Landgren, Loren | 10.80282 | 7.7 | 2201 | 2720.002 | 715 | 17W | 3 | 4.5 | 0.015 | 2661 | 66 | F | 32 | EIC | 2762 | 2021-01-31 06:25 |  | 18
16361 | 621172 | 62 | 60 | TC7887 | 7006 | 13 | 260 | 1 | 2021 | 2021-01-31 06:30 | 2021-01-31 07:12 | 42 | 168.55 | 106.55 | Hart, Gerald | Lawrence, Jeremy / Landgren, Loren | 10.52718 | 7.7 | 2201 | 2706.945 | 715 | 17W | 4 | 4 | 0.015 | 2659 | 48 | P | 32 | EIC | 2759 | 2021-01-31 07:06 |  | 22
11902 | 621173 | 62 | 62 | TC7887 | 7006 | 14 | 260 | 1 | 2021 | 2021-01-31 07:12 | 2021-01-31 07:56 | 44.1 | 174.9 | 112.9 | Schumacher, Daniel | Godinez, Andrew / Little, Phillip | 10.23452 | 7.7 | 2201 | 2714.259 | 715 | 17W | 5 | 3.5 | 0.015 | 2659 | 121 | F | 37 | EIC | 2757 | 2021-01-31 07:50 | 2021-01-31 07:53 | 29
33861 | 621174 | 60 | 56 | TC7887 | 7006 | 15 | 260 | 1 | 2021 | 2021-01-31 07:56 | 2021-01-31 08:42 | 45.3 | 168.3 | 106.3 | Schumacher, Daniel | Godinez, Andrew / Little, Phillip | 9.623755 | 7.7 | 2201 | 2714.604 | 715 | 17W | 5 | 3.5 | 0.016 | 2661 | 156 | F | 24 | EIC | 2756 | 2021-01-31 08:37 |  | 25
25054 | 621175 | 66 | 62 | TC7887 | 7006 | 16 | 260 | 1 | 2021 | 2021-01-31 08:42 | 2021-01-31 09:41 | 59.4 | 181.45 | 119.45 | Schumacher, Daniel | Godinez, Andrew / Little, Phillip | 0 | 7.7 | 2201 | 2712.584 | 715 | 17W | 4 | 4 | 0.014 | 2662 | 104 | F | 32 | EIC | 2755 | 2021-01-31 09:34 | 2021-01-31 09:38 | 27
16410 | 621176 | 72 | 72 | TC7887 | 7006 | 18 | 260 | 1 | 2021 | 2021-01-31 10:39 | 2021-01-31 11:33 | 53.7 | 186.35 | 124.35 | Schumacher, Daniel | Godinez, Andrew / Little, Phillip | 0 | 7.7 | 2201 | 2718.242 | 715 | 17W | 2 | 5 | 0.019 | 2662 | 186 | F | 27 | EIC | 2756 | 2021-01-31 11:26 | 2021-01-31 11:28 | 27
33833 | 621177 | 62 | 62 | TC7887 | 7006 | 17 | 260 | 1 | 2021 | 2021-01-31 09:42 | 2021-01-31 10:39 | 57.4 | 181.45 | 119.45 | Schumacher, Daniel | Godinez, Andrew / Little, Phillip | 0 | 7.7 | 2201 | 2711.712 | 715 | 17W | 3 | 4.5 | 0.014 | 2664 | 199 | F | 30 | EIC | 2756 | 2021-01-31 10:26 | 2021-01-31 10:26 | 20
3344 | 621178 | 60 | 59 | TC7887 | 7006 | 19 | 260 | 1 | 2021 | 2021-01-31 11:33 | 2021-01-31 12:18 | 44.7 | 171.95 | 109.95 | Schumacher, Daniel | Godinez, Andrew / Little, Phillip | 0 | 7.7 | 2201 | 2718.918 | 715 | 17W | 1 | 5.5 | 0.014 | 2660 | 128 | F | 33 | VES | 2761 | 2021-01-31 12:10 | 2021-01-31 12:16 | 27
20732 | 621179 | 70 | 69 | TC7887 | 7006 | 20 | 260 | 1 | 2021 | 2021-01-31 12:18 | 2021-01-31 13:06 | 47.3 | 182.55 | 120.55 | Schumacher, Daniel | Godinez, Andrew / Little, Phillip | 0 | 7.7 | 2201 | 2720.204 | 715 | 17W | 0 | 6 | 0.016 | 2662 | 84 | F | 22 | VES | 2756 |  |  | 24
16414 | 621180 | 62 | 62 | TC7887 | 7006 | 21 | 260 | 1 | 2021 | 2021-01-31 13:06 | 2021-01-31 13:50 | 44.6 | 171.2 | 109.2 | Schumacher, Daniel | Godinez, Andrew / Little, Phillip | 0 | 7.7 | 2201 | 2711.042 | 715 | 17W | 0 | 6 | 0.017 | 2662 | 53 | F | 38 | VES | 2751 | 2021-01-31 13:42 | 2021-01-31 13:48 | 23
29435 | 621181 | 60 | 60 | TC7887 | 7006 | 22 | 260 | 1 | 2021 | 2021-01-31 13:51 | 2021-01-31 14:33 | 42.7 | 177.05 | 115.05 | Schumacher, Daniel | Godinez, Andrew / Little, Phillip | 0 | 7.7 | 2201 | 2716.232 | 715 | 17W | 1 | 5.5 | 0.015 | 2662 | 178 | F | 37 | VES | 2757 | 2021-01-31 14:28 | 2021-01-31 14:28 | 24
16415 | 621182 | 66 | 65 | TC7887 | 7006 | 23 | 260 | 1 | 2021 | 2021-01-31 14:34 | 2021-01-31 15:19 | 45.7 | 172.55 | 110.55 | Schumacher, Daniel | Godinez, Andrew / Little, Phillip | 0 | 7.7 | 2201 | 2717.87 | 715 | 17W | 2 | 5 | 0.016 | 2664 | 126 | F | 21 | VES | 2751 |  |  | 24
33837 | 621183 | 62 | 62 | TC7887 | 7006 | 24 | 260 | 1 | 2021 | 2021-01-31 15:20 | 2021-01-31 16:04 | 44 | 180.6 | 118.6 | Schumacher, Daniel | Godinez, Andrew / Little, Phillip | 0.3716787 | 7.7 | 2201 | 2724.506 | 715 | 17W | 3 | 4.5 | 0.014 | 2662 | 141 | F | 21 | VES | 2751 | 2021-01-31 15:57 | 2021-01-31 16:01 | 27
3354 | 621184 | 62 | 61 | TC7887 | 7006 | 25 | 260 | 1 | 2021 | 2021-01-31 16:04 | 2021-01-31 16:50 | 46.6 | 174 | 112 | Schumacher, Daniel | Godinez, Andrew / Little, Phillip | 0 | 7.7 | 2201 | 2729.247 | 715 | 17W | 4 | 4 | 0.015 | 2660 | 65 | F | 39 | VES | 2766 | 2021-01-31 16:45 | 2021-01-31 16:48 | 20
3264 | 621185 | 48 | 46 | TC8086 | 7006 | 26 | 260 | 1 | 2021 | 2021-01-31 16:51 | 2021-01-31 17:37 | 46.6 | 169.2 | 107.2 | Schumacher, Daniel | Godinez, Andrew / Little, Phillip | 0 | 7.7 | 2201 | 2708.379 | 715 | 17W | 5 | 3.5 | 0.016 | 2649 | 134 | F | 30 | VES | 2739 | 2021-01-31 17:26 | 2021-01-31 17:35 | 29
25053 | 621186 | 62 | 62 | TC8086 | 7006 | 27 | 270 | 1 | 2021 | 2021-01-31 17:38 | 2021-01-31 18:22 | 44.6 | 173.75 | 111.75 | Schumacher, Daniel | Godinez, Andrew / Little, Phillip | 0 | 7.7 | 2201 | 2711.635 | 715 | 17W | 5 | 3.5 | 0.011 | 2651 | 66 | F | 35 | VES | 2747 | 2021-01-31 18:18 | 2021-01-31 18:20 | 29
25056 | 621188 | 62 | 60 | TC8086 | 7006 | 29 | 270 | 1 | 2021 | 2021-01-31 19:09 | 2021-01-31 19:53 | 44.4 | 173.05 | 111.05 | Hart, Gerald | Lawrence, Jeremy / Landgren, Loren | 0.2647583 | 7.7 | 2201 | 2704.924 | 715 | 17W | 3 | 4.5 | 0.01 | 2652 | 180 | F | 34 | VES | 2744 |  |  | 30
33834 | 621189 | 60 | 59 | TC8086 | 7006 | 30 | 270 | 1 | 2021 | 2021-01-31 19:54 | 2021-01-31 20:36 | 42.7 | 176.75 | 114.75 | Hart, Gerald | Lawrence, Jeremy / Landgren, Loren | 8.083347 | 7.7 | 2201 | 2708.142 | 715 | 17W | 2 | 5 | 0.011 | 2651 | 188 | F | 33 | VES | 2747 | 2021-01-31 20:32 | 2021-01-31 20:34 | 29
3274 | 621190 | 60 | 59 | TC8086 | 7006 | 31 | 270 | 1 | 2021 | 2021-01-31 20:37 | 2021-01-31 21:19 | 42.6 | 168.6 | 106.6 | Hart, Gerald | Lawrence, Jeremy / Landgren, Loren | 0.85973 | 7.7 | 2201 | 2704.759 | 715 | 17W | 1 | 5.5 | 0.015 | 2647 | 135 | L1 | 33 | EIC | 2738 | 2021-01-31 21:13 | 2021-01-31 21:13 | 21
33836 | 621191 | 64 | 63 | TC8086 | 7006 | 32 | 270 | 1 | 2021 | 2021-01-31 21:19 | 2021-01-31 22:05 | 45.4 | 180.25 | 118.25 | Hart, Gerald | Lawrence, Jeremy / Landgren, Loren | 9.169294 | 7.7 | 2201 | 2713.246 | 715 | 17W | 0 | 6 | 0.017 | 2648 | 113 | F | 32 | EIC | 2751 | 2021-01-31 22:01 | 2021-01-31 22:03 | 24
11931 | 621192 | 60 | 59 | TC8086 | 7006 | 33 | 270 | 1 | 2021 | 2021-01-31 22:05 | 2021-01-31 22:46 | 41.1 | 170.3 | 108.3 | Hart, Gerald | Lawrence, Jeremy / Landgren, Loren | 9.162581 | 7.7 | 2201 | 2712.949 | 715 | 17W | 0 | 6 | 0.014 | 2648 | 102 | F | 30 | EIC | 2744 | 2021-01-31 22:43 | 2021-01-31 22:44 | 20
29433 | 621193 | 60 | 56 | TC8086 | 7006 | 34 | 270 | 1 | 2021 | 2021-01-31 22:46 | 2021-01-31 23:34 | 47.3 | 159.85 | 97.85001 | Hart, Gerald | Lawrence, Jeremy / Landgren, Loren | 9.986293 | 7.7 | 2201 | 2711.134 | 715 | 17W | 1 | 5.5 | 0.017 | 2649 | 164 | F | 29 | EIC | 2742 | 2021-01-31 23:28 | 2021-01-31 23:32 | 29
33929 | 621194 | 60 | 57 | TC8086 | 7006 | 35 | 270 | 1 | 2021 | 2021-01-31 23:34 | 2021-02-01 00:20 | 45.7 | 170 | 108 | Hart, Gerald | Lawrence, Jeremy / Landgren, Loren | 9.944488 | 7.7 | 2201 | 2706.688 | 715 | 17W | 2 | 5 | 0.019 | 2647 | 182 | F | 23 | EIC | 2746 | 2021-02-01 00:14 | 2021-02-01 00:17 | 25
11914 | 621195 | 66 | 65 | TC8086 | 7006 | 36 | 270 | 2 | 2021 | 2021-02-01 00:20 | 2021-02-01 01:21 | 60.8 | 182.2 | 120.2 | Hart, Gerald | Lawrence, Jeremy / Landgren, Loren | 8.798591 | 7.7 | 2201 | 2610.609 | 715 | 17W | 3 | 4.5 | 0.02 | 2649 | 181 | F | 33 | EIC | 2739 | 2021-02-01 01:04 | 2021-02-01 01:07 | 22
3278 | 621196 | 36 | 36 | TC8086 | 7006 | 37 | 270 | 2 | 2021 | 2021-02-01 01:21 | 2021-02-01 02:06 | 44.7 | 170.15 | 108.15 | Hart, Gerald | Lawrence, Jeremy / Landgren, Loren | 10.70203 | 4.1 | 2219 | 2691.909 | 715 | 15E | 4 | 4 | 0.019 | 2647 | 111 | F | 32 | EIC | 2785 | 2021-02-01 02:01 |  | 30
11906 | 621197 | 60 | 58 | TC8086 | 7006 | 38 | 270 | 2 | 2021 | 2021-02-01 02:06 | 2021-02-01 02:58 | 51.8 | 169.55 | 107.55 | Hart, Gerald | Lawrence, Jeremy / Landgren, Loren | 11.30929 | 4.1 | 2219 | 2701.25 | 715 | 15E | 4 | 4 | 0.017 | 2647 | 133 | L1 | 26 | EIC | 2741 | 2021-02-01 02:56 | 2021-02-01 02:56 | 23
7599 | 621198 | 64 | 60 | TC8086 | 7006 | 42 | 270 | 2 | 2021 | 2021-02-01 05:44 | 2021-02-01 06:32 | 48.5 | 178.95 | 116.95 | Hart, Gerald | Lawrence, Jeremy / Landgren, Loren | 10.50409 | 4.1 | 2219 | 2718.01 | 715 | 15E | 0 | 6 | 0.017 | 2647 | 85 | F | 20 | EIC | 2747 | 2021-02-01 06:28 | 2021-02-01 06:31 | 24
11930 | 621199 | 60 | 58 | TC8086 | 7006 | 39 | 270 | 2 | 2021 | 2021-02-01 02:58 | 2021-02-01 03:59 | 60.5 | 173.5 | 111.5 | Hart, Gerald | Lawrence, Jeremy / Landgren, Loren | 12.05007 | 4.1 | 2219 | 2698.441 | 715 | 15E | 3 | 4.5 | 0.018 | 2647 | 175 | F | 28 | EIC | 2747 | 2021-02-01 03:53 | 2021-02-01 03:53 | 20
11995 | 621200 | 66 | 66 | TC8086 | 7006 | 40 | 270 | 2 | 2021 | 2021-02-01 03:59 | 2021-02-01 04:53 | 53.8 | 164.5 | 102.5 | Hart, Gerald | Lawrence, Jeremy / Landgren, Loren | 11.54012 | 4.1 | 2219 | 2712.968 | 715 | 15E | 2 | 5 | 0.02 | 2648 | 114 | F | 38 | EIC | 2758 |  | 2021-02-01 04:48 | 26
11992 | 621201 | 58 | 58 | TC8086 | 7006 | 41 | 270 | 2 | 2021 | 2021-02-01 04:53 | 2021-02-01 05:43 | 50.6 | 170.4 | 108.4 | Hart, Gerald | Lawrence, Jeremy / Landgren, Loren | 10.97996 | 4.1 | 2219 | 2716.492 | 715 | 15E | 1 | 5.5 | 0.018 | 2649 | 96 | F | 32 | EIC | 2752 | 2021-02-01 05:39 |  | 26
20792 | 621202 | 64 | 64 | TC8086 | 7006 | 43 | 270 | 2 | 2021 | 2021-02-01 06:32 | 2021-02-01 07:20 | 48 | 169.7 | 107.7 | Cesario, Jason | San Juan, Silvester / Jimenez, Jose | 10.15784 | 4.1 | 2219 | 2709.978 | 715 | 15E | 0 | 6 | 0.015 | 2647 | 141 | F | 27 | EIC | 2744 | 2021-02-01 07:17 | 2021-02-01 07:17 | 18
29445 | 621203 | 68 | 68 | TC8086 | 7006 | 44 | 270 | 2 | 2021 | 2021-02-01 07:21 | 2021-02-01 08:24 | 63.8 | 180.15 | 118.15 | Cesario, Jason | San Juan, Silvester / Jimenez, Jose | 7.221404 | 4.1 | 2219 | 2703.887 | 715 | 15E | 1 | 5.5 | 0.017 | 2647 | 97 | F | 22 | EIC | 2755 | 2021-02-01 08:19 | 2021-02-01 08:19 | 30
25137 | 621204 | 56 | 56 | TC8086 | 7006 | 45 | 270 | 2 | 2021 | 2021-02-01 08:25 | 2021-02-01 09:18 | 53.3 | 167.65 | 105.65 | Cesario, Jason | San Juan, Silvester / Jimenez, Jose | 11.61017 | 4.1 | 2219 | 2692.612 | 715 | 15E | 2 | 5 | 0.018 | 2649 | 114 | F | 39 | EIC | 2743 | 2021-02-01 09:12 | 2021-02-01 09:16 | 18
29456 | 621205 | 64 | 64 | TC8086 | 7006 | 46 | 270 | 2 | 2021 | 2021-02-01 09:18 | 2021-02-01 10:07 | 49.1 | 173.5 | 111.5 | Cesario, Jason | San Juan, Silvester / Jimenez, Jose | 14.362 | 4.1 | 2219 | 2699.611 | 715 | 15E | 3 | 4.5 | 0.016 | 2648 | 199 | F | 40 | EIC | 2748 | 2021-02-01 10:05 | 2021-02-01 10:05 | 19
20795 | 621206 | 50 | 50 | TC8086 | 7006 | 47 | 270 | 2 | 2021 | 2021-02-01 10:08 | 2021-02-01 10:58 | 50.1 | 166.85 | 104.85 | Cesario, Jason | San Juan, Silvester / Jimenez, Jose | 41.42913 | 4.1 | 2219 | 2623.816 | 715 | 15E | 4 | 4 | 0.017 | 2646 | 79 | F | 22 | EIC | 2747 | 2021-02-01 10:49 | 2021-02-01 10:47 | 29
33831 | 621209 | 62 | 61 | TA99106 | 7007 | 3 | 260 | 2 | 2021 | 2021-02-01 16:12 | 2021-02-01 16:58 | 45.9 | 167.4 | 105.4 | Cesario, Jason | San Juan, Silvester / Jimenez, Jose | 10.3705 | 4.7 | 2222 | 2679.653 | 715 | 12W | 3 | 4.5 | 0.018 | 2637 | 151 | F | 28 | EIC | 2730 | 2021-02-01 16:54 | 2021-02-01 16:56 | 26
7593 | 621210 | 58 | 54 | TA99106 | 7007 | 4 | 260 | 2 | 2021 | 2021-02-01 16:58 | 2021-02-01 17:51 | 53 | 175.95 | 113.95 | Cesario, Jason | San Juan, Silvester / Jimenez, Jose | 7.690591 | 4.7 | 2222 | 2683.632 | 715 | 12W | 2 | 5 | 0.02 | 2634 | 126 | F | 39 | EIC | 2745 | 2021-02-01 17:48 | 2021-02-01 17:49 | 28
29427 | 621211 | 62 | 58 | TA99106 | 7007 | 5 | 260 | 2 | 2021 | 2021-02-01 17:52 | 2021-02-01 18:49 | 57.1 | 173 | 111 | Cesario, Jason | San Juan, Silvester / Jimenez, Jose | 10.51536 | 4.7 | 2222 | 2675.68 | 715 | 12W | 1 | 5.5 | 0.019 | 2634 | 138 | F | 39 | EIC | 2730 | 2021-02-01 18:45 |  | 25
11904 | 621213 | 36 | 36 | TA99106 | 7007 | 7 | 260 | 2 | 2021 | 2021-02-01 19:44 | 2021-02-01 20:36 | 52.4 | 166.45 | 104.45 | McKlem, Paul | Robinson, Darin / Wheeler, Johnathon | 10.32175 | 4.7 | 2222 | 2684.671 | 715 | 12W | 0 | 6 | 0.016 | 2638 | 164 | F | 28 | EIC | 2742 | 2021-02-01 20:32 |  | 20
29436 | 621214 | 66 | 66 | TA99106 | 7007 | 8 | 260 | 2 | 2021 | 2021-02-01 20:36 | 2021-02-01 21:27 | 50.8 | 180.6 | 118.6 | McKlem, Paul | Robinson, Darin / Wheeler, Johnathon | 10.08323 | 4.7 | 2222 | 2681.456 | 715 | 12W | 1 | 5.5 | 0.028 | 2632 | 54 | F | 36 | EIC | 2781 | 2021-02-01 21:24 | 2021-02-01 21:23 | 23
29442 | 621215 | 60 | 59 | TA99106 | 7007 | 9 | 260 | 2 | 2021 | 2021-02-01 21:28 | 2021-02-01 22:14 | 46.4 | 171.6 | 109.6 | McKlem, Paul | Robinson, Darin / Wheeler, Johnathon | 9.956726 | 4.7 | 2222 | 2697.689 | 715 | 12W | 2 | 5 | 0.019 | 2637 | 94 | F | 32 | EIC | 2737 | 2021-02-01 22:12 |  | 21
20722 | 621216 | 64 | 64 | TA99106 | 7007 | 10 | 260 | 2 | 2021 | 2021-02-01 22:14 | 2021-02-01 23:03 | 49.2 | 171.1 | 109.1 | McKlem, Paul | Robinson, Darin / Wheeler, Johnathon | 10.72983 | 4.7 | 2222 | 2689.052 | 715 | 12W | 3 | 4.5 | 0.015 | 2637 | 112 | F | 26 | EIC | 2738 | 2021-02-01 22:59 |  | 19
7617 | 621217 | 60 | 59 | TA99106 | 7007 | 11 | 260 | 2 | 2021 | 2021-02-01 23:04 | 2021-02-01 23:54 | 50.8 | 170.6 | 108.6 | McKlem, Paul | Robinson, Darin / Wheeler, Johnathon | 10.73107 | 4.7 | 2222 | 2677.341 | 715 | 12W | 4 | 4 | 0.012 | 2637 | 92 | F | 33 | EIC | 2735 | 2021-02-01 23:45 | 2021-02-01 23:53 | 22
16466 | 621218 | 76 | 74 | TA99106 | 7007 | 12 | 260 | 2 | 2021 | 2021-02-01 23:55 | 2021-02-02 00:42 | 47.5 | 178.5 | 116.5 | McKlem, Paul | Robinson, Darin / Wheeler, Johnathon | 9.515498 | 4.7 | 2222 | 2688.144 | 715 | 12W | 4 | 4 | 0.015 | 2630 | 113 | F | 21 | EIC | 2735 | 2021-02-02 00:38 |  | 21
29457 | 621219 | 70 | 65 | TA99106 | 7007 | 13 | 260 | 2 | 2021 | 2021-02-02 00:43 | 2021-02-02 01:30 | 47.2 | 173.55 | 111.55 | McKlem, Paul | Robinson, Darin / Wheeler, Johnathon | 10.82884 | 4.7 | 2222 | 2679.725 | 715 | 12W | 3 | 4.5 | 0.016 | 2636 | 121 | F | 36 | EIC | 2731 | 2021-02-02 01:23 |  | 27
29446 | 621220 | 62 | 61 | TA99106 | 7007 | 14 | 260 | 2 | 2021 | 2021-02-02 01:30 | 2021-02-02 02:16 | 46.3 | 178.9 | 116.9 | McKlem, Paul | Robinson, Darin / Wheeler, Johnathon | 6.664748 | 4.7 | 2222 | 2689.696 | 715 | 12W | 2 | 5 | 0.015 | 2637 | 68 | F | 21 | EIC | 2733 | 2021-02-02 02:12 | 2021-02-02 02:14 | 22
20736 | 621221 | 60 | 59 | TA99106 | 7007 | 15 | 260 | 2 | 2021 | 2021-02-02 02:17 | 2021-02-02 03:01 | 44.4 | 170.1 | 108.1 | McKlem, Paul | Robinson, Darin / Wheeler, Johnathon | 8.728934 | 4.7 | 2222 | 2688.334 | 715 | 12W | 1 | 5.5 | 0.015 | 2635 | 61 | F | 36 | EIC | 2723 | 2021-02-02 02:54 | 2021-02-02 02:58 | 24
3271 | 621222 | 60 | 56 | TA99106 | 7007 | 16 | 260 | 2 | 2021 | 2021-02-02 03:01 | 2021-02-02 03:51 | 49.8 | 181.7 | 119.7 | McKlem, Paul | Robinson, Darin / Wheeler, Johnathon | 7.393895 | 4.7 | 2222 | 2691.392 | 715 | 12W | 0 | 6 | 0.015 | 2637 | 77 | F | 40 | EIC | 2730 | 2021-02-02 03:49 | 2021-02-02 03:46 | 29
3275 | 621223 | 62 | 59 | TA99106 | 7007 | 17 | 260 | 2 | 2021 | 2021-02-02 03:51 | 2021-02-02 04:42 | 51 | 181.7 | 119.7 | McKlem, Paul | Robinson, Darin / Wheeler, Johnathon | 10.55719 | 4.7 | 2222 | 2713.018 | 715 | 12W | 0 | 6 | 0.016 | 2633 | 188 | F | 31 | EIC | 2759 | 2021-02-02 04:36 |  | 23
7597 | 621224 | 64 | 59 | TA99106 | 7007 | 18 | 260 | 2 | 2021 | 2021-02-02 04:42 | 2021-02-02 05:29 | 47 | 178.8 | 116.8 | McKlem, Paul | Robinson, Darin / Wheeler, Johnathon | 3.518052 | 4.7 | 2222 | 2695.123 | 715 | 12W | 1 | 5.5 | 0.014 | 2635 | 153 | F | 24 | EIC | 2734 | 2021-02-02 05:26 | 2021-02-02 05:28 | 27
3463 | 621225 | 62 | 61 | TA99106 | 7007 | 19 | 260 | 2 | 2021 | 2021-02-02 05:30 | 2021-02-02 06:14 | 44 | 168.55 | 106.55 | McKlem, Paul | Robinson, Darin / Wheeler, Johnathon | 8.319777 | 4.7 | 2222 | 2704.494 | 715 | 12W | 2 | 5 | 0.013 | 2634 | 114 | F | 32 | EIC | 2744 | 2021-02-02 06:06 | 2021-02-02 06:08 | 28 | 2
11908 | 621226 | 56 | 56 | TA99106 | 7007 | 20 | 260 | 2 | 2021 | 2021-02-02 06:14 | 2021-02-02 07:10 | 55.8 | 180.55 | 118.55 | Cesario, Jason | San Juan, Silvester / Jimenez, Jose | 8.176885 | 4.7 | 2222 | 2627.434 | 715 | 12W | 3 | 4.5 | 0.014 | 2634 | 131 | F | 31 | EIC | 2737 | 2021-02-02 07:03 | 2021-02-02 07:03 | 23
29571 | 621351 | 36 | 30 | TC86100 | 7009 | 1 | 260 | 2 | 2021 | 2021-02-07 17:15 | 2021-02-07 23:32 | 377.1 | 177.1 | 115.1 | Cesario, Jason | San Juan, Silvester / Jimenez, Jose | 0 | 5.7 | 2213 | 2748.282 | 715 | 18E | 4 | 4 | 0.01 | 2646 | 45 | F | 31 | EIC | 2804 | 2021-02-07 17:59 | 2021-02-07 17:59 | 28
33995 | 621352 | 60 | 59 | TC86100 | 7009 | 2 | 260 | 2 | 2021 | 2021-02-07 18:03 | 2021-02-07 18:48 | 44.9 | 165.1 | 103.1 | Cesario, Jason | San Juan, Silvester / Jimenez, Jose | 0 | 5.7 | 2213 | 2724.414 | 715 | 18E | 4 | 4 | 0.012 | 2648 | 170 | F | 27 | EIC | 2751 | 2021-02-07 18:44 | 2021-02-07 18:46 | 20
3422 | 621353 | 58 | 56 | TC86100 | 7009 | 3 | 260 | 2 | 2021 | 2021-02-07 18:48 | 2021-02-07 19:34 | 45.9 | 174.45 | 112.45 | Hudson, Tom | Robinson, Darin / Wheeler, Johnathon | 0 | 5.7 | 2213 | 2704.105 | 715 | 18E | 3 | 4.5 | 0.013 | 2647 | 175 | F | 21 | EIC | 2746 |  | 2021-02-07 19:32 | 26
29549 | 621354 | 54 | 49 | TC86100 | 7009 | 4 | 260 | 2 | 2021 | 2021-02-07 19:34 | 2021-02-07 20:19 | 45.1 | 163.8 | 101.8 | Hudson, Tom | Robinson, Darin / Wheeler, Johnathon | 0 | 5.7 | 2213 | 2717.007 | 715 | 18E | 2 | 5 | 0.014 | 2648 | 183 | F | 21 | EIC | 2754 |  |  | 25
29578 | 621355 | 66 | 65 | TC86100 | 7009 | 5 | 260 | 2 | 2021 | 2021-02-07 20:19 | 2021-02-07 21:09 | 49.5 | 178.15 | 116.15 | Hudson, Tom | Robinson, Darin / Wheeler, Johnathon | 0 | 5.7 | 2213 | 2698.825 | 715 | 18E | 1 | 5.5 | 0.014 | 2650 | 133 | F | 34 | EIC | 2738 |  |  | 22
33999 | 621356 | 54 | 54 | TC86100 | 7009 | 6 | 260 | 2 | 2021 | 2021-02-07 21:09 | 2021-02-07 21:53 | 43.9 | 167.5 | 105.5 | Hudson, Tom | Robinson, Darin / Wheeler, Johnathon | 0 | 5.7 | 2213 | 2693.777 | 715 | 18E | 0 | 6 | 0.013 | 2649 | 45 | F | 28 | EIC | 2742 | 2021-02-07 21:51 |  | 20
34053 | 621357 | 62 | 52 | TC86100 | 7009 | 7 | 260 | 2 | 2021 | 2021-02-07 21:53 | 2021-02-07 22:42 | 48.6 | 180.5 | 118.5 | Hudson, Tom | Robinson, Darin / Wheeler, Johnathon | 0 | 5.7 | 2213 | 2710.6 | 715 | 18E | 0 | 6 | 0.01 | 2648 | 73 | F | 33 | EIC | 2743 |  |  | 27
16451 | 621358 | 54 | 51 | TC86100 | 7009 | 8 | 260 | 2 | 2021 | 2021-02-07 22:42 | 2021-02-07 23:27 | 44.5 | 167.95 | 105.95 | Hudson, Tom | Robinson, Darin / Wheeler, Johnathon | 0 | 5.7 | 2213 | 2704.503 | 715 | 18E | 1 | 5.5 | 0.009 | 2645 | 141 | F | 31 | EIC | 2744 |  |  | 21
29604 | 621359 | 60 | 50 | TC86100 | 7009 | 9 | 260 | 2 | 2021 | 2021-02-07 23:27 | 2021-02-08 00:14 | 47 | 176.4 | 114.4 | Hudson, Tom | Robinson, Darin / Wheeler, Johnathon | 0 | 5.7 | 2213 | 2699.166 | 715 | 18E | 2 | 5 | 0.011 | 2647 | 116 | F | 38 | EIC | 2743 |  |  | 22
34057 | 621360 | 54 | 54 | TC86100 | 7009 | 10 | 260 | 2 | 2021 | 2021-02-08 00:14 | 2021-02-08 00:57 | 43.1 | 167.45 | 105.45 | Hudson, Tom | Robinson, Darin / Wheeler, Johnathon | 0 | 5.7 | 2213 | 2701.863 | 715 | 18E | 3 | 4.5 | 0.013 | 2650 | 119 | F | 23 | EIC | 2741 | 2021-02-08 00:51 |  | 27
3380 | 621361 | 60 | 58 | TC86100 | 7009 | 11 | 260 | 2 | 2021 | 2021-02-08 00:58 | 2021-02-08 01:48 | 50.2 | 174.55 | 112.55 | Hudson, Tom | Robinson, Darin / Wheeler, Johnathon | 0 | 5.7 | 2213 | 2708.145 | 715 | 18E | 4 | 4 | 0.012 | 2645 | 110 | F | 28 | EIC | 2749 | 2021-02-08 01:41 | 2021-02-08 01:46 | 19
16500 | 621362 | 56 | 55 | TC86100 | 7009 | 12 | 260 | 2 | 2021 | 2021-02-08 01:48 | 2021-02-08 02:45 | 57.1 | 165.55 | 103.55 | Hudson, Tom | Robinson, Darin / Wheeler, Johnathon | 0 | 5.7 | 2213 | 2693.738 | 715 | 18E | 4 | 4 | 0.013 | 2645 | 197 | F | 27 | EIC | 2743 | 2021-02-08 02:39 | 2021-02-08 02:44 | 28
12021 | 621363 | 56 | 56 | TC86100 | 7009 | 13 | 260 | 2 | 2021 | 2021-02-08 02:46 | 2021-02-08 03:45 | 59.3 | 172.7 | 110.7 | Hudson, Tom | Robinson, Darin / Wheeler, Johnathon | 0 | 5.7 | 2213 | 2698.99 | 715 | 18E | 3 | 4.5 | 0.012 | 2647 | 49 | F | 30 | EIC | 2749 | 2021-02-08 03:40 | 2021-02-08 03:43 | 28
25252 | 621365 | 60 | 59 | TC86100 | 7009 | 14 | 260 | 2 | 2021 | 2021-02-08 03:45 | 2021-02-08 04:41 | 55.7 | 164.15 | 102.15 | Hudson, Tom | Robinson, Darin / Wheeler, Johnathon | 0 | 5.7 | 2213 | 2697.527 | 715 | 18E | 2 | 5 | 0.013 | 2647 | 191 | F | 22 | EIC | 2748 | 2021-02-08 04:39 | 2021-02-08 04:39 | 30
12107 | 621366 | 60 | 55 | TC86100 | 7009 | 15 | 260 | 2 | 2021 | 2021-02-08 04:41 | 2021-02-08 05:31 | 50.2 | 174.5 | 112.5 | Hudson, Tom | Robinson, Darin / Wheeler, Johnathon | 0 | 5.7 | 2213 | 2700.616 | 715 | 18E | 1 | 5.5 | 0.01 | 2647 | 145 | F | 26 | EIC | 2749 |  | 2021-02-08 05:30 | 18
16498 | 621368 | 58 | 56 | TC86100 | 7009 | 17 | 260 | 2 | 2021 | 2021-02-08 06:26 | 2021-02-08 07:24 | 58.2 | 171.7 | 109.7 | Hart, Gerald | Lawrence, Jeremy / Jimenez, Jose | 0 | 5.7 | 2213 | 2714.369 | 715 | 18E | 0 | 6 | 0.014 | 2648 | 152 | F | 23 | EIC | 2772 | 2021-02-08 07:18 | 2021-02-08 07:17 | 24
25194 | 621369 | 62 | 62 | TC86100 | 7009 | 18 | 260 | 2 | 2021 | 2021-02-08 07:24 | 2021-02-08 08:24 | 59.4 | 170.25 | 108.25 | Hart, Gerald | Lawrence, Jeremy / Jimenez, Jose | 0 | 5.7 | 2213 | 2701.159 | 715 | 18E | 1 | 5.5 | 0.011 | 2647 | 84 | F | 38 | EIC | 2745 | 2021-02-08 08:07 | 2021-02-08 08:22 | 19
20849 | 621370 | 58 | 58 | TC86100 | 7009 | 19 | 260 | 2 | 2021 | 2021-02-08 08:24 | 2021-02-08 09:12 | 48.3 | 176.8 | 114.8 | Hart, Gerald | Lawrence, Jeremy / Jimenez, Jose | 0 | 5.7 | 2213 | 2707.743 | 715 | 18E | 2 | 5 | 0.01 | 2649 | 176 | F | 25 | EIC | 2757 | 2021-02-08 09:11 | 2021-02-08 09:11 | 20
16527 | 621371 | 54 | 53 | TC86100 | 7009 | 20 | 260 | 2 | 2021 | 2021-02-08 09:12 | 2021-02-08 09:56 | 43.6 | 166.35 | 104.35 | Hart, Gerald | Lawrence, Jeremy / Jimenez, Jose | 0 | 5.7 | 2213 | 2699.653 | 715 | 18E | 3 | 4.5 | 0.011 | 2648 | 58 | F | 30 | EIC | 2740 | 2021-02-08 09:47 | 2021-02-08 09:55 | 19
3394 | 621372 | 66 | 66 | TC86100 | 7009 | 21 | 260 | 2 | 2021 | 2021-02-08 09:56 | 2021-02-08 10:46 | 50.1 | 170.2 | 108.2 | Hart, Gerald | Lawrence, Jeremy / Jimenez, Jose | 0 | 5.7 | 2213 | 2714.097 | 715 | 18E | 4 | 4 | 0.014 | 2648 | 165 | F | 30 | EIC | 2752 | 2021-02-08 10:31 | 2021-02-08 10:45 | 20
3413 | 621373 | 54 | 52 | TC86100 | 7009 | 22 | 260 | 2 | 2021 | 2021-02-08 10:47 | 2021-02-08 11:31 | 44.7 | 169.05 | 107.05 | Hart, Gerald | Lawrence, Jeremy / Jimenez, Jose | 0 | 5.7 | 2213 | 2699.374 | 715 | 18E | 4 | 4 | 0.017 | 2647 | 71 | F | 39 | EIC | 2740 | 2021-02-08 11:23 | 2021-02-08 11:24 | 19
20860 | 621374 | 64 | 20 | TC86100 | 7009 | 23 | 260 | 2 | 2021 | 2021-02-08 11:32 | 2021-02-08 12:22 | 50.3 | 180.35 | 118.35 | Hart, Gerald | Lawrence, Jeremy / Jimenez, Jose | 0 | 5.7 | 2213 | 2702.34 | 715 | 18E | 3 | 4.5 | 0.013 | 2643 | 196 | F | 27 | EIC | 2747 |  |  | 18
34032 | 621375 | 60 | 53 | TC86100 | 7009 | 24 | 260 | 2 | 2021 | 2021-02-08 12:22 | 2021-02-08 13:08 | 45.9 | 168.2 | 106.2 | Hart, Gerald | Lawrence, Jeremy / Jimenez, Jose | 0 | 5.7 | 2213 | 2699.958 | 715 | 18E | 1 | 5.5 | 0.014 | 2644 | 65 | F | 37 | EIC | 2737 |  |  | 20
3420 | 621376 | 60 | 58 | TC86100 | 7009 | 25 | 260 | 2 | 2021 | 2021-02-08 13:08 | 2021-02-08 13:56 | 48.1 | 171.3 | 109.3 | Hart, Gerald | Lawrence, Jeremy / Jimenez, Jose | 0 | 5.7 | 2213 | 2711.589 | 715 | 18E | 1 | 5.5 | 0.012 | 2646 | 109 | F | 22 | EIC | 2755 | 2021-02-08 13:46 | 2021-02-08 13:54 | 29 | 1
7757 | 621377 | 60 | 60 | TC86100 | 7009 | 26 | 260 | 2 | 2021 | 2021-02-08 13:57 | 2021-02-08 14:43 | 46.4 | 165.5 | 103.5 | Hart, Gerald | Lawrence, Jeremy / Jimenez, Jose | 0 | 5.7 | 2213 | 2700.926 | 715 | 18E | 0 | 6 | 0.012 | 2647 | 69 | F | 36 | EIC | 2739 | 2021-02-08 14:38 | 2021-02-08 14:40 | 28
29572 | 621378 | 54 | 54 | TC86100 | 7009 | 27 | 260 | 2 | 2021 | 2021-02-08 14:43 | 2021-02-08 15:29 | 45.6 | 170 | 108 | Hart, Gerald | Lawrence, Jeremy / Jimenez, Jose | 0 | 5.7 | 2213 | 2707.241 | 715 | 18E | 0 | 6 | 0.012 | 2648 | 97 | F | 29 | EIC | 2745 | 2021-02-08 15:14 | 2021-02-08 15:21 | 25
12104 | 621379 | 60 | 60 | TC86100 | 7009 | 28 | 260 | 2 | 2021 | 2021-02-08 15:29 | 2021-02-08 16:17 | 47.8 | 170.35 | 108.35 | Hart, Gerald | Lawrence, Jeremy / Jimenez, Jose | 0 | 5.7 | 2213 | 2706.418 | 715 | 18E | 1 | 4.5 | 0.014 | 2647 | 141 | F | 25 | EIC | 2747 | 2021-02-08 16:10 | 2021-02-08 16:15 | 28
29573 | 621380 | 62 | 62 | TC86100 | 7009 | 29 | 260 | 2 | 2021 | 2021-02-08 16:17 | 2021-02-08 17:08 | 50.8 | 181.1 | 119.1 | Hart, Gerald | Lawrence, Jeremy / Jimenez, Jose | 0 | 5.7 | 2213 | 2710.261 | 715 | 18E | 2 | 5 | 0.016 | 2647 | 153 | F | 28 | EIC | 2751 | 2021-02-08 17:03 | 2021-02-08 17:06 | 19
33984 | 621381 | 60 | 59 | TC86100 | 7009 | 30 | 260 | 2 | 2021 | 2021-02-08 17:08 | 2021-02-08 17:53 | 44.6 | 167.85 | 105.85 | Hart, Gerald | Lawrence, Jeremy / Jimenez, Jose | 0 | 5.7 | 2213 | 2704.86 | 715 | 18E | 3 | 4.5 | 0.016 | 2647 | 85 | F | 21 | EIC | 2741 | 2021-02-08 17:46 | 2021-02-08 17:41 | 27 | 1
12018 | 621382 | 60 | 59 | TC86100 | 7009 | 31 | 260 | 2 | 2021 | 2021-02-08 17:53 | 2021-02-08 18:41 | 48.3 | 175.1 | 113.1 | Hart, Gerald | Lawrence, Jeremy / Jimenez, Jose | 0 | 5.7 | 2213 | 2710.27 | 715 | 18E | 4 | 4 | 0.01 | 2650 | 175 | F | 39 | EIC | 2747 | 2021-02-08 18:39 | 2021-02-08 18:33 | 20
20884 | 621383 | 58 | 58 | TC86100 | 7009 | 32 | 260 | 2 | 2021 | 2021-02-08 18:42 | 2021-02-08 19:27 | 45.3 | 167.3 | 105.3 | Schumacher, Daniel | Godinez, Andrew / Little, Phillip | 0 | 5.7 | 2213 | 2706.291 | 715 | 18E | 4 | 4 | 0.011 | 2648 | 146 | F | 37 | EIC | 2739 | 2021-02-08 19:21 | 2021-02-08 19:25 | 25
33966 | 621384 | 60 | 58 | TC86100 | 7009 | 33 | 270 | 2 | 2021 | 2021-02-08 19:27 | 2021-02-08 20:26 | 58.6 | 160.1 | 98.10001 | Schumacher, Daniel | Godinez, Andrew / Little, Phillip | 0 | 5.7 | 2213 | 2717.111 | 715 | 18E | 3 | 4.5 | 0.013 | 2649 | 153 | F | 21 | EIC | 2755 | 2021-02-08 20:08 | 2021-02-08 20:08 | 30 | 1
7781 | 621385 | 48 | 48 | TC86100 | 7009 | 34 | 270 | 2 | 2021 | 2021-02-08 20:26 | 2021-02-08 21:10 | 43.6 | 168.55 | 106.55 | Schumacher, Daniel | Godinez, Andrew / Little, Phillip | 10.86737 | 5 | 2231 | 2745.779 | 715 | 14W | 4 | 4 | 0.01 | 2651 | 126 | F | 32 | VES | 2801 | 2021-02-08 21:04 |  | 26 | 2
16501 | 621386 | 60 | 58 | TC86100 | 7009 | 35 | 270 | 2 | 2021 | 2021-02-08 21:10 | 2021-02-08 22:01 | 50.8 | 181.3 | 119.3 | Schumacher, Daniel | Godinez, Andrew / Little, Phillip | 11.63213 | 5 | 2231 | 2719.579 | 715 | 14W | 4 | 4 | 0.015 | 2650 | 121 | F | 26 | VES | 2751 | 2021-02-08 21:53 | 2021-02-08 21:54 | 25
7731 | 621387 | 56 | 56 | TC86100 | 7009 | 36 | 270 | 2 | 2021 | 2021-02-08 22:01 | 2021-02-08 22:45 | 44.3 | 168.1 | 106.1 | Schumacher, Daniel | Godinez, Andrew / Little, Phillip | 11.6803 | 5 | 2231 | 2709.368 | 715 | 14W | 3 | 4.5 | 0.012 | 2650 | 99 | F | 20 | VES | 2750 | 2021-02-08 22:37 | 2021-02-08 22:38 | 24
25196 | 621388 | 60 | 60 | TC86100 | 7009 | 37 | 270 | 2 | 2021 | 2021-02-08 22:45 | 2021-02-08 23:34 | 48.5 | 177.35 | 115.35 | Schumacher, Daniel | Godinez, Andrew / Little, Phillip | 11.8139 | 5 | 2231 | 2713.329 | 715 | 14W | 2 | 5 | 0.012 | 2648 | 153 | F | 32 | VES | 2749 |  |  | 28
3417 | 621389 | 58 | 53 | TC86100 | 7009 | 38 | 270 | 2 | 2021 | 2021-02-08 23:34 | 2021-02-09 00:21 | 46.6 | 168.8 | 106.8 | Schumacher, Daniel | Godinez, Andrew / Little, Phillip | 11.60106 | 5 | 2231 | 2714.627 | 715 | 14W | 1 | 5.5 | 0.011 | 2648 | 170 | F | 30 | VES | 2755 |  |  | 27
25248 | 621390 | 62 | 49 | TC86100 | 7009 | 39 | 270 | 2 | 2021 | 2021-02-09 00:21 | 2021-02-09 01:09 | 48.1 | 166.5 | 104.5 | Schumacher, Daniel | Godinez, Andrew / Little, Phillip | 10.27681 | 5 | 2231 | 2709.48 | 715 | 14W | 0 | 6 | 0.013 | 2648 | 134 | F | 27 | VES | 2731 | 2021-02-09 01:03 | 2021-02-09 01:04 | 24
12019 | 621391 | 60 | 56 | TC86100 | 7009 | 40 | 270 | 2 | 2021 | 2021-02-09 01:10 | 2021-02-09 01:56 | 46.3 | 170.15 | 108.15 | Schumacher, Daniel | Godinez, Andrew / Little, Phillip | 10.19724 | 5 | 2231 | 2717.114 | 715 | 14W | 0 | 6 | 0.009 | 2644 | 112 | F | 36 | VES | 2750 | 2021-02-09 01:54 | 2021-02-09 01:52 | 28
16523 | 621392 | 60 | 53 | TC86100 | 7009 | 41 | 270 | 2 | 2021 | 2021-02-09 01:56 | 2021-02-09 02:45 | 49.2 | 179.55 | 117.55 | Schumacher, Daniel | Godinez, Andrew / Little, Phillip | 11.0917 | 5 | 2231 | 2715.575 | 715 | 14W | 1 | 5.5 | 0.011 | 2649 | 79 | F | 31 | VES | 2752 | 2021-02-09 02:37 |  | 26
29607 | 621393 | 58 | 56 | TC86100 | 7009 | 42 | 270 | 2 | 2021 | 2021-02-09 02:46 | 2021-02-09 03:30 | 44.7 | 171.25 | 109.25 | Schumacher, Daniel | Godinez, Andrew / Little, Phillip | 11.32921 | 5 | 2231 | 2718.979 | 715 | 14W | 2 | 5 | 0.013 | 2646 | 170 | F | 32 | VES | 2754 | 2021-02-09 03:24 |  | 19
12072 | 621394 | 60 | 59 | TC86100 | 7009 | 43 | 270 | 2 | 2021 | 2021-02-09 03:31 | 2021-02-09 04:21 | 50.3 | 178.9 | 116.9 | Schumacher, Daniel | Godinez, Andrew / Little, Phillip | 11.09378 | 5 | 2231 | 2711.705 | 715 | 14W | 3 | 4.5 | 0.013 | 2650 | 200 | F | 40 | VES | 2741 | 2021-02-09 04:15 |  | 28
29545 | 621395 | 60 | 57 | TC86100 | 7009 | 44 | 270 | 2 | 2021 | 2021-02-09 04:21 | 2021-02-09 05:08 | 46.8 | 178.9 | 116.9 | Schumacher, Daniel | Godinez, Andrew / Little, Phillip | 11.34926 | 5 | 2231 | 2710.828 | 715 | 14W | 4 | 4 | 0.012 | 2649 | 51 | F | 26 | VES | 2740 | 2021-02-09 05:02 | 2021-02-09 05:05 | 25
29598 | 621396 | 60 | 55 | TC86100 | 7009 | 45 | 270 | 2 | 2021 | 2021-02-09 05:08 | 2021-02-09 05:55 | 47.1 | 173.1 | 111.1 | Schumacher, Daniel | Godinez, Andrew / Little, Phillip | 11.54488 | 5 | 2231 | 2714.009 | 715 | 14W | 4 | 4 | 0.012 | 2647 | 100 | F | 24 | VES | 2747 | 2021-02-09 05:51 | 2021-02-09 05:53 | 18
16526 | 621397 | 62 | 60 | TC86100 | 7009 | 46 | 270 | 2 | 2021 | 2021-02-09 05:56 | 2021-02-09 06:45 | 49.4 | 174.25 | 112.25 | Schumacher, Daniel | Godinez, Andrew / Little, Phillip | 11.14709 | 5 | 2231 | 2715.237 | 715 | 14W | 4 | 4 | 0.011 | 2648 | 155 | F | 30 | VES | 2741 | 2021-02-09 06:37 |  | 28
20827 | 621398 | 38 | 35 | TC86100 | 7009 | 47 | 270 | 2 | 2021 | 2021-02-09 06:45 | 2021-02-09 07:30 | 44.9 | 162.1 | 100.1 | Schumacher, Daniel | Godinez, Andrew / Little, Phillip | 11.22363 | 5 | 2231 | 2729.169 | 715 | 14W | 4 | 4 | 0.006 | 2650 | 160 | F | 29 | VES | 2759 |  | 2021-02-09 07:25 | 30
3439 | 621403 | 62 | 62 | TC86100 | 7010 | 5 | 260 | 2 | 2021 | 2021-02-10 07:44 | 2021-02-10 08:33 | 48.6 | 164.25 | 102.25 | Cesario, Jason | San Juan, Silvester / Jimenez, Jose | 10.79848 | 8.9 | 2231 | 2700.986 | 715 | 19W | 1 | 5.5 | 0.013 | 2647 | 136 | F | 40 | VES | 2747 | 2021-02-10 08:29 | 2021-02-10 08:31 | 27
3381 | 621404 | 60 | 58 | TC86100 | 7010 | 6 | 260 | 2 | 2021 | 2021-02-10 08:33 | 2021-02-10 09:21 | 47.8 | 166.85 | 104.85 | Cesario, Jason | San Juan, Silvester / Jimenez, Jose | 10.71229 | 8.9 | 2231 | 2702.03 | 715 | 19W | 0 | 6 | 0.015 | 2647 | 48 | F | 30 | VES | 2757 |  | 2021-02-10 09:19 | 19
7775 | 621406 | 60 | 59 | TC86100 | 7010 | 8 | 260 | 2 | 2021 | 2021-02-10 10:10 | 2021-02-10 10:57 | 47.4 | 167.65 | 105.65 | Cesario, Jason | San Juan, Silvester / Jimenez, Jose | 10.84981 | 8.9 | 2231 | 2720.633 | 715 | 19W | 3 | 4.5 | 0.013 | 2648 | 71 | F | 30 | VES | 2759 |  | 2021-02-10 10:55 | 18
34050 | 621407 | 60 | 60 | TC86100 | 7010 | 9 | 260 | 2 | 2021 | 2021-02-10 10:58 | 2021-02-10 11:46 | 48.6 | 176.8 | 114.8 | Cesario, Jason | San Juan, Silvester / Jimenez, Jose | 10.82453 | 8.9 | 2231 | 2711.242 | 715 | 19W | 1 | 5.5 | 0.013 | 2645 | 134 | F | 22 | VES | 2749 | 2021-02-10 11:42 | 2021-02-10 11:45 | 22
33985 | 621408 | 56 | 55 | TC86100 | 7010 | 10 | 260 | 2 | 2021 | 2021-02-10 11:47 | 2021-02-10 12:36 | 49.6 | 164.5 | 102.5 | Cesario, Jason | San Juan, Silvester / Jimenez, Jose | 10.88486 | 8.9 | 2231 | 2706.371 | 715 | 19W | 2 | 5 | 0.013 | 2646 | 90 | F | 27 | VES | 2747 | 2021-02-10 12:32 | 2021-02-10 12:34 | 24
12109 | 621409 | 60 | 44 | TC86100 | 7010 | 11 | 260 | 2 | 2021 | 2021-02-10 12:36 | 2021-02-10 13:26 | 50 | 175.85 | 113.85 | Cesario, Jason | San Juan, Silvester / Jimenez, Jose | 10.06466 | 8.9 | 2231 | 2703.009 | 715 | 19W | 4 | 4 | 0.017 | 2648 | 171 | F | 22 | VES | 2746 | 2021-02-10 13:22 |  | 26
7777 | 621410 | 62 | 62 | TC86100 | 7010 | 12 | 260 | 2 | 2021 | 2021-02-10 13:27 | 2021-02-10 14:16 | 49.8 | 168.25 | 106.25 | Cesario, Jason | San Juan, Silvester / Jimenez, Jose | 10.61892 | 8.9 | 2231 | 2696.756 | 715 | 19W | 4 | 4 | 0.017 | 2646 | 58 | F | 39 | VES | 2742 | 2021-02-10 14:13 | 2021-02-10 14:13 | 26
33964 | 621411 | 58 | 52 | TC86100 | 7010 | 13 | 260 | 2 | 2021 | 2021-02-10 14:17 | 2021-02-10 15:03 | 46.4 | 168.45 | 106.45 | Cesario, Jason | San Juan, Silvester / Jimenez, Jose | 10.24749 | 8.9 | 2231 | 2698.4 | 715 | 19W | 3 | 4.5 | 0.015 | 2649 | 181 | F | 36 | EIC | 2749 | 2021-02-10 15:00 | 2021-02-10 15:02 | 19
33970 | 621412 | 54 | 53 | TC86100 | 7010 | 14 | 260 | 2 | 2021 | 2021-02-10 15:03 | 2021-02-10 15:50 | 46.9 | 167.25 | 105.25 | Cesario, Jason | San Juan, Silvester / Jimenez, Jose | 9.710608 | 8.9 | 2231 | 2697.427 | 715 | 19W | 2 | 5 | 0.014 | 2647 | 146 | F | 30 | EIC | 2748 | 2021-02-10 15:46 | 2021-02-10 15:46 | 27
16525 | 621413 | 60 | 54 | TC86100 | 7010 | 15 | 260 | 2 | 2021 | 2021-02-10 15:50 | 2021-02-10 16:37 | 46.5 | 172.7 | 110.7 | Cesario, Jason | San Juan, Silvester / Jimenez, Jose | 10.77621 | 8.9 | 2231 | 2699.818 | 715 | 19W | 1 | 5.5 | 0.012 | 2647 | 140 | F | 26 | EIC | 2745 |  | 2021-02-10 16:35 | 21
7780 | 621414 | 64 | 60 | TC86100 | 7010 | 16 | 260 | 2 | 2021 | 2021-02-10 16:37 | 2021-02-10 17:27 | 49.5 | 171.25 | 109.25 | Cesario, Jason | San Juan, Silvester / Jimenez, Jose | 10.35392 | 8.9 | 2231 | 2704.283 | 715 | 19W | 0 | 6 | 0.013 | 2647 | 89 | F | 26 | EIC | 2745 | 2021-02-10 17:21 | 2021-02-10 17:25 | 25
3462 | 621415 | 54 | 50 | TC86100 | 7010 | 17 | 260 | 2 | 2021 | 2021-02-10 17:27 | 2021-02-10 18:11 | 43.8 | 169.7 | 107.7 | Cesario, Jason | San Juan, Silvester / Jimenez, Jose | 7.952109 | 8.9 | 2231 | 2704.544 | 715 | 19W | 0 | 6 | 0.012 | 2645 | 77 | F | 26 | EIC | 2740 | 2021-02-10 18:09 | 2021-02-10 18:09 | 22
34056 | 621416 | 60 | 58 | TC86100 | 7010 | 18 | 260 | 2 | 2021 | 2021-02-10 18:11 | 2021-02-10 18:59 | 48 | 168.15 | 106.15 | Cesario, Jason | San Juan, Silvester / Jimenez, Jose | 10.10162 | 8.9 | 2231 | 2705.927 | 715 | 19W | 1 | 5.5 | 0.012 | 2647 | 88 | F | 22 | EIC | 2740 | 2021-02-10 18:54 | 2021-02-10 18:58 | 18
20847 | 621418 | 66 | 59 | TC86100 | 7010 | 20 | 260 | 2 | 2021 | 2021-02-10 19:46 | 2021-02-10 20:37 | 51.1 | 170.4 | 108.4 | McKlem, Paul | Robinson, Darin / Wheeler, Johnathon | 11.08631 | 8.9 | 2231 | 2703.284 | 715 | 19W | 3 | 4.5 | 0.013 | 2648 | 151 | F | 30 | EIC | 2741 | 2021-02-10 20:29 | 2021-02-10 20:34 | 19
12110 | 621419 | 58 | 58 | TC86100 | 7010 | 21 | 260 | 2 | 2021 | 2021-02-10 20:37 | 2021-02-10 21:24 | 47.3 | 169.75 | 107.75 | McKlem, Paul | Robinson, Darin / Wheeler, Johnathon | 8.29558 | 8.9 | 2231 | 2701.5 | 715 | 19W | 4 | 4 | 0.013 | 2649 | 102 | F | 27 | EIC | 2743 | 2021-02-10 21:22 | 2021-02-10 21:22 | 18
25166 | 621420 | 58 | 48 | TC86100 | 7010 | 22 | 260 | 2 | 2021 | 2021-02-10 21:24 | 2021-02-10 22:12 | 47.4 | 169.7 | 107.7 | McKlem, Paul | Robinson, Darin / Wheeler, Johnathon | 10.85166 | 8.9 | 2231 | 2707.348 | 715 | 19W | 4 | 4 | 0.011 | 2649 | 126 | F | 20 | EIC | 2747 | 2021-02-10 22:08 | 2021-02-10 22:09 | 22
25188 | 621421 | 62 | 62 | TC86100 | 7010 | 23 | 260 | 2 | 2021 | 2021-02-10 22:12 | 2021-02-10 23:04 | 51.7 | 177.1 | 115.1 | McKlem, Paul | Robinson, Darin / Wheeler, Johnathon | 10.63589 | 8.9 | 2231 | 2708.445 | 715 | 19W | 3 | 4.5 | 0.016 | 2650 | 173 | F | 29 | EIC | 2745 | 2021-02-10 23:02 | 2021-02-10 23:02 | 30
3382 | 621422 | 58 | 57 | TC86100 | 7010 | 24 | 260 | 2 | 2021 | 2021-02-10 23:04 | 2021-02-10 23:52 | 48.1 | 169.65 | 107.65 | McKlem, Paul | Robinson, Darin / Wheeler, Johnathon | 10.77489 | 8.9 | 2231 | 2700.575 | 715 | 19W | 2 | 5 | 0.011 | 2646 | 153 | F | 20 | EIC | 2748 | 2021-02-10 23:48 | 2021-02-10 23:50 | 26
16456 | 621423 | 62 | 62 | TC86100 | 7010 | 25 | 260 | 2 | 2021 | 2021-02-10 23:52 | 2021-02-11 00:41 | 48.5 | 178.65 | 116.65 | McKlem, Paul | Robinson, Darin / Wheeler, Johnathon | 8.887154 | 8.9 | 2231 | 2694.267 | 715 | 19W | 1 | 5.5 | 0.015 | 2648 | 66 | F | 28 | EIC | 2749 | 2021-02-11 00:36 | 2021-02-11 00:39 | 22
16459 | 621424 | 76 | 74 | TC8695 | 7010 | 26 | 260 | 2 | 2021 | 2021-02-11 00:41 | 2021-02-11 01:27 | 46.5 | 171.75 | 109.75 | McKlem, Paul | Robinson, Darin / Wheeler, Johnathon | 10.7289 | 8.9 | 2231 | 2701.313 | 715 | 19W | 0 | 6 | 0.01 | 2650 | 66 | F | 22 | EIC | 2747 | 2021-02-11 01:24 | 2021-02-11 01:26 | 25
33958 | 621425 | 78 | 78 | TC8695 | 7010 | 27 | 260 | 2 | 2021 | 2021-02-11 01:28 | 2021-02-11 02:13 | 45.2 | 170.5 | 108.5 | McKlem, Paul | Robinson, Darin / Wheeler, Johnathon | 9.857429 | 8.9 | 2231 | 2705.561 | 715 | 19W | 0 | 6 | 0.012 | 2651 | 132 | F | 28 | EIC | 2743 | 2021-02-11 02:08 | 2021-02-11 02:07 | 28 | 1
29600 | 621426 | 76 | 76 | TC8695 | 7010 | 28 | 260 | 2 | 2021 | 2021-02-11 02:13 | 2021-02-11 03:00 | 47.1 | 174.2 | 112.2 | McKlem, Paul | Robinson, Darin / Wheeler, Johnathon | 10.75 | 8.9 | 2231 | 2702.51 | 715 | 19W | 1 | 5.5 | 0.015 | 2651 | 126 | F | 36 | EIC | 2739 | 2021-02-11 02:52 | 2021-02-11 02:57 | 23 | 2
7756 | 621427 | 72 | 71 | TC8695 | 7010 | 29 | 260 | 2 | 2021 | 2021-02-11 03:01 | 2021-02-11 03:45 | 44 | 174.85 | 112.85 | McKlem, Paul | Robinson, Darin / Wheeler, Johnathon | 8.994713 | 8.9 | 2231 | 2710.885 | 715 | 19W | 2 | 5 | 0.011 | 2649 | 184 | F | 27 | EIC | 2745 | 2021-02-11 03:40 | 2021-02-11 03:40 | 30
29540 | 621428 | 74 | 73 | TC8695 | 7010 | 30 | 260 | 2 | 2021 | 2021-02-11 03:45 | 2021-02-11 04:34 | 49.1 | 173.65 | 111.65 | McKlem, Paul | Robinson, Darin / Wheeler, Johnathon | 10.51359 | 8.9 | 2231 | 2702.907 | 715 | 19W | 3 | 4.5 | 0.011 | 2651 | 59 | F | 23 | EIC | 2741 | 2021-02-11 04:31 | 2021-02-11 04:32 | 18
29568 | 621429 | 72 | 70 | TC8695 | 7010 | 31 | 260 | 2 | 2021 | 2021-02-11 04:34 | 2021-02-11 05:22 | 47.6 | 176.8 | 114.8 | McKlem, Paul | Robinson, Darin / Wheeler, Johnathon | 10.00047 | 8.9 | 2231 | 2701.049 | 715 | 19W | 4 | 4 | 0.014 | 2646 | 125 | F | 39 | EIC | 2742 | 2021-02-11 05:19 | 2021-02-11 05:19 | 27
16531 | 621430 | 72 | 72 | TC8695 | 7010 | 32 | 260 | 2 | 2021 | 2021-02-11 05:22 | 2021-02-11 06:07 | 45.2 | 168.9 | 106.9 | McKlem, Paul | Robinson, Darin / Wheeler, Johnathon | 9.855177 | 8.9 | 2231 | 2699.313 | 715 | 19W | 4 | 4 | 0.015 | 2645 | 50 | F | 37 | EIC | 2739 | 2021-02-11 06:05 | 2021-02-11 06:06 | 22
12076 | 621431 | 76 | 76 | TC8695 | 7010 | 33 | 260 | 2 | 2021 | 2021-02-11 06:07 | 2021-02-11 06:54 | 46.9 | 176.25 | 114.25 | McKlem, Paul | Robinson, Darin / Wheeler, Johnathon | 10.8062 | 8.9 | 2231 | 2695.251 | 715 | 19W | 3 | 4.5 | 0.011 | 2649 | 186 | F | 21 | EIC | 2743 |  | 2021-02-11 06:52 | 21
33965 | 621432 | 72 | 72 | TC8695 | 7010 | 34 | 260 | 2 | 2021 | 2021-02-11 06:55 | 2021-02-11 07:39 | 44.1 | 170.1 | 108.1 | Cesario, Jason | Blanchard, Todd / Jimenez, Jose | 2.884782 | 8.9 | 2231 | 2697.222 | 715 | 19W | 2 | 5 | 0.01 | 2649 | 131 | F | 25 | EIC | 2745 | 2021-02-11 07:34 | 2021-02-11 07:34 | 24
12022 | 621433 | 76 | 76 | TC8695 | 7010 | 35 | 260 | 2 | 2021 | 2021-02-11 07:39 | 2021-02-11 08:40 | 61.6 | 172.35 | 110.35 | Cesario, Jason | Blanchard, Todd / Jimenez, Jose | 10.31959 | 8.9 | 2231 | 2638.344 | 715 | 19W | 1 | 5.5 | 0.013 | 2651 | 141 | F | 29 | EIC | 2749 | 2021-02-11 08:28 | 2021-02-11 08:26 | 19 | 1
12081 | 621434 | 48 | 48 | TC8695 | 7010 | 36 | 260 | 2 | 2021 | 2021-02-11 08:41 | 2021-02-11 09:25 | 44 | 168.7 | 106.7 | Cesario, Jason | Blanchard, Todd / Jimenez, Jose | 6.160147 | 4.8 | 2193 | 2712.114 | 715 | 16E | 4 | 4 | 0.008 | 2647 | 176 | F | 37 | EIC | 2783 | 2021-02-11 09:21 | 2021-02-11 09:23 | 22
16521 | 621435 | 74 | 74 | TC8695 | 7010 | 37 | 260 | 2 | 2021 | 2021-02-11 09:25 | 2021-02-11 10:22 | 57.4 | 179.5 | 117.5 | Cesario, Jason | Blanchard, Todd / Jimenez, Jose | 10.18741 | 4.8 | 2193 | 2734.193 | 715 | 16E | 4 | 4 | 0.008 | 2647 | 140 | F | 29 | EIC | 2773 | 2021-02-11 10:21 |  | 20
20856 | 621436 | 70 | 66 | TC8695 | 7010 | 38 | 260 | 2 | 2021 | 2021-02-11 10:23 | 2021-02-11 11:06 | 43 | 164.5 | 102.5 | Cesario, Jason | Blanchard, Todd / Jimenez, Jose | 4.801176 | 4.8 | 2193 | 2707.005 | 715 | 16E | 3 | 4.5 | 0.009 | 2650 | 111 | F | 30 | EIC | 2741 |  | 2021-02-11 11:04 | 30
7708 | 621437 | 72 | 66 | TC8695 | 7010 | 39 | 260 | 2 | 2021 | 2021-02-11 11:06 | 2021-02-11 11:50 | 43.9 | 174.1 | 112.1 | Cesario, Jason | Blanchard, Todd / Jimenez, Jose | 7.290466 | 4.8 | 2193 | 2709.735 | 715 | 16E | 2 | 5 | 0.011 | 2648 | 152 | F | 20 | EIC | 2746 | 2021-02-11 11:47 |  | 19
29543 | 621438 | 72 | 66 | TC8695 | 7010 | 40 | 260 | 2 | 2021 | 2021-02-11 11:50 | 2021-02-11 12:39 | 49 | 168.7 | 106.7 | Cesario, Jason | Blanchard, Todd / Jimenez, Jose | 8.601571 | 4.8 | 2193 | 2708.331 | 715 | 16E | 1 | 5.5 | 0.013 | 2650 | 87 | F | 38 | EIC | 2744 | 2021-02-11 12:35 |  | 26
12078 | 621439 | 76 | 75 | TC8695 | 7010 | 41 | 260 | 2 | 2021 | 2021-02-11 12:39 | 2021-02-11 13:28 | 48.6 | 169.05 | 107.05 | Cesario, Jason | Blanchard, Todd / Jimenez, Jose | 6.022858 | 4.8 | 2193 | 2709.277 | 715 | 16E | 0 | 6 | 0.014 | 2648 | 144 | F | 40 | EIC | 2741 | 2021-02-11 13:25 | 2021-02-11 13:26 | 23
20845 | 621440 | 74 | 66 | TC8695 | 7010 | 42 | 260 | 2 | 2021 | 2021-02-11 13:28 | 2021-02-11 14:17 | 48.9 | 171.6 | 109.6 | Cesario, Jason | Blanchard, Todd / Jimenez, Jose | 7.123655 | 4.8 | 2193 | 2703.625 | 715 | 16E | 0 | 6 | 0.015 | 2650 | 83 | F | 21 | EIC | 2737 | 2021-02-11 14:14 | 2021-02-11 14:14 | 24
25191 | 621441 | 70 | 69 | TC8695 | 7010 | 43 | 260 | 2 | 2021 | 2021-02-11 14:17 | 2021-02-11 15:09 | 51.7 | 172.95 | 110.95 | Cesario, Jason | Blanchard, Todd / Jimenez, Jose | 10.18474 | 4.8 | 2193 | 2705.186 | 715 | 16E | 1 | 5.5 | 0.01 | 2650 | 184 | F | 38 | EIC | 2743 | 2021-02-11 15:07 | 2021-02-11 15:07 | 29
34035 | 621442 | 76 | 76 | TC8695 | 7010 | 44 | 260 | 2 | 2021 | 2021-02-11 15:09 | 2021-02-11 15:58 | 49.2 | 169.25 | 107.25 | Cesario, Jason | Blanchard, Todd / Jimenez, Jose | 7.226339 | 4.8 | 2193 | 2700.45 | 715 | 16E | 2 | 5 | 0.01 | 2649 | 61 | F | 34 | EIC | 2741 |  |  | 29
12046 | 621443 | 72 | 72 | TC8695 | 7010 | 45 | 260 | 2 | 2021 | 2021-02-11 15:59 | 2021-02-11 16:45 | 46.3 | 173.3 | 111.3 | Cesario, Jason | Blanchard, Todd / Jimenez, Jose | 7.019186 | 4.8 | 2193 | 2701.498 | 715 | 16E | 3 | 4.5 | 0.009 | 2646 | 158 | F | 40 | EIC | 2748 | 2021-02-11 16:43 | 2021-02-11 16:43 | 24
34054 | 621444 | 68 | 68 | TC8695 | 7010 | 46 | 260 | 2 | 2021 | 2021-02-11 16:45 | 2021-02-11 17:28 | 43 | 167.15 | 105.15 | Cesario, Jason | Blanchard, Todd / Jimenez, Jose | 1.906404 | 4.8 | 2193 | 2703.855 | 715 | 16E | 4 | 4 | 0.01 | 2647 | 181 | F | 20 | EIC | 2749 | 2021-02-11 17:26 | 2021-02-11 17:26 | 25
12105 | 621445 | 72 | 70 | TC8086 | 7010 | 47 | 260 | 2 | 2021 | 2021-02-11 17:28 | 2021-02-11 18:12 | 43.6 | 168.45 | 106.45 | Cesario, Jason | Blanchard, Todd / Jimenez, Jose | 0.1131646 | 4.8 | 2193 | 2712.575 | 715 | 16E | 4 | 4 | 0.011 | 2649 | 98 | F | 39 | EIC | 2744 | 2021-02-11 18:10 | 2021-02-11 18:10 | 25
20861 | 621446 | 68 | 66 | TC8086 | 7010 | 48 | 260 | 2 | 2021 | 2021-02-11 18:12 | 2021-02-11 18:56 | 44 | 162.7 | 100.7 | Cesario, Jason | Blanchard, Todd / Jimenez, Jose | 0.6545563 | 4.8 | 2193 | 2703.833 | 715 | 16E | 3 | 4.5 | 0.014 | 2648 | 161 | F | 28 | EIC | 2738 | 2021-02-11 18:52 | 2021-02-11 18:52 | 26
7705 | 621447 | 76 | 76 | TC8086 | 7010 | 49 | 260 | 2 | 2021 | 2021-02-11 18:57 | 2021-02-11 19:47 | 50.1 | 168.8 | 106.8 | McKlem, Paul | Robinson, Darin / Wheeler, Johnathon | 10.53816 | 4.8 | 2193 | 2702.237 | 715 | 16E | 2 | 5 | 0.011 | 2649 | 151 | F | 26 | EIC | 2740 | 2021-02-11 19:42 | 2021-02-11 19:42 | 20
16499 | 621448 | 72 | 71 | TC8086 | 7010 | 50 | 260 | 2 | 2021 | 2021-02-11 19:47 | 2021-02-11 20:42 | 55.2 | 168.7 | 106.7 | McKlem, Paul | Robinson, Darin / Wheeler, Johnathon | 9.89632 | 4.8 | 2193 | 2707.828 | 715 | 16E | 1 | 5.5 | 0.013 | 2646 | 71 | F | 38 | EIC | 2737 | 2021-02-11 20:27 | 2021-02-11 20:27 | 19
25197 | 621449 | 48 | 48 | TC8086 | 7010 | 51 | 260 | 2 | 2021 | 2021-02-11 20:42 | 2021-02-11 21:25 | 42.6 | 171.7 | 109.7 | McKlem, Paul | Robinson, Darin / Wheeler, Johnathon | 11.29207 | 4.8 | 2228 | 2727.978 | 715 | 14W | 4 | 4 | 0.009 | 2651 | 182 | F | 29 | EIC | 2785 | 2021-02-11 21:20 | 2021-02-11 21:24 | 20
20815 | 621450 | 72 | 68 | TC8086 | 7010 | 52 | 260 | 2 | 2021 | 2021-02-11 21:25 | 2021-02-11 22:11 | 46 | 169.15 | 107.15 | McKlem, Paul | Robinson, Darin / Wheeler, Johnathon | 11.4023 | 4.8 | 2228 | 2709.318 | 715 | 14W | 4 | 4 | 0.009 | 2646 | 111 | F | 28 | EIC | 2749 | 2021-02-11 22:07 | 2021-02-11 22:07 | 18
20881 | 621451 | 72 | 72 | TC8086 | 7010 | 53 | 260 | 2 | 2021 | 2021-02-11 22:11 | 2021-02-11 22:55 | 43.6 | 176.8 | 114.8 | McKlem, Paul | Robinson, Darin / Wheeler, Johnathon | 11.78132 | 4.8 | 2228 | 2696.962 | 715 | 14W | 3 | 4.5 | 0.009 | 2649 | 133 | F | 31 | EIC | 2734 | 2021-02-11 22:52 | 2021-02-11 22:53 | 28
29567 | 621452 | 74 | 74 | TC8086 | 7010 | 54 | 260 | 2 | 2021 | 2021-02-11 22:55 | 2021-02-11 23:40 | 44.4 | 169.75 | 107.75 | McKlem, Paul | Robinson, Darin / Wheeler, Johnathon | 11.46943 | 4.8 | 2228 | 2708.776 | 715 | 14W | 2 | 5 | 0.013 | 2649 | 93 | F | 29 | EIC | 2746 | 2021-02-11 23:34 | 2021-02-11 23:38 | 30
25173 | 621453 | 72 | 67 | TC8086 | 7010 | 55 | 260 | 2 | 2021 | 2021-02-11 23:40 | 2021-02-12 00:25 | 45 | 170.05 | 108.05 | McKlem, Paul | Robinson, Darin / Wheeler, Johnathon | 11.30545 | 4.8 | 2228 | 2702.159 | 715 | 14W | 1 | 5.5 | 0.012 | 2648 | 173 | F | 31 | EIC | 2743 |  | 2021-02-12 00:23 | 25
25190 | 621454 | 78 | 78 | TC8086 | 7010 | 56 | 260 | 2 | 2021 | 2021-02-12 00:25 | 2021-02-12 01:11 | 45.5 | 170.65 | 108.65 | McKlem, Paul | Robinson, Darin / Wheeler, Johnathon | 11.11706 | 4.8 | 2228 | 2699.458 | 715 | 14W | 0 | 6 | 0.014 | 2646 | 137 | F | 29 | EIC | 2739 | 2021-02-12 01:06 | 2021-02-12 01:09 | 27
7732 | 621455 | 70 | 70 | TC8086 | 7010 | 57 | 260 | 2 | 2021 | 2021-02-12 01:11 | 2021-02-12 01:53 | 42.6 | 169.25 | 107.25 | McKlem, Paul | Robinson, Darin / Wheeler, Johnathon | 11.10424 | 4.8 | 2228 | 2698.163 | 715 | 14W | 0 | 6 | 0.012 | 2647 | 86 | F | 29 | EIC | 2738 |  | 2021-02-12 01:52 | 18
20808 | 621456 | 76 | 75 | TC8086 | 7010 | 58 | 260 | 2 | 2021 | 2021-02-12 01:54 | 2021-02-12 02:39 | 45.9 | 170.2 | 108.2 | McKlem, Paul | Robinson, Darin / Wheeler, Johnathon | 9.898248 | 4.8 | 2228 | 2701.661 | 715 | 14W | 1 | 5.5 | 0.013 | 2649 | 99 | F | 33 | EIC | 2738 | 2021-02-12 02:32 | 2021-02-12 02:36 | 27
7755 | 621457 | 72 | 62 | TC8086 | 7010 | 59 | 260 | 2 | 2021 | 2021-02-12 02:40 | 2021-02-12 03:20 | 40.5 | 173.15 | 111.15 | McKlem, Paul | Robinson, Darin / Wheeler, Johnathon | 11.00982 | 4.8 | 2228 | 2692.661 | 715 | 14W | 2 | 5 | 0.013 | 2649 | 131 | F | 38 | EIC | 2732 |  | 2021-02-12 03:19 | 25
25246 | 621458 | 68 | 68 | TC8086 | 7010 | 60 | 260 | 2 | 2021 | 2021-02-12 03:20 | 2021-02-12 04:02 | 41.1 | 169.55 | 107.55 | McKlem, Paul | Robinson, Darin / Wheeler, Johnathon | 11.37912 | 4.8 | 2228 | 2693.344 | 715 | 14W | 3 | 4.5 | 0.013 | 2645 | 150 | F | 24 | EIC | 2735 | 2021-02-12 03:55 | 2021-02-12 04:00 | 20
33962 | 621459 | 78 | 77 | TC8086 | 7010 | 61 | 260 | 2 | 2021 | 2021-02-12 04:02 | 2021-02-12 04:47 | 45.3 | 169.55 | 107.55 | McKlem, Paul | Robinson, Darin / Wheeler, Johnathon | 10.69342 | 4.8 | 2228 | 2703.136 | 715 | 14W | 4 | 4 | 0.012 | 2648 | 72 | F | 28 | EIC | 2742 | 2021-02-12 04:44 | 2021-02-12 04:45 | 22
34028 | 621460 | 72 | 71 | TC8086 | 7010 | 62 | 260 | 2 | 2021 | 2021-02-12 04:47 | 2021-02-12 05:32 | 44.5 | 171.65 | 109.65 | McKlem, Paul | Robinson, Darin / Wheeler, Johnathon | 10.52589 | 4.8 | 2228 | 2695.279 | 715 | 14W | 4 | 4 | 0.016 | 2647 | 54 | F | 37 | EIC | 2739 | 2021-02-12 05:25 | 2021-02-12 05:31 | 26
3370 | 621461 | 78 | 75 | TC8086 | 7010 | 63 | 260 | 2 | 2021 | 2021-02-12 05:32 | 2021-02-12 06:23 | 50.6 | 173.05 | 111.05 | McKlem, Paul | Robinson, Darin / Wheeler, Johnathon | 11.10078 | 4.8 | 2228 | 2691.251 | 715 | 14W | 3 | 4.5 | 0.016 | 2650 | 83 | F | 22 | EIC | 2734 | 2021-02-12 06:18 | 2021-02-12 06:21 | 25 | 1
25198 | 621462 | 74 | 74 | TC8086 | 7010 | 64 | 260 | 2 | 2021 | 2021-02-12 06:23 | 2021-02-12 07:12 | 49.4 | 169.75 | 107.75 | Hart, Gerald | Lawrence, Jeremy / Landgren, Loren | 10.77246 | 4.8 | 2228 | 2698.703 | 715 | 14W | 2 | 5 | 0.016 | 2649 | 91 | F | 40 | EIC | 2744 | 2021-02-12 07:07 |  | 23
33993 | 621463 | 72 | 72 | TC8086 | 7010 | 65 | 260 | 2 | 2021 | 2021-02-12 07:13 | 2021-02-12 07:58 | 45.3 | 173.35 | 111.35 | Hart, Gerald | Lawrence, Jeremy / Landgren, Loren | 8.284106 | 4.8 | 2228 | 2693.522 | 715 | 14W | 1 | 5.2 | 0.018 | 2645 | 103 | F | 27 | EIC | 2736 | 2021-02-12 07:56 | 2021-02-12 07:56 | 30
16435 | 621464 | 70 | 67 | TC8086 | 7010 | 66 | 260 | 2 | 2021 | 2021-02-12 07:58 | 2021-02-12 08:43 | 45.1 | 168.55 | 106.55 | Hart, Gerald | Lawrence, Jeremy / Landgren, Loren | 8.310226 | 4.8 | 2228 | 2692.143 | 715 | 14W | 0 | 6 | 0.013 | 2649 | 45 | F | 36 | EIC | 2733 | 2021-02-12 08:41 |  | 22
12111 | 621465 | 72 | 68 | TC8086 | 7010 | 67 | 260 | 2 | 2021 | 2021-02-12 08:43 | 2021-02-12 09:39 | 56 | 174.1 | 112.1 | Hart, Gerald | Lawrence, Jeremy / Landgren, Loren | 11.55184 | 4.8 | 2228 | 2707.231 | 715 | 14W | 0 | 6 | 0.017 | 2647 | 162 | F | 26 | EIC | 2754 | 2021-02-12 09:35 | 2021-02-12 09:38 | 25
7730 | 621466 | 68 | 67 | TC8086 | 7010 | 68 | 260 | 2 | 2021 | 2021-02-12 09:40 | 2021-02-12 10:49 | 69.7 | 166.85 | 104.85 | Hart, Gerald | Lawrence, Jeremy / Landgren, Loren | 11.52091 | 4.8 | 2228 | 2701.05 | 715 | 14W | 1 | 5.5 | 0.017 | 2649 | 135 | F | 21 | EIC | 2758 | 2021-02-12 10:44 | 2021-02-12 10:44 | 19
29531 | 621467 | 78 | 77 | TC8086 | 7010 | 69 | 260 | 2 | 2021 | 2021-02-12 10:50 | 2021-02-12 11:52 | 62.7 | 162.3 | 100.3 | Hart, Gerald | Lawrence, Jeremy / Landgren, Loren | 10.72353 | 4.8 | 2228 | 2707.481 | 715 | 14W | 2 | 5 | 0.019 | 2648 | 72 | F | 28 | EIC | 2757 | 2021-02-12 11:44 | 2021-02-12 11:42 | 27
3452 | 621468 | 74 | 73 | TC8086 | 7010 | 70 | 260 | 2 | 2021 | 2021-02-12 11:53 | 2021-02-12 12:47 | 54.8 | 170.45 | 108.45 | Hart, Gerald | Lawrence, Jeremy / Landgren, Loren | 10.38968 | 4.8 | 2228 | 2698.497 | 715 | 14W | 3 | 4.5 | 0.017 | 2647 | 59 | F | 29 | EIC | 2747 | 2021-02-12 12:36 | 2021-02-12 12:36 | 27
16444 | 621469 | 72 | 72 | TC8086 | 7010 | 71 | 260 | 2 | 2021 | 2021-02-12 12:48 | 2021-02-12 13:34 | 46.4 | 166.1 | 104.1 | Hart, Gerald | Lawrence, Jeremy / Landgren, Loren | 9.720371 | 4.8 | 2228 | 2691.003 | 715 | 14W | 4 | 4 | 0.015 | 2650 | 75 | F | 35 | EIC | 2742 | 2021-02-12 13:26 | 2021-02-12 13:28 | 27
34052 | 621470 | 70 | 68 | TC8086 | 7010 | 72 | 260 | 2 | 2021 | 2021-02-12 13:34 | 2021-02-12 14:19 | 45.2 | 169.8 | 107.8 | Hart, Gerald | Lawrence, Jeremy / Landgren, Loren | 10.78824 | 4.8 | 2228 | 2698.57 | 715 | 14W | 3 | 4.5 | 0.014 | 2647 | 183 | F | 23 | EIC | 2743 | 2021-02-12 14:13 | 2021-02-12 14:11 | 21
20859 | 621471 | 72 | 72 | TC8086 | 7010 | 73 | 260 | 2 | 2021 | 2021-02-12 14:20 | 2021-02-12 15:06 | 46.6 | 177.6 | 115.6 | Hart, Gerald | Lawrence, Jeremy / Landgren, Loren | 7.873512 | 4.8 | 2228 | 2707.708 | 715 | 14W | 3 | 4.5 | 0.015 | 2647 | 134 | F | 28 | EIC | 2755 | 2021-02-12 15:03 | 2021-02-12 15:05 | 21
16447 | 621472 | 72 | 65 | TC8086 | 7010 | 74 | 260 | 2 | 2021 | 2021-02-12 15:07 | 2021-02-12 15:57 | 50.8 | 170.6 | 108.6 | Hart, Gerald | Lawrence, Jeremy / Landgren, Loren | 10.96642 | 4.8 | 2228 | 2702.414 | 715 | 14W | 2 | 5 | 0.013 | 2646 | 67 | F | 25 | EIC | 2750 | 2021-02-12 15:52 | 2021-02-12 15:55 | 25
25231 | 621473 | 70 | 69 | TC7887 | 7010 | 75 | 260 | 2 | 2021 | 2021-02-12 15:58 | 2021-02-12 16:49 | 50.9 | 176.3 | 114.3 | Hart, Gerald | Lawrence, Jeremy / Landgren, Loren | 10.53299 | 4.8 | 2228 | 2700.424 | 715 | 14W | 1 | 5.5 | 0.017 | 2648 | 51 | F | 21 | EIC | 2758 |  | 2021-02-12 16:47 | 26
25180 | 621474 | 42 | 41 | TC7887 | 7010 | 76 | 260 | 2 | 2021 | 2021-02-12 16:49 | 2021-02-12 17:37 | 48 | 171.55 | 109.55 | Hart, Gerald | Lawrence, Jeremy / Landgren, Loren | 7.973547 | 4.8 | 2228 | 2725.397 | 715 | 14W | 0 | 6 | 0.018 | 2660 | 126 | F | 24 | EIC | 2773 | 2021-02-12 17:34 | 2021-02-12 17:35 | 29
12080 | 621475 | 40 | 40 | TC7887 | 7010 | 77 | 260 | 2 | 2021 | 2021-02-12 17:37 | 2021-02-12 18:24 | 47 | 174.1 | 112.1 | Hart, Gerald | Lawrence, Jeremy / Landgren, Loren | 4.202559 | 4.8 | 2228 | 2709.494 | 715 | 14W | 0 | 6 | 0.019 | 2660 | 51 | F | 34 | EIC | 2757 | 2021-02-12 18:18 | 2021-02-12 18:18 | 28 | 2
20886 | 621476 | 32 | 29 | TC7887 | 7010 | 78 | 260 | 2 | 2021 | 2021-02-12 18:24 | 2021-02-12 18:44 | 19.5 | 169.35 | 107.35 | Hart, Gerald | Lawrence, Jeremy / Landgren, Loren | 0 | 4.8 | 2228 | 2699.401 | 715 | 14W | 1 | 5.5 | 0.02 | 2660 | 135 | F | 28 | EIC | 2748 |  |  | 20 | 1
25227 | 621477 | 40 | 38 | TC7887 | 7011 | 1 | 260 | 2 | 2021 | 2021-02-12 21:40 | 2021-02-13 01:30 | 230.4 | 168.45 | 106.45 | Schumacher, Daniel | Godinez, Andrew / Little, Phillip | 6.7921 | 6.2 | 2208 | 2749.748 | 715 | 17E | 4 | 4 | 0.015 | 2663 | 161 | F | 35 | VES | 2818 | 2021-02-12 22:33 | 2021-02-12 22:33 | 24
25199 | 621478 | 62 | 61 | TC7887 | 7011 | 2 | 260 | 2 | 2021 | 2021-02-12 22:35 | 2021-02-12 23:29 | 54.1 | 166.75 | 104.75 | Schumacher, Daniel | Godinez, Andrew / Little, Phillip | 9.608114 | 6.2 | 2208 | 2742.849 | 715 | 17E | 4 | 4 | 0.015 | 2663 | 156 | F | 34 | VES | 2780 | 2021-02-12 23:25 | 2021-02-12 23:27 | 26
29546 | 621479 | 60 | 53 | TC7887 | 7011 | 3 | 260 | 2 | 2021 | 2021-02-12 23:29 | 2021-02-13 00:26 | 56.4 | 172.75 | 110.75 | Schumacher, Daniel | Godinez, Andrew / Little, Phillip | 10.28943 | 6.2 | 2208 | 2730.629 | 715 | 17E | 3 | 4.5 | 0.016 | 2663 | 130 | F | 27 | VES | 2778 | 2021-02-13 00:21 | 2021-02-13 00:24 | 22
29544 | 621480 | 60 | 60 | TC7887 | 7011 | 4 | 260 | 2 | 2021 | 2021-02-13 00:26 | 2021-02-13 01:21 | 55.7 | 168.1 | 106.1 | Schumacher, Daniel | Godinez, Andrew / Little, Phillip | 8.890414 | 6.2 | 2208 | 2714.595 | 715 | 17E | 2 | 5 | 0.019 | 2660 | 55 | L1 | 21 | VES | 2765 | 2021-02-13 01:16 | 2021-02-13 01:20 | 25
12108 | 621481 | 60 | 60 | TC7887 | 7011 | 5 | 260 | 2 | 2021 | 2021-02-13 01:22 | 2021-02-13 02:16 | 54.8 | 177.8 | 115.8 | Schumacher, Daniel | Godinez, Andrew / Little, Phillip | 10.09378 | 6.2 | 2208 | 2709.548 | 715 | 17E | 1 | 5.5 | 0.018 | 2660 | 118 | L1 | 23 | VES | 2771 |  | 2021-02-13 02:15 | 27
7758 | 621482 | 64 | 63 | TC7887 | 7011 | 6 | 260 | 2 | 2021 | 2021-02-13 02:17 | 2021-02-13 03:25 | 68 | 173.2 | 111.2 | Schumacher, Daniel | Godinez, Andrew / Little, Phillip | 10.07384 | 6.2 | 2208 | 2727.584 | 715 | 17E | 0 | 6 | 0.016 | 2662 | 119 | F | 31 | VES | 2784 | 2021-02-13 03:17 | 2021-02-13 03:23 | 27
7711 | 621483 | 64 | 62 | TC7887 | 7011 | 7 | 260 | 2 | 2021 | 2021-02-13 03:25 | 2021-02-13 04:24 | 59.1 | 178.7 | 116.7 | Schumacher, Daniel | Godinez, Andrew / Little, Phillip | 10.2331 | 6.2 | 2208 | 2724.112 | 715 | 17E | 0 | 6 | 0.015 | 2665 | 103 | L1 | 20 | VES | 2769 | 2021-02-13 04:21 | 2021-02-13 04:22 | 30
16463 | 621486 | 46 | 44 | TC7887 | 7012 | 1 | 260 | 2 | 2021 | 2021-02-19 15:16 | 2021-02-26 00:53 | 9217.1 | 178.95 | 116.95 | McKlem, Paul | Robinson, Darin / Wheeler, Johnathon | 11.12096 | 6.5 | 2226 | 2744.459 | 715 | 18E | 4 | 4 | 0.008 | 2664 | 168 | F | 39 | EIC | 2801 | 2021-02-19 16:01 | 2021-02-19 16:01 | 18
29576 | 621487 | 64 | 63 | TC7887 | 7012 | 5 | 260 | 2 | 2021 | 2021-02-19 18:42 | 2021-02-19 19:31 | 48.3 | 174.2 | 96.2 | Cesario, Jason | San Juan, Silvester / Jimenez, Jose | 11.55996 | 6.5 | 2226 | 2727.982 | 715 | 18E | 1 | 5.5 | 0.013 | 2665 | 56 | F | 39 | EIC | 2779 | 2021-02-19 19:26 |  | 30
20822 | 621488 | 58 | 57 | TC7887 | 7012 | 2 | 260 | 2 | 2021 | 2021-02-19 16:07 | 2021-02-19 16:56 | 49.6 | 480 | 418 | McKlem, Paul | Robinson, Darin / Wheeler, Johnathon | 11.71609 | 6.5 | 2226 | 2733.03 | 715 | 18E | 4 | 4 | 0.014 | 2662 | 174 | F | 30 | EIC | 2784 | 2021-02-19 16:50 |  | 29
20857 | 621489 | 62 | 61 | TC7887 | 7012 | 3 | 260 | 2 | 2021 | 2021-02-19 16:57 | 2021-02-19 17:51 | 54.6 | 178.85 | 116.85 | McKlem, Paul | Robinson, Darin / Wheeler, Johnathon | 12.03982 | 6.5 | 2226 | 2718.239 | 715 | 18E | 3 | 4.5 | 0.017 | 2665 | 67 | F | 24 | EIC | 2785 | 2021-02-19 17:48 | 2021-02-19 17:48 | 26
25230 | 621490 | 68 | 68 | TC7887 | 7012 | 4 | 260 | 2 | 2021 | 2021-02-19 17:51 | 2021-02-19 18:42 | 50.7 | 174.4 | 112.4 | McKlem, Paul | Robinson, Darin / Wheeler, Johnathon | 12.07458 | 6.5 | 2226 | 2724.977 | 715 | 18E | 2 | 5 | 0.017 | 2665 | 197 | F | 38 | EIC | 2784 | 2021-02-19 18:36 | 2021-02-19 18:39 | 27
16455 | 621491 | 60 | 60 | TC7887 | 7012 | 6 | 260 | 2 | 2021 | 2021-02-19 19:31 | 2021-02-19 20:19 | 48.4 | 170.9 | 108.9 | Cesario, Jason | San Juan, Silvester / Jimenez, Jose | 10.83555 | 6.5 | 2226 | 2748.553 | 715 | 18E | 0 | 6 | 0.013 | 2663 | 125 | F | 28 | EIC | 2794 |  |  | 22
34000 | 621492 | 64 | 61 | TC7887 | 7012 | 7 | 260 | 2 | 2021 | 2021-02-19 20:19 | 2021-02-19 21:10 | 50.3 | 178.05 | 116.05 | Cesario, Jason | San Juan, Silvester / Jimenez, Jose | 11.31022 | 6.5 | 2226 | 2732.455 | 715 | 18E | 0 | 6 | 0.016 | 2662 | 150 | F | 34 | EIC | 2775 | 2021-02-19 21:07 | 2021-02-19 21:08 | 27
34026 | 621493 | 62 | 57 | TC7887 | 7012 | 8 | 260 | 2 | 2021 | 2021-02-19 21:10 | 2021-02-19 21:58 | 48.4 | 171.55 | 109.55 | Cesario, Jason | San Juan, Silvester / Jimenez, Jose | 10.94026 | 6.5 | 2226 | 2721.279 | 715 | 18E | 1 | 5.5 | 0.014 | 2665 | 146 | F | 37 | EIC | 2770 | 2021-02-19 21:54 | 2021-02-19 21:57 | 27
25221 | 621494 | 70 | 68 | TC7887 | 7012 | 9 | 260 | 2 | 2021 | 2021-02-19 21:59 | 2021-02-19 22:51 | 52 | 168.4 | 106.4 | Cesario, Jason | San Juan, Silvester / Jimenez, Jose | 11.4084 | 6.5 | 2226 | 2716.625 | 715 | 18E | 2 | 5 | 0.019 | 2663 | 91 | F | 39 | EIC | 2765 | 2021-02-19 22:44 | 2021-02-19 22:49 | 26
3469 | 621495 | 62 | 59 | TC7887 | 7012 | 10 | 260 | 2 | 2021 | 2021-02-19 22:51 | 2021-02-19 23:40 | 49.4 | 171.5 | 109.5 | Cesario, Jason | San Juan, Silvester / Jimenez, Jose | 11.36545 | 6.5 | 2226 | 2728.028 | 715 | 18E | 3 | 4.5 | 0.016 | 2659 | 83 | F | 40 | EIC | 2767 | 2021-02-19 23:35 |  | 29 | 1
29612 | 621496 | 70 | 70 | TC7887 | 7012 | 11 | 260 | 2 | 2021 | 2021-02-19 23:41 | 2021-02-20 00:31 | 50.3 | 170.35 | 108.35 | Cesario, Jason | San Juan, Silvester / Jimenez, Jose | 11.15753 | 6.5 | 2226 | 2727.455 | 715 | 18E | 4 | 4 | 0.018 | 2665 | 88 | F | 24 | EIC | 2772 | 2021-02-20 00:26 | 2021-02-20 00:28 | 19
3441 | 621497 | 60 | 57 | TC7887 | 7012 | 12 | 260 | 2 | 2021 | 2021-02-20 00:31 | 2021-02-20 01:19 | 48.2 | 170.9 | 108.9 | Cesario, Jason | San Juan, Silvester / Jimenez, Jose | 11.02678 | 6.5 | 2226 | 2724.201 | 715 | 18E | 4 | 4 | 0.015 | 2662 | 197 | L1 | 20 | EIC | 2765 |  | 2021-02-20 01:16 | 27
16453 | 621498 | 68 | 68 | TC7887 | 7012 | 13 | 260 | 2 | 2021 | 2021-02-20 01:20 | 2021-02-20 02:10 | 50.3 | 179.85 | 117.85 | Cesario, Jason | San Juan, Silvester / Jimenez, Jose | 11.02594 | 6.5 | 2226 | 2727.6 | 715 | 18E | 3 | 4.5 | 0.017 | 2662 | 198 | F | 30 | EIC | 2766 | 2021-02-20 02:07 | 2021-02-20 02:08 | 24
7703 | 621499 | 64 | 62 | TC7887 | 7012 | 14 | 260 | 2 | 2021 | 2021-02-20 02:10 | 2021-02-20 03:02 | 51.4 | 168.8 | 106.8 | Cesario, Jason | San Juan, Silvester / Jimenez, Jose | 10.99774 | 6.5 | 2226 | 2724.365 | 715 | 18E | 2 | 5 | 0.019 | 2662 | 81 | F | 31 | EIC | 2755 | 2021-02-20 02:59 | 2021-02-20 03:00 | 25
16457 | 621500 | 68 | 68 | TC7887 | 7012 | 15 | 260 | 2 | 2021 | 2021-02-20 03:02 | 2021-02-20 04:04 | 62.2 | 181 | 119 | Cesario, Jason | San Juan, Silvester / Jimenez, Jose | 10.93592 | 6.5 | 2226 | 2731.197 | 715 | 18E | 1 | 5.5 | 0.016 | 2659 | 75 | F | 34 | EIC | 2770 | 2021-02-20 04:00 | 2021-02-20 04:02 | 19
29536 | 621501 | 64 | 63 | TC7887 | 7012 | 16 | 260 | 2 | 2021 | 2021-02-20 04:04 | 2021-02-20 04:57 | 52.8 | 172.55 | 110.55 | Cesario, Jason | San Juan, Silvester / Jimenez, Jose | 11.09373 | 6.5 | 2226 | 2723.34 | 715 | 18E | 0 | 6 | 0.018 | 2660 | 71 | F | 38 | EIC | 2762 | 2021-02-20 04:51 | 2021-02-20 04:51 | 22
7698 | 621502 | 64 | 64 | TC7887 | 7012 | 17 | 260 | 2 | 2021 | 2021-02-20 04:57 | 2021-02-20 05:45 | 47.8 | 178.25 | 116.25 | Cesario, Jason | San Juan, Silvester / Jimenez, Jose | 11.23176 | 6.5 | 2226 | 2727.965 | 715 | 18E | 0 | 6 | 0.015 | 2661 | 172 | L2 | 31 | EIC | 2767 | 2021-02-20 05:43 | 2021-02-20 05:43 | 30
25165 | 621503 | 64 | 64 | TC7887 | 7012 | 18 | 260 | 2 | 2021 | 2021-02-20 05:46 | 2021-02-20 06:34 | 48.4 | 169.95 | 107.95 | Cesario, Jason | San Juan, Silvester / Jimenez, Jose | 10.64204 | 6.5 | 2226 | 2724.112 | 715 | 18E | 1 | 5.5 | 0.016 | 2661 | 151 | F | 26 | EIC | 2759 | 2021-02-20 06:31 | 2021-02-20 06:32 | 19
29542 | 621504 | 68 | 66 | TC7887 | 7012 | 19 | 260 | 2 | 2021 | 2021-02-20 06:34 | 2021-02-20 07:35 | 60.5 | 172.15 | 110.15 | Cesario, Jason | San Juan, Silvester / Jimenez, Jose | 10.88031 | 6.5 | 2226 | 2720.981 | 715 | 18E | 2 | 5 | 0.015 | 2664 | 81 | F | 21 | EIC | 2779 | 2021-02-20 07:30 | 2021-02-20 07:33 | 25
20828 | 621505 | 72 | 66 | TC7887 | 7012 | 20 | 260 | 2 | 2021 | 2021-02-20 07:35 | 2021-02-20 08:32 | 57.4 | 175.9 | 113.9 | McKlem, Paul | Robinson, Darin / Wheeler, Johnathon | 10.79801 | 6.5 | 2226 | 2712.116 | 715 | 18E | 3 | 4.5 | 0.017 | 2661 | 120 | F | 21 | EIC | 2746 | 2021-02-20 08:25 | 2021-02-20 08:31 | 28
7728 | 621506 | 62 | 56 | TC7887 | 7012 | 21 | 260 | 2 | 2021 | 2021-02-20 08:32 | 2021-02-20 09:25 | 52.3 | 181.55 | 119.55 | McKlem, Paul | Robinson, Darin / Wheeler, Johnathon | 10.54667 | 6.5 | 2226 | 2715.996 | 715 | 18E | 4 | 4 | 0.018 | 2662 | 106 | F | 21 | EIC | 2764 | 2021-02-20 09:23 | 2021-02-20 09:23 | 25
3386 | 621507 | 64 | 64 | TC7887 | 7012 | 22 | 260 | 2 | 2021 | 2021-02-20 09:25 | 2021-02-20 10:10 | 44.8 | 168.15 | 106.15 | McKlem, Paul | Robinson, Darin / Wheeler, Johnathon | 10.11819 | 6.5 | 2226 | 2727.885 | 715 | 18E | 4 | 4 | 0.015 | 2664 | 122 | F | 36 | EIC | 2761 | 2021-02-20 10:04 |  | 24
25253 | 621508 | 64 | 60 | TC7887 | 7012 | 23 | 260 | 2 | 2021 | 2021-02-20 10:10 | 2021-02-20 10:55 | 45.4 | 180.9 | 118.9 | McKlem, Paul | Robinson, Darin / Wheeler, Johnathon | 10.10292 | 6.5 | 2226 | 2715.686 | 715 | 18E | 3 | 4.5 | 0.017 | 2661 | 188 | F | 23 | EIC | 2756 |  | 2021-02-20 10:54 | 21
16454 | 621509 | 64 | 63 | TC7887 | 7012 | 24 | 260 | 2 | 2021 | 2021-02-20 10:56 | 2021-02-20 11:57 | 61 | 172.7 | 110.7 | McKlem, Paul | Robinson, Darin / Wheeler, Johnathon | 10.17607 | 6.5 | 2226 | 2705.797 | 715 | 18E | 2 | 5 | 0.015 | 2662 | 45 | F | 31 | EIC | 2757 | 2021-02-20 11:53 | 2021-02-20 11:53 | 27
20866 | 621510 | 68 | 64 | TC7887 | 7012 | 25 | 260 | 2 | 2021 | 2021-02-20 11:57 | 2021-02-20 12:46 | 49.3 | 174.45 | 96.45 | McKlem, Paul | Robinson, Darin / Wheeler, Johnathon | 8.87483 | 6.5 | 2226 | 2714.627 | 715 | 18E | 1 | 5.5 | 0.013 | 2662 | 87 | F | 36 | EIC | 2752 | 2021-02-20 12:42 | 2021-02-20 12:45 | 22
20855 | 621511 | 64 | 64 | TC7887 | 7012 | 26 | 260 | 2 | 2021 | 2021-02-20 12:47 | 2021-02-20 13:37 | 50.9 | 172.45 | 110.45 | McKlem, Paul | Robinson, Darin / Wheeler, Johnathon | 10.31316 | 6.5 | 2226 | 2708.368 | 715 | 18E | 0 | 6 | 0.013 | 2661 | 52 | F | 28 | EIC | 2758 | 2021-02-20 13:33 | 2021-02-20 13:35 | 22
3383 | 621512 | 66 | 60 | TC7887 | 7012 | 27 | 260 | 2 | 2021 | 2021-02-20 13:38 | 2021-02-20 14:30 | 52.3 | 181.8 | 119.8 | McKlem, Paul | Robinson, Darin / Wheeler, Johnathon | 10.19345 | 6.5 | 2226 | 2714.042 | 715 | 18E | 0 | 6 | 0.012 | 2662 | 63 | F | 33 | EIC | 2758 | 2021-02-20 14:25 | 2021-02-20 14:27 | 26
33969 | 621513 | 68 | 68 | TC7887 | 7012 | 28 | 260 | 2 | 2021 | 2021-02-20 14:30 | 2021-02-20 15:18 | 48.2 | 171.4 | 109.4 | McKlem, Paul | Robinson, Darin / Wheeler, Johnathon | 10.33832 | 6.5 | 2226 | 2719.178 | 715 | 18E | 1 | 5.5 | 0.013 | 2662 | 158 | P | 32 | EIC | 2756 | 2021-02-20 15:12 | 2021-02-20 15:16 | 24
25195 | 621514 | 64 | 59 | TC7887 | 7012 | 29 | 260 | 2 | 2021 | 2021-02-20 15:19 | 2021-02-20 16:10 | 51.2 | 180.85 | 118.85 | McKlem, Paul | Robinson, Darin / Wheeler, Johnathon | 9.402424 | 6.5 | 2226 | 2716.813 | 715 | 18E | 2 | 5 | 0.015 | 2661 | 146 | F | 39 | EIC | 2761 | 2021-02-20 16:03 | 2021-02-20 16:08 | 22
20903 | 621515 | 64 | 58 | TC7887 | 7012 | 30 | 260 | 2 | 2021 | 2021-02-20 16:10 | 2021-02-20 16:58 | 48.1 | 173.55 | 111.55 | McKlem, Paul | Robinson, Darin / Wheeler, Johnathon | 9.432881 | 6.5 | 2226 | 2717.128 | 715 | 18E | 3 | 4.5 | 0.011 | 2662 | 104 | F | 30 | EIC | 2758 | 2021-02-20 16:53 | 2021-02-20 16:56 | 28
29552 | 621517 | 66 | 65 | TC8695 | 7012 | 32 | 260 | 2 | 2021 | 2021-02-20 17:50 | 2021-02-20 18:58 | 68.2 | 180.65 | 118.65 | McKlem, Paul | Robinson, Darin / Wheeler, Johnathon | 10.98487 | 6.5 | 2226 | 2691.591 | 715 | 18E | 4 | 4 | 0.012 | 2651 | 120 | L5 | 29 | EIC | 2741 | 2021-02-20 18:49 | 2021-02-20 18:56 | 25 | 1
20831 | 621518 | 58 | 56 | TC8695 | 7012 | 33 | 260 | 2 | 2021 | 2021-02-20 18:58 | 2021-02-20 20:11 | 72.9 | 179.4 | 117.4 | McKlem, Paul | Robinson, Darin / Wheeler, Johnathon | 11.10041 | 6.5 | 2226 | 2702.122 | 715 | 18E | 3 | 4.5 | 0.012 | 2648 | 74 | F | 26 | EIC | 2754 | 2021-02-20 19:57 | 2021-02-20 20:01 | 19
12102 | 621519 | 50 | 50 | TC8695 | 7013 | 1 | 260 | 2 | 2021 | 2021-02-21 07:54 | 2021-02-21 20:55 | 780.9 | 185.25 | 123.25 | McKlem, Paul | Robinson, Darin / Wheeler, Johnathon | 10.83946 | 16.3 | 2168 | 2761.669 | 715 | 14W | 4 | 4 | 0.008 | 2646 | 83 | F | 32 | EIC | 2819 | 2021-02-21 09:05 | 2021-02-21 09:05 | 19
7786 | 621520 | 66 | 65 | TC8695 | 7013 | 2 | 260 | 2 | 2021 | 2021-02-21 09:13 | 2021-02-21 10:31 | 78.39999 | 168.6 | 106.6 | McKlem, Paul | Robinson, Darin / Wheeler, Johnathon | 11.36523 | 16.3 | 2168 | 2727.254 | 715 | 14W | 4 | 4 | 0.009 | 2649 | 159 | L2 | 29 | EIC | 2763 | 2021-02-21 10:21 | 2021-02-21 10:29 | 23
12103 | 621521 | 68 | 65 | TC8695 | 7013 | 3 | 260 | 2 | 2021 | 2021-02-21 10:32 | 2021-02-21 11:40 | 68 | 179.75 | 117.75 | McKlem, Paul | Robinson, Darin / Wheeler, Johnathon | 11.05689 | 16.3 | 2168 | 2702.279 | 715 | 14W | 3 | 4.5 | 0.009 | 2650 | 68 | L2 | 30 | EIC | 2758 |  | 2021-02-21 11:38 | 26
7720 | 621522 | 66 | 64 | TC8695 | 7013 | 4 | 260 | 2 | 2021 | 2021-02-21 11:40 | 2021-02-21 12:45 | 65.4 | 168.95 | 106.95 | McKlem, Paul | Robinson, Darin / Wheeler, Johnathon | 11.22578 | 16.3 | 2168 | 2698.419 | 715 | 14W | 2 | 5 | 0.016 | 2650 | 142 | F | 38 | EIC | 2757 | 2021-02-21 12:34 | 2021-02-21 12:39 | 28
16503 | 621523 | 78 | 76 | TC8695 | 7013 | 5 | 260 | 2 | 2021 | 2021-02-21 12:46 | 2021-02-21 13:52 | 66.8 | 173.2 | 111.2 | McKlem, Paul | Robinson, Darin / Wheeler, Johnathon | 11.71954 | 16.3 | 2168 | 2692.661 | 715 | 14W | 1 | 5.5 | 0.01 | 2648 | 53 | L4 | 26 | EIC | 2758 | 2021-02-21 13:42 |  | 19
33971 | 621524 | 40 | 36 | TC8695 | 7013 | 6 | 260 | 2 | 2021 | 2021-02-21 13:53 | 2021-02-21 14:55 | 62.3 | 174.1 | 112.1 | McKlem, Paul | Robinson, Darin / Wheeler, Johnathon | 12.69713 | 16.3 | 2168 | 2695.752 | 715 | 14W | 0 | 6 | 0.012 | 2652 | 190 | F | 26 | EIC | 2763 | 2021-02-21 14:51 | 2021-02-21 14:53 | 24
20841 | 621525 | 64 | 64 | TC8695 | 7013 | 7 | 260 | 2 | 2021 | 2021-02-21 14:55 | 2021-02-21 15:58 | 63.1 | 177.75 | 115.75 | McKlem, Paul | Robinson, Darin / Wheeler, Johnathon | 13.29891 | 16.3 | 2168 | 2691.972 | 715 | 14W | 0 | 6 | 0.014 | 2649 | 160 | F | 36 | EIC | 2755 |  | 2021-02-21 15:56 | 25
3387 | 621526 | 70 | 62 | TC8695 | 7013 | 8 | 260 | 2 | 2021 | 2021-02-21 15:59 | 2021-02-21 17:04 | 65.2 | 172.2 | 110.2 | McKlem, Paul | Robinson, Darin / Wheeler, Johnathon | 12.72535 | 16.3 | 2168 | 2708.155 | 715 | 14W | 1 | 5.5 | 0.009 | 2651 | 83 | F | 39 | EIC | 2764 | 2021-02-21 16:54 | 2021-02-21 17:02 | 29
33983 | 621527 | 64 | 64 | TC8695 | 7013 | 9 | 260 | 2 | 2021 | 2021-02-21 17:04 | 2021-02-21 18:11 | 67 | 181.6 | 119.6 | McKlem, Paul | Robinson, Darin / Wheeler, Johnathon | 12.68015 | 16.3 | 2168 | 2711.323 | 715 | 14W | 2 | 5 | 0.01 | 2650 | 53 | F | 23 | EIC | 2761 | 2021-02-21 18:04 | 2021-02-21 18:09 | 19
29548 | 621528 | 64 | 64 | TC8695 | 7013 | 10 | 260 | 2 | 2021 | 2021-02-21 18:11 | 2021-02-21 19:14 | 63.1 | 169.65 | 107.65 | Cesario, Jason | San Juan, Silvester / Jimenez, Jose | 12.25257 | 16.3 | 2168 | 2704.394 | 715 | 14W | 3 | 4.5 | 0.009 | 2651 | 48 | F | 33 | EIC | 2759 | 2021-02-21 19:12 | 2021-02-21 19:12 | 20
33973 | 621529 | 64 | 59 | TC8695 | 7013 | 11 | 260 | 2 | 2021 | 2021-02-21 19:15 | 2021-02-21 20:18 | 63.4 | 176.35 | 114.35 | Cesario, Jason | San Juan, Silvester / Jimenez, Jose | 11.29497 | 16.3 | 2168 | 2705.068 | 715 | 14W | 4 | 4 | 0.01 | 2648 | 79 | F | 38 | EIC | 2762 | 2021-02-21 20:14 | 2021-02-21 20:15 | 21
3399 | 621530 | 68 | 68 | TC8695 | 7013 | 12 | 260 | 2 | 2021 | 2021-02-21 20:18 | 2021-02-21 21:27 | 68.6 | 175.25 | 113.25 | Cesario, Jason | San Juan, Silvester / Jimenez, Jose | 11.4024 | 16.3 | 2168 | 2711.66 | 715 | 14W | 4 | 4 | 0.012 | 2650 | 166 | F | 35 | EIC | 2756 | 2021-02-21 21:19 | 2021-02-21 21:25 | 26
33972 | 621531 | 68 | 64 | TC8695 | 7013 | 13 | 260 | 2 | 2021 | 2021-02-21 21:27 | 2021-02-21 22:39 | 72.1 | 173.45 | 111.45 | Cesario, Jason | San Juan, Silvester / Jimenez, Jose | 11.98619 | 16.3 | 2168 | 2713.566 | 715 | 14W | 3 | 4.5 | 0.01 | 2650 | 174 | F | 34 | EIC | 2769 | 2021-02-21 22:31 | 2021-02-21 22:37 | 26
3398 | 621532 | 68 | 68 | TC8695 | 7013 | 14 | 260 | 2 | 2021 | 2021-02-21 22:40 | 2021-02-21 23:46 | 65.9 | 172.15 | 110.15 | Cesario, Jason | San Juan, Silvester / Jimenez, Jose | 11.96217 | 16.3 | 2168 | 2708.037 | 715 | 14W | 2 | 5 | 0.016 | 2649 | 168 | F | 31 | EIC | 2762 | 2021-02-21 23:39 | 2021-02-21 23:39 | 24
3407 | 621533 | 66 | 66 | TC8695 | 7013 | 15 | 260 | 2 | 2021 | 2021-02-21 23:46 | 2021-02-22 00:54 | 67.9 | 180.6 | 118.6 | Cesario, Jason | San Juan, Silvester / Jimenez, Jose | 11.83031 | 16.3 | 2168 | 2716.732 | 715 | 14W | 1 | 5.5 | 0.013 | 2648 | 159 | F | 37 | EIC | 2767 |  | 2021-02-22 00:51 | 27
16496 | 621628 | 40 | 28 | TC7885 | 7016 | 1 | 260 | 2 | 2021 | 2021-02-26 14:28 | 2021-02-26 15:09 | 41.3 | 169.65 | 107.65 | Hudson, Tom | Godinez, Andrew / Little, Phillip | 11.05454 | 5.9 | 2227 | 2780.694 | 715 | 17W | 4 | 4 | 0.011 | 2662 | 167 | F | 34 | EIC | 2810 |  |  | 27
3426 | 621629 | 64 | 58 | TC7885 | 7016 | 2 | 260 | 2 | 2021 | 2021-02-26 15:09 | 2021-02-26 15:56 | 47.1 | 173.3 | 111.3 | Hudson, Tom | Godinez, Andrew / Little, Phillip | 11.27544 | 5.9 | 2227 | 2719.298 | 715 | 17W | 5 | 3.5 | 0.014 | 2664 | 139 | L2 | 35 | EIC | 2752 |  |  | 26
7701 | 621630 | 62 | 60 | TC7885 | 7016 | 3 | 260 | 2 | 2021 | 2021-02-26 15:57 | 2021-02-26 16:39 | 42.5 | 167.95 | 89.95 | Hudson, Tom | Godinez, Andrew / Little, Phillip | 11.48726 | 5.9 | 2227 | 2703.615 | 715 | 17W | 5 | 3.5 | 0.016 | 2661 | 149 | L1 | 38 | EIC | 2747 |  |  | 28 | 1
25240 | 621631 | 64 | 64 | TC7885 | 7016 | 4 | 260 | 2 | 2021 | 2021-02-26 16:39 | 2021-02-26 17:27 | 47.4 | 176.7 | 114.7 | Hudson, Tom | Godinez, Andrew / Little, Phillip | 11.47228 | 5.9 | 2227 | 2712.913 | 715 | 17W | 4 | 4 | 0.014 | 2662 | 71 | L1 | 36 | EIC | 2760 |  |  | 22
12009 | 621632 | 68 | 68 | TC7885 | 7016 | 5 | 260 | 2 | 2021 | 2021-02-26 17:27 | 2021-02-26 18:12 | 44.9 | 171.65 | 109.65 | Hudson, Tom | Godinez, Andrew / Little, Phillip | 10.9774 | 5.9 | 2227 | 2719.14 | 715 | 17W | 3 | 4.5 | 0.014 | 2659 | 82 | L1 | 31 | EIC | 2760 |  |  | 19
3412 | 621633 | 60 | 59 | TC7885 | 7016 | 6 | 260 | 2 | 2021 | 2021-02-26 18:12 | 2021-02-26 18:56 | 44.1 | 179.9 | 117.9 | Hudson, Tom | Godinez, Andrew / Little, Phillip | 10.52742 | 5.9 | 2227 | 2719.333 | 715 | 17W | 2 | 5 | 0.013 | 2662 | 186 | L1 | 33 | EIC | 2761 |  |  | 30
16438 | 621634 | 60 | 58 | TC7885 | 7016 | 7 | 260 | 2 | 2021 | 2021-02-26 18:57 | 2021-02-26 19:40 | 43.5 | 168.75 | 106.75 | Hart, Gerald | Lawrence, Jeremy / Landgren, Loren | 11.00256 | 5.9 | 2227 | 2715.331 | 715 | 17W | 1 | 5.5 | 0.018 | 2663 | 82 | P | 34 | EIC | 2764 |  |  | 22
25169 | 621635 | 64 | 64 | TC7885 | 7016 | 8 | 260 | 2 | 2021 | 2021-02-26 19:40 | 2021-02-26 20:24 | 44 | 178.85 | 116.85 | Hart, Gerald | Lawrence, Jeremy / Landgren, Loren | 11.93435 | 5.9 | 2227 | 2714.761 | 715 | 17W | 0 | 6 | 0.014 | 2661 | 55 | F | 37 | EIC | 2756 | 2021-02-26 20:20 | 2021-02-26 20:20 | 28
25159 | 621636 | 60 | 59 | TC7885 | 7016 | 9 | 260 | 2 | 2021 | 2021-02-26 20:25 | 2021-02-26 21:10 | 45.1 | 171.35 | 109.35 | Hart, Gerald | Lawrence, Jeremy / Landgren, Loren | 11.78383 | 5.9 | 2227 | 2726.737 | 715 | 17W | 0 | 6 | 0.017 | 2660 | 184 | F | 38 | EIC | 2765 | 2021-02-26 20:33 | 2021-02-26 20:33 | 23
29625 | 621637 | 62 | 62 | TC7885 | 7016 | 10 | 260 | 2 | 2021 | 2021-02-26 21:10 | 2021-02-26 21:55 | 45.4 | 169.55 | 107.55 | Hart, Gerald | Lawrence, Jeremy / Landgren, Loren | 11.63401 | 5.9 | 2227 | 2724.269 | 715 | 17W | 1 | 5.5 | 0.017 | 2663 | 146 | F | 26 | EIC | 2761 |  |  | 25
20825 | 621638 | 66 | 64 | TC7885 | 7016 | 11 | 260 | 2 | 2021 | 2021-02-26 21:56 | 2021-02-26 22:41 | 45.5 | 172.2 | 110.2 | Hart, Gerald | Lawrence, Jeremy / Landgren, Loren | 11.41189 | 5.9 | 2227 | 2720.885 | 715 | 17W | 2 | 5 | 0.017 | 2662 | 69 | F | 31 | EIC | 2762 |  |  | 23
33979 | 621639 | 60 | 59 | TC7885 | 7016 | 12 | 260 | 2 | 2021 | 2021-02-26 22:41 | 2021-02-26 23:26 | 45.1 | 178.7 | 116.7 | Hart, Gerald | Lawrence, Jeremy / Landgren, Loren | 11.20737 | 5.9 | 2227 | 2714.679 | 715 | 17W | 3 | 4.5 | 0.017 | 2662 | 145 | F | 35 | EIC | 2754 |  |  | 25
16445 | 621640 | 64 | 64 | TC7885 | 7016 | 13 | 260 | 2 | 2021 | 2021-02-26 23:27 | 2021-02-27 00:14 | 47.5 | 170.45 | 108.45 | Hart, Gerald | Lawrence, Jeremy / Landgren, Loren | 11.19416 | 5.9 | 2227 | 2685.417 | 715 | 17W | 4 | 4 | 0.012 | 2661 | 123 | F | 34 | EIC | 2764 |  |  | 19
33992 | 621641 | 68 | 65 | TC7885 | 7016 | 14 | 260 | 2 | 2021 | 2021-02-27 00:14 | 2021-02-27 00:58 | 43.5 | 181.1 | 119.1 | Hart, Gerald | Lawrence, Jeremy / Landgren, Loren | 10.504 | 5.9 | 2227 | 2698.996 | 715 | 17W | 5 | 3.5 | 0.019 | 2661 | 62 | F | 26 | EIC | 2745 |  |  | 25
20905 | 621642 | 50 | 48 | TC7885 | 7016 | 15 | 260 | 2 | 2021 | 2021-02-27 00:58 | 2021-02-27 01:38 | 40.1 | 166.9 | 88.89999 | Hart, Gerald | Lawrence, Jeremy / Landgren, Loren | 10.78418 | 5.9 | 2227 | 2711.094 | 715 | 17W | 5 | 3.5 | 0.013 | 2659 | 156 | F | 38 | EIC | 2758 |  |  | 27
20838 | 621643 | 66 | 66 | TC7885 | 7016 | 16 | 260 | 2 | 2021 | 2021-02-27 01:38 | 2021-02-27 02:26 | 48 | 181.85 | 119.85 | Hart, Gerald | Lawrence, Jeremy / Landgren, Loren | 11.32065 | 5.9 | 2227 | 2715.35 | 715 | 17W | 4 | 4 | 0.018 | 2662 | 185 | F | 24 | EIC | 2758 |  |  | 20
20863 | 621644 | 60 | 60 | TC7885 | 7016 | 17 | 260 | 2 | 2021 | 2021-02-27 02:27 | 2021-02-27 03:12 | 45 | 171 | 109 | Hart, Gerald | Lawrence, Jeremy / Landgren, Loren | 11.50748 | 5.9 | 2227 | 2715.193 | 715 | 17W | 3 | 4.5 | 0.012 | 2661 | 60 | F | 34 | EIC | 2753 |  |  | 23
16483 | 621645 | 62 | 62 | TC7885 | 7016 | 18 | 260 | 2 | 2021 | 2021-02-27 03:12 | 2021-02-27 04:00 | 48 | 175.15 | 113.15 | Hart, Gerald | Lawrence, Jeremy / Landgren, Loren | 11.45478 | 5.9 | 2227 | 2715.197 | 715 | 17W | 2 | 5 | 0.017 | 2662 | 85 | F | 30 | EIC | 2762 |  |  | 29
7704 | 621646 | 60 | 55 | TC7885 | 7016 | 19 | 260 | 2 | 2021 | 2021-02-27 04:00 | 2021-02-27 04:43 | 42.6 | 172.65 | 110.65 | Hart, Gerald | Lawrence, Jeremy / Landgren, Loren | 10.91347 | 5.9 | 2227 | 2712.52 | 715 | 17W | 1 | 5.5 | 0.014 | 2662 | 191 | F | 40 | EIC | 2760 |  |  | 29
12085 | 621647 | 70 | 69 | TC7885 | 7016 | 20 | 260 | 2 | 2021 | 2021-02-27 04:43 | 2021-02-27 05:31 | 48.3 | 173.55 | 111.55 | Hart, Gerald | Lawrence, Jeremy / Landgren, Loren | 11.45851 | 5.9 | 2227 | 2708.101 | 715 | 17W | 0 | 6 | 0.015 | 2660 | 120 | F | 21 | EIC | 2752 |  |  | 23
33959 | 621648 | 58 | 58 | TC7885 | 7016 | 21 | 260 | 2 | 2021 | 2021-02-27 05:32 | 2021-02-27 06:20 | 48 | 170.5 | 108.5 | Hart, Gerald | Lawrence, Jeremy / Landgren, Loren | 11.63925 | 5.9 | 2227 | 2719.395 | 715 | 17W | 0 | 6 | 0.013 | 2660 | 79 | F | 40 | EIC | 2762 |  |  | 18
20908 | 621649 | 62 | 62 | TC7885 | 7016 | 22 | 260 | 2 | 2021 | 2021-02-27 06:20 | 2021-02-27 07:14 | 54 | 180.3 | 118.3 | Hart, Gerald | Lawrence, Jeremy / Landgren, Loren | 11.40172 | 5.9 | 2227 | 2716.421 | 715 | 17W | 1 | 5.5 | 0.016 | 2659 | 105 | F | 39 | EIC | 2757 |  |  | 22
3472 | 621650 | 60 | 60 | TC7885 | 7016 | 23 | 260 | 2 | 2021 | 2021-02-27 07:14 | 2021-02-27 08:08 | 54 | 168.75 | 106.75 | Hudson, Tom | Godinez, Andrew / No One, No One | 10.21707 | 5.9 | 2227 | 2718.597 | 715 | 17W | 2 | 5 | 0.013 | 2660 | 58 | F | 39 | EIC | 2768 |  |  | 30
12050 | 621651 | 66 | 63 | TC7887 | 7016 | 24 | 260 | 2 | 2021 | 2021-02-27 08:08 | 2021-02-27 09:01 | 53.1 | 180 | 118 | Hudson, Tom | Godinez, Andrew / No One, No One | 9.822188 | 5.9 | 2227 | 2709.656 | 715 | 17W | 3 | 4.5 | 0.014 | 2664 | 153 | F | 31 | EIC | 2760 |  |  | 25
7722 | 621652 | 60 | 57 | TC7887 | 7016 | 25 | 260 | 2 | 2021 | 2021-02-27 09:01 | 2021-02-27 09:51 | 49.1 | 170.75 | 108.75 | Hudson, Tom | Godinez, Andrew / No One, No One | 10.34799 | 5.9 | 2227 | 2721.551 | 715 | 17W | 4 | 4 | 0.016 | 2661 | 60 | F | 37 | EIC | 2761 |  |  | 26 | 2
34055 | 621653 | 62 | 60 | TC7887 | 7016 | 26 | 260 | 2 | 2021 | 2021-02-27 09:51 | 2021-02-27 10:42 | 50.9 | 178.25 | 116.25 | Hudson, Tom | Godinez, Andrew / No One, No One | 9.247025 | 5.9 | 2227 | 2722.005 | 715 | 17W | 5 | 3.5 | 0.017 | 2662 | 148 | F | 21 | VES | 2755 |  |  | 26
20901 | 621654 | 62 | 62 | TC7887 | 7016 | 27 | 260 | 2 | 2021 | 2021-02-27 10:42 | 2021-02-27 11:31 | 49.1 | 175.7 | 113.7 | Hudson, Tom | Godinez, Andrew / No One, No One | 9.317487 | 5.9 | 2227 | 2726.906 | 715 | 17W | 5 | 3.5 | 0.016 | 2662 | 120 | F | 33 | VES | 2762 |  |  | 21
3429 | 621655 | 68 | 68 | TC7887 | 7016 | 28 | 260 | 2 | 2021 | 2021-02-27 11:31 | 2021-02-27 12:34 | 62.6 | 178.6 | 116.6 | Hudson, Tom | Godinez, Andrew / No One, No One | 10.98028 | 5.9 | 2227 | 2709.332 | 715 | 17W | 4 | 4 | 0.016 | 2652 | 106 | F | 20 | VES | 2757 |  |  | 19
25210 | 621656 | 60 | 57 | TC7887 | 7016 | 29 | 260 | 2 | 2021 | 2021-02-27 12:34 | 2021-02-27 13:30 | 56.2 | 173.4 | 111.4 | Hudson, Tom | Godinez, Andrew / No One, No One | 10.43956 | 5.9 | 2227 | 2717.717 | 715 | 17W | 3 | 4.5 | 0.018 | 2664 | 155 | F | 24 | VES | 2759 |  |  | 22
34047 | 621657 | 64 | 63 | TC7887 | 7016 | 30 | 260 | 2 | 2021 | 2021-02-27 13:30 | 2021-02-27 14:28 | 57.7 | 181.85 | 119.85 | Hudson, Tom | Godinez, Andrew / No One, No One | 3.555677 | 5.9 | 2227 | 2719.344 | 715 | 17W | 2 | 5 | 0.015 | 2661 | 84 | F | 21 | VES | 2757 |  |  | 19 | 1
3414 | 621658 | 62 | 61 | TC7887 | 7016 | 31 | 260 | 2 | 2021 | 2021-02-27 14:28 | 2021-02-27 15:22 | 53.1 | 168.2 | 106.2 | Hudson, Tom | Godinez, Andrew / No One, No One | 4.786105 | 5.9 | 2227 | 2727.427 | 715 | 17W | 1 | 5.5 | 0.017 | 2662 | 75 | F | 23 | VES | 2774 |  |  | 24 | 4
3467 | 621659 | 66 | 59 | TC7887 | 7016 | 32 | 260 | 2 | 2021 | 2021-02-27 15:22 | 2021-02-27 16:15 | 53.2 | 178.95 | 116.95 | Hudson, Tom | Godinez, Andrew / No One, No One | 9.378256 | 5.9 | 2227 | 2735.296 | 715 | 17W | 0 | 6 | 0.018 | 2659 | 199 | F | 34 | VES | 2775 |  |  | 28 | 1
29587 | 621660 | 56 | 54 | TC7887 | 7016 | 33 | 260 | 2 | 2021 | 2021-02-27 16:15 | 2021-02-27 17:05 | 49.3 | 168.55 | 106.55 | Hudson, Tom | Godinez, Andrew / No One, No One | 3.93925 | 5.9 | 2227 | 2722.328 | 715 | 17W | 0 | 6 | 0.019 | 2662 | 115 | F | 30 | VES | 2765 |  |  | 25 | 9
3427 | 621661 | 64 | 61 | TC7887 | 7016 | 34 | 260 | 2 | 2021 | 2021-02-27 17:05 | 2021-02-27 17:53 | 48.4 | 174.95 | 112.95 | Hudson, Tom | Godinez, Andrew / No One, No One | 9.627278 | 5.9 | 2227 | 2712.681 | 715 | 17W | 1 | 5.5 | 0.018 | 2662 | 139 | L1 | 39 | VES | 2763 |  |  | 22 | 1
34012 | 621662 | 64 | 64 | TC7887 | 7016 | 35 | 260 | 2 | 2021 | 2021-02-27 17:53 | 2021-02-27 18:42 | 49 | 173.3 | 111.3 | Hudson, Tom | Godinez, Andrew / No One, No One | 10.04109 | 5.9 | 2227 | 2720.06 | 715 | 17W | 2 | 5 | 0.018 | 2662 | 105 | F | 34 | VES | 2763 |  |  | 30 | 1
29592 | 621663 | 60 | 56 | TC7887 | 7016 | 36 | 260 | 2 | 2021 | 2021-02-27 18:43 | 2021-02-27 19:54 | 70.8 | 182.65 | 120.65 | Hart, Gerald | Lawrence, Jeremy / Landgren, Loren | 10.25492 | 5.9 | 2227 | 2719.889 | 715 | 17W | 3 | 4.5 | 0.019 | 2662 | 189 | F | 35 | VES | 2758 |  |  | 21
7709 | 621664 | 36 | 36 | TC7887 | 7016 | 37 | 260 | 2 | 2021 | 2021-02-27 19:54 | 2021-02-27 20:37 | 42.7 | 171.6 | 109.6 | Hart, Gerald | Lawrence, Jeremy / Landgren, Loren | 3.159841 | 4.7 | 2190 | 2749.528 | 715 | 14W | 4 | 4 | 0.015 | 2667 | 165 | L1 | 40 | EIC | 2810 |  |  | 28
3378 | 621665 | 66 | 63 | TC7887 | 7016 | 38 | 260 | 2 | 2021 | 2021-02-27 20:37 | 2021-02-27 21:25 | 48.5 | 180.55 | 118.55 | Hart, Gerald | Lawrence, Jeremy / Landgren, Loren | 2.241154 | 4.7 | 2190 | 2721.178 | 715 | 14W | 4 | 4 | 0.014 | 2662 | 187 | F | 37 | EIC | 2756 |  |  | 21
34014 | 621666 | 54 | 54 | TC7887 | 7016 | 39 | 260 | 2 | 2021 | 2021-02-27 21:26 | 2021-02-27 22:06 | 40.8 | 168.3 | 106.3 | Hart, Gerald | Lawrence, Jeremy / Landgren, Loren | 4.644536 | 4.7 | 2190 | 2710.818 | 715 | 14W | 3 | 4.5 | 0.016 | 2662 | 131 | F | 34 | EIC | 2760 |  |  | 29
33996 | 621667 | 60 | 60 | TC7887 | 7016 | 40 | 260 | 2 | 2021 | 2021-02-27 22:07 | 2021-02-27 22:49 | 42.8 | 175.7 | 113.7 | Hart, Gerald | Lawrence, Jeremy / Landgren, Loren | 4.837392 | 4.7 | 2190 | 2716.073 | 715 | 14W | 2 | 5 | 0.015 | 2663 | 77 | F | 27 | EIC | 2752 |  |  | 19
25167 | 621668 | 60 | 60 | TC7887 | 7016 | 41 | 260 | 2 | 2021 | 2021-02-27 22:50 | 2021-02-27 23:40 | 49.9 | 166.55 | 104.55 | Hart, Gerald | Lawrence, Jeremy / Landgren, Loren | 9.382045 | 4.7 | 2190 | 2712.515 | 715 | 14W | 1 | 5.5 | 0.014 | 2661 | 78 | F | 28 | EIC | 2755 |  |  | 25
3430 | 621669 | 64 | 64 | TC7887 | 7016 | 42 | 260 | 2 | 2021 | 2021-02-27 23:40 | 2021-02-28 00:31 | 51.3 | 162.45 | 100.45 | Hart, Gerald | Lawrence, Jeremy / Landgren, Loren | 9.605607 | 4.7 | 2190 | 2707.925 | 715 | 14W | 0 | 6 | 0.015 | 2662 | 127 | F | 38 | EIC | 2753 |  |  | 22
29563 | 621670 | 66 | 61 | TC7887 | 7016 | 43 | 260 | 2 | 2021 | 2021-02-28 00:31 | 2021-02-28 01:23 | 51.6 | 173.35 | 111.35 | Hart, Gerald | Lawrence, Jeremy / Landgren, Loren | 4.997556 | 4.7 | 2190 | 2715.847 | 715 | 14W | 0 | 6 | 0.012 | 2660 | 155 | F | 22 | EIC | 2768 |  |  | 25
7766 | 621671 | 60 | 59 | TC7887 | 7016 | 44 | 260 | 2 | 2021 | 2021-02-28 01:23 | 2021-02-28 02:14 | 50.7 | 178.5 | 116.5 | Hart, Gerald | Lawrence, Jeremy / Landgren, Loren | 4.458699 | 4.7 | 2190 | 2724.079 | 715 | 14W | 1 | 5.5 | 0.015 | 2660 | 116 | F | 24 | EIC | 2772 |  |  | 30
25235 | 621672 | 58 | 57 | TC7887 | 7016 | 45 | 260 | 2 | 2021 | 2021-02-28 02:14 | 2021-02-28 03:03 | 48.8 | 171.7 | 109.7 | Hart, Gerald | Lawrence, Jeremy / Landgren, Loren | 9.516716 | 4.7 | 2190 | 2720.795 | 715 | 14W | 2 | 5 | 0.019 | 2662 | 131 | F | 32 | EIC | 2765 |  |  | 29
12053 | 621673 | 62 | 62 | TC7887 | 7016 | 46 | 260 | 2 | 2021 | 2021-02-28 03:03 | 2021-02-28 03:51 | 47.6 | 181.85 | 119.85 | Hart, Gerald | Lawrence, Jeremy / Landgren, Loren | 5.612274 | 4.7 | 2190 | 2720.933 | 715 | 14W | 3 | 4.5 | 0.016 | 2661 | 126 | F | 26 | EIC | 2765 |  |  | 25
25234 | 621674 | 58 | 58 | TC7887 | 7016 | 47 | 260 | 2 | 2021 | 2021-02-28 03:51 | 2021-02-28 04:32 | 40.9 | 169.1 | 107.1 | Hart, Gerald | Lawrence, Jeremy / Landgren, Loren | 0.06931839 | 4.7 | 2190 | 2726.625 | 715 | 14W | 4 | 4 | 0.019 | 2663 | 185 | F | 24 | EIC | 2763 |  |  | 23
33981 | 621675 | 64 | 64 | TC7887 | 7016 | 48 | 260 | 2 | 2021 | 2021-02-28 04:32 | 2021-02-28 05:18 | 46 | 179.7 | 117.7 | Hart, Gerald | Lawrence, Jeremy / Landgren, Loren | 9.263841 | 4.7 | 2190 | 2722.446 | 715 | 14W | 4 | 4 | 0.019 | 2663 | 104 | F | 36 | EIC | 2759 |  |  | 18 | 1
20839 | 621676 | 58 | 57 | TC7887 | 7016 | 49 | 260 | 2 | 2021 | 2021-02-28 05:18 | 2021-02-28 06:00 | 41.5 | 168.85 | 106.85 | Hart, Gerald | Lawrence, Jeremy / Landgren, Loren | 8.899356 | 4.7 | 2190 | 2725.622 | 715 | 14W | 3 | 4.5 | 0.014 | 2661 | 83 | L2 | 20 | EIC | 2758 |  |  | 30 | 1
7776 | 621677 | 60 | 60 | TC7887 | 7016 | 50 | 260 | 2 | 2021 | 2021-02-28 06:00 | 2021-02-28 06:42 | 42.2 | 174.55 | 112.55 | Hart, Gerald | Lawrence, Jeremy / Landgren, Loren | 6.127434 | 4.7 | 2190 | 2728.785 | 715 | 14W | 2 | 5 | 0.014 | 2660 | 161 | F | 33 | EIC | 2758 |  |  | 18
25181 | 621678 | 64 | 60 | TC7887 | 7016 | 51 | 260 | 2 | 2021 | 2021-02-28 06:43 | 2021-02-28 07:34 | 51.3 | 172.75 | 110.75 | Schumacher, Daniel | Godinez, Andrew / Cesario, Jason | 7.930034 | 4.7 | 2190 | 2730.498 | 715 | 14W | 1 | 5.5 | 0.019 | 2662 | 101 | F | 23 | EIC | 2766 |  |  | 23
33980 | 621679 | 66 | 65 | TC7887 | 7016 | 52 | 260 | 2 | 2021 | 2021-02-28 07:34 | 2021-02-28 08:24 | 49.9 | 180.1 | 118.1 | Schumacher, Daniel | Godinez, Andrew / Cesario, Jason | 0 | 4.7 | 2190 | 2725.076 | 715 | 14W | 0 | 6 | 0.017 | 2663 | 46 | F | 22 | EIC | 2761 |  |  | 23
3434 | 621680 | 66 | 64 | TC7887 | 7016 | 53 | 260 | 2 | 2021 | 2021-02-28 08:24 | 2021-02-28 09:11 | 46.5 | 171.6 | 109.6 | Schumacher, Daniel | Godinez, Andrew / Cesario, Jason | 0 | 4.7 | 2190 | 2730.026 | 715 | 14W | 0 | 6 | 0.018 | 2660 | 46 | F | 35 | EIC | 2769 |  |  | 24 | 2
7706 | 621681 | 60 | 58 | TC7887 | 7016 | 54 | 260 | 2 | 2021 | 2021-02-28 09:11 | 2021-02-28 09:54 | 42.6 | 178.8 | 116.8 | Schumacher, Daniel | Godinez, Andrew / Cesario, Jason | 0 | 4.7 | 2190 | 2723.374 | 715 | 14W | 1 | 5.5 | 0.02 | 2662 | 115 | F | 31 | EIC | 2755 |  |  | 28
34051 | 621682 | 58 | 58 | TC7887 | 7016 | 55 | 260 | 2 | 2021 | 2021-02-28 09:54 | 2021-02-28 10:37 | 42.7 | 167.6 | 105.6 | Schumacher, Daniel | Godinez, Andrew / Cesario, Jason | 0 | 4.7 | 2190 | 2731.2 | 715 | 14W | 2 | 5 | 0.018 | 2664 | 77 | F | 37 | EIC | 2761 |  |  | 30
3384 | 621683 | 72 | 67 | TC7887 | 7016 | 56 | 260 | 2 | 2021 | 2021-02-28 10:37 | 2021-02-28 11:23 | 46.1 | 180.15 | 118.15 | Schumacher, Daniel | Godinez, Andrew / Cesario, Jason | 0 | 4.7 | 2190 | 2731.976 | 715 | 14W | 3 | 4.5 | 0.02 | 2661 | 48 | F | 38 | EIC | 2763 |  |  | 23
12023 | 621684 | 60 | 58 | TC7887 | 7016 | 57 | 260 | 2 | 2021 | 2021-02-28 11:23 | 2021-02-28 12:05 | 42.2 | 172.3 | 110.3 | Schumacher, Daniel | Godinez, Andrew / Cesario, Jason | 0 | 4.7 | 2190 | 2729.346 | 715 | 14W | 4 | 4 | 0.015 | 2661 | 131 | F | 38 | EIC | 2764 |  |  | 18
25250 | 621685 | 60 | 60 | TC7887 | 7016 | 58 | 260 | 2 | 2021 | 2021-02-28 12:06 | 2021-02-28 12:50 | 44.4 | 173.15 | 111.15 | Schumacher, Daniel | Godinez, Andrew / Cesario, Jason | 0 | 4.7 | 2190 | 2724.008 | 715 | 14W | 5 | 3.5 | 0.016 | 2661 | 81 | F | 37 | VES | 2757 |  |  | 24
16524 | 621686 | 64 | 64 | TC7887 | 7016 | 59 | 260 | 2 | 2021 | 2021-02-28 12:50 | 2021-02-28 13:36 | 45.6 | 176.1 | 114.1 | Schumacher, Daniel | Godinez, Andrew / Cesario, Jason | 0 | 4.7 | 2190 | 2731.253 | 715 | 14W | 5 | 3.5 | 0.016 | 2661 | 130 | F | 27 | VES | 2769 |  |  | 22
33990 | 621687 | 68 | 68 | TC7887 | 7016 | 60 | 260 | 2 | 2021 | 2021-02-28 13:36 | 2021-02-28 14:23 | 47.3 | 181.8 | 119.8 | Schumacher, Daniel | Godinez, Andrew / Cesario, Jason | 0 | 4.7 | 2190 | 2723.496 | 715 | 14W | 4 | 4 | 0.014 | 2663 | 64 | F | 36 | VES | 2757 |  |  | 19
29541 | 621688 | 60 | 60 | TC7887 | 7016 | 61 | 260 | 2 | 2021 | 2021-02-28 14:24 | 2021-02-28 15:10 | 46.2 | 173.2 | 111.2 | Schumacher, Daniel | Godinez, Andrew / Cesario, Jason | 0 | 4.7 | 2190 | 2723.454 | 715 | 14W | 3 | 4.5 | 0.015 | 2662 | 74 | F | 36 | VES | 2764 |  |  | 20
25211 | 621689 | 66 | 66 | TC7887 | 7016 | 62 | 260 | 2 | 2021 | 2021-02-28 15:10 | 2021-02-28 15:59 | 49.5 | 179.55 | 117.55 | Schumacher, Daniel | Godinez, Andrew / Cesario, Jason | 0 | 4.7 | 2190 | 2720.405 | 715 | 14W | 2 | 5.5 | 0.014 | 2662 | 100 | F | 27 | VES | 2757 |  |  | 19
20882 | 621690 | 62 | 61 | TC7887 | 7016 | 63 | 260 | 2 | 2021 | 2021-02-28 16:00 | 2021-02-28 16:43 | 43.6 | 169.7 | 107.7 | Schumacher, Daniel | Godinez, Andrew / Cesario, Jason | 0 | 4.7 | 2190 | 2719.816 | 715 | 14W | 1 | 5.5 | 0.015 | 2662 | 171 | F | 40 | VES | 2758 |  |  | 30
16618 | 621691 | 72 | 72 | TC7887 | 7016 | 64 | 260 | 2 | 2021 | 2021-02-28 16:44 | 2021-02-28 17:29 | 45.4 | 181.2 | 119.2 | Schumacher, Daniel | Godinez, Andrew / Cesario, Jason | 0 | 4.7 | 2190 | 2725.882 | 715 | 14W | 0 | 6 | 0.015 | 2661 | 89 | F | 27 | VES | 2765 |  |  | 21
7770 | 621692 | 72 | 72 | TC7887 | 7016 | 65 | 260 | 2 | 2021 | 2021-02-28 17:29 | 2021-02-28 18:13 | 44 | 171 | 109 | Schumacher, Daniel | Godinez, Andrew / Cesario, Jason | 0 | 4.7 | 2190 | 2725.952 | 715 | 14W | 0 | 6 | 0.017 | 2662 | 141 | F | 21 | VES | 2760 |  |  | 20
20893 | 621693 | 40 | 40 | TC7887 | 7016 | 66 | 260 | 2 | 2021 | 2021-02-28 18:13 | 2021-02-28 18:59 | 45.3 | 180.5 | 118.5 | Schumacher, Daniel | Godinez, Andrew / Cesario, Jason | 0 | 4.7 | 2190 | 2727.303 | 715 | 14W | 1 | 5.5 | 0.018 | 2661 | 173 | F | 35 | VES | 2760 |  |  | 18
12025 | 621694 | 68 | 66 | TC7887 | 7016 | 67 | 260 | 2 | 2021 | 2021-02-28 18:59 | 2021-02-28 19:53 | 54.4 | 174.55 | 112.55 | Hart, Gerald | Lawrence, Jeremy / Landgren, Loren | 0 | 4.7 | 2190 | 2733.583 | 715 | 14W | 2 | 5 | 0.018 | 2660 | 107 | F | 39 | VES | 2770 |  |  | 21
29593 | 621695 | 60 | 58 | TC7887 | 7016 | 68 | 260 | 2 | 2021 | 2021-02-28 19:54 | 2021-02-28 20:44 | 50.5 | 180.85 | 118.85 | Hart, Gerald | Lawrence, Jeremy / Landgren, Loren | 0 | 4.7 | 2190 | 2724.74 | 715 | 14W | 3 | 4.5 | 0.019 | 2660 | 109 | L5 | 40 | VES | 2757 |  |  | 19 | 1
12064 | 621696 | 60 | 60 | TC7887 | 7016 | 69 | 260 | 2 | 2021 | 2021-02-28 20:44 | 2021-02-28 21:32 | 47.5 | 174.3 | 112.3 | Hart, Gerald | Lawrence, Jeremy / Landgren, Loren | 0 | 4.7 | 2190 | 2716.794 | 715 | 14W | 4 | 4 | 0.014 | 2659 | 190 | F | 35 | VES | 2756 |  |  | 30
16479 | 621697 | 68 | 65 | TC7887 | 7016 | 70 | 260 | 2 | 2021 | 2021-02-28 21:32 | 2021-02-28 22:21 | 49.3 | 182.05 | 120.05 | Hart, Gerald | Lawrence, Jeremy / Landgren, Loren | 0 | 4.7 | 2190 | 2721.811 | 715 | 14W | 4 | 4 | 0.018 | 2660 | 176 | F | 29 | EIC | 2761 |  |  | 28
34020 | 621698 | 60 | 60 | TC7887 | 7016 | 71 | 260 | 2 | 2021 | 2021-02-28 22:22 | 2021-02-28 23:08 | 46.5 | 172.25 | 110.25 | Hart, Gerald | Lawrence, Jeremy / Landgren, Loren | 0 | 4.7 | 2190 | 2725.296 | 715 | 14W | 3 | 4.5 | 0.017 | 2661 | 70 | F | 29 | EIC | 2760 |  |  | 19
12033 | 621699 | 60 | 60 | TC7887 | 7016 | 72 | 260 | 2 | 2021 | 2021-02-28 23:08 | 2021-02-28 23:56 | 47.4 | 175.9 | 113.9 | Hart, Gerald | Lawrence, Jeremy / Landgren, Loren | 0 | 4.7 | 2190 | 2718.273 | 715 | 14W | 2 | 5 | 0.015 | 2659 | 69 | F | 27 | EIC | 2757 |  |  | 22 | 1
34018 | 621700 | 56 | 39 | TC7887 | 7016 | 73 | 260 | 2 | 2021 | 2021-02-28 23:56 | 2021-03-01 00:58 | 61.8 | 168.35 | 106.35 | Hart, Gerald | Lawrence, Jeremy / Landgren, Loren | 0 | 4.7 | 2190 | 2717.171 | 715 | 14W | 1 | 5.5 | 0.016 | 2664 | 165 | F | 35 | EIC | 2753 |  |  | 20 | 1
12020 | 621701 | 40 | 40 | TC7887 | 7016 | 74 | 260 | 3 | 2021 | 2021-03-01 00:58 | 2021-03-01 01:46 | 48.1 | 177.9 | 115.9 | Hart, Gerald | Lawrence, Jeremy / Landgren, Loren | 12.66714 | 5.8 | 2225 | 2732.034 | 715 | 18W | 4 | 4 | 0.014 | 2664 | 186 | F | 33 | EIC | 2801 |  |  | 30
29547 | 621702 | 62 | 57 | TC7887 | 7016 | 75 | 260 | 3 | 2021 | 2021-03-01 01:47 | 2021-03-01 02:40 | 53.4 | 172.85 | 110.85 | Hart, Gerald | Lawrence, Jeremy / Landgren, Loren | 12.64632 | 5.8 | 2225 | 2721.485 | 715 | 18W | 4 | 4 | 0.015 | 2662 | 64 | F | 26 | EIC | 2767 |  |  | 20
25171 | 621703 | 60 | 55 | TC7887 | 7016 | 76 | 260 | 3 | 2021 | 2021-03-01 02:40 | 2021-03-01 03:28 | 47.6 | 176.4 | 114.4 | Hart, Gerald | Lawrence, Jeremy / Landgren, Loren | 13.17749 | 5.8 | 2225 | 2705.046 | 715 | 18W | 3 | 4.5 | 0.014 | 2660 | 75 | F | 22 | EIC | 2757 |  |  | 30
20829 | 621704 | 60 | 59 | TC7887 | 7016 | 77 | 260 | 3 | 2021 | 2021-03-01 03:28 | 2021-03-01 04:19 | 50.5 | 170.45 | 108.45 | Hart, Gerald | Lawrence, Jeremy / Landgren, Loren | 12.44151 | 5.8 | 2225 | 2721.284 | 715 | 18W | 2 | 5 | 0.015 | 2664 | 170 | F | 38 | EIC | 2770 |  |  | 18
7769 | 621705 | 68 | 68 | TC7887 | 7016 | 78 | 260 | 3 | 2021 | 2021-03-01 04:19 | 2021-03-01 05:09 | 50.1 | 178.15 | 116.15 | Hart, Gerald | Lawrence, Jeremy / Landgren, Loren | 12.40284 | 5.8 | 2225 | 2710.728 | 715 | 18W | 1 | 5.5 | 0.013 | 2661 | 188 | F | 20 | EIC | 2758 |  |  | 18
12044 | 621706 | 56 | 56 | TC7887 | 7016 | 79 | 260 | 3 | 2021 | 2021-03-01 05:09 | 2021-03-01 05:54 | 44.9 | 166.9 | 104.9 | Hart, Gerald | Lawrence, Jeremy / Landgren, Loren | 12.83269 | 5.8 | 2225 | 2717.497 | 715 | 18W | 0 | 6 | 0.014 | 2663 | 67 | F | 33 | EIC | 2762 |  |  | 21
34027 | 621707 | 64 | 63 | TC7887 | 7016 | 80 | 260 | 3 | 2021 | 2021-03-01 05:54 | 2021-03-01 06:44 | 49.7 | 176.35 | 114.35 | Hart, Gerald | Lawrence, Jeremy / Landgren, Loren | 13.45695 | 5.8 | 2225 | 2723.29 | 715 | 18W | 0 | 6 | 0.017 | 2659 | 56 | F | 31 | EIC | 2762 |  |  | 21
7723 | 621708 | 52 | 52 | TC7887 | 7016 | 81 | 260 | 3 | 2021 | 2021-03-01 06:44 | 2021-03-01 07:28 | 44.1 | 165.7 | 103.7 | Hart, Gerald | Lawrence, Jeremy / Landgren, Loren | 12.9568 | 5.8 | 2225 | 2714.4 | 715 | 18W | 1 | 5.5 | 0.014 | 2663 | 125 | F | 22 | EIC | 2754 |  |  | 21
16528 | 621709 | 66 | 66 | TC7887 | 7016 | 82 | 260 | 3 | 2021 | 2021-03-01 07:29 | 2021-03-01 08:19 | 50.1 | 171.05 | 109.05 | Cesario, Jason | San Juan, Silvester / Jimenez, Jose | 12.07724 | 5.8 | 2225 | 2719.371 | 715 | 18W | 2 | 5 | 0.014 | 2663 | 105 | F | 22 | EIC | 2772 |  |  | 23 | 2
29559 | 621710 | 56 | 56 | TC7887 | 7016 | 83 | 260 | 3 | 2021 | 2021-03-01 08:19 | 2021-03-01 09:14 | 55.4 | 171.45 | 109.45 | Cesario, Jason | San Juan, Silvester / Jimenez, Jose | 11.64818 | 5.8 | 2225 | 2695.803 | 715 | 18W | 3 | 4.5 | 0.014 | 2660 | 95 | F | 35 | EIC | 2761 |  |  | 27
29596 | 621711 | 36 | 36 | TC7887 | 7017 | 1 | 260 | 3 | 2021 | 2021-03-01 12:37 | 2021-03-01 16:50 | 253.1 | 168.15 | 106.15 | Cesario, Jason | San Juan, Silvester / Jimenez, Jose | 0 | 5.8 | 2225 | 2753.419 | 715 | 19E | 4 | 4 | 0.01 | 2664 | 91 | L3 | 34 | EIC | 2813 |  |  | 30
20879 | 621712 | 66 | 65 | TC7887 | 7017 | 2 | 260 | 3 | 2021 | 2021-03-01 13:28 | 2021-03-01 14:17 | 49 | 173.55 | 111.55 | Cesario, Jason | San Juan, Silvester / Jimenez, Jose | 0 | 5.8 | 2225 | 2730.423 | 715 | 19E | 4 | 4 | 0.015 | 2665 | 113 | F | 20 | EIC | 2763 |  |  | 23
16492 | 621713 | 62 | 61 | TC7887 | 7017 | 3 | 260 | 3 | 2021 | 2021-03-01 14:17 | 2021-03-01 15:12 | 54.7 | 172.7 | 110.7 | Cesario, Jason | San Juan, Silvester / Jimenez, Jose | 0 | 5.8 | 2225 | 2706.189 | 715 | 19E | 3 | 4.5 | 0.017 | 2661 | 181 | F | 23 | EIC | 2758 |  |  | 24
25249 | 621714 | 62 | 58 | TC7887 | 7017 | 4 | 260 | 3 | 2021 | 2021-03-01 15:12 | 2021-03-01 16:06 | 53.9 | 163.25 | 101.25 | Cesario, Jason | San Juan, Silvester / Jimenez, Jose | 0 | 5.8 | 2225 | 2713.539 | 715 | 19E | 2 | 5 | 0.02 | 2661 | 111 | F | 30 | EIC | 2757 |  |  | 24
7779 | 621715 | 64 | 64 | TC7887 | 7017 | 5 | 260 | 3 | 2021 | 2021-03-01 16:06 | 2021-03-01 16:55 | 48.8 | 170.8 | 108.8 | Cesario, Jason | San Juan, Silvester / Jimenez, Jose | 0 | 5.8 | 2225 | 2717.543 | 715 | 19E | 1 | 5.5 | 0.015 | 2661 | 200 | F | 25 | EIC | 2762 |  |  | 23 | 2
12054 | 621716 | 58 | 57 | TC7887 | 7017 | 6 | 260 | 3 | 2021 | 2021-03-01 16:56 | 2021-03-01 17:41 | 45.7 | 175.3 | 113.3 | Cesario, Jason | San Juan, Silvester / Jimenez, Jose | 0 | 5.8 | 2225 | 2711.199 | 715 | 19E | 0 | 6 | 0.019 | 2660 | 84 | L3 | 34 | EIC | 2754 |  |  | 25
3466 | 621719 | 60 | 60 | TC7887 | 7017 | 9 | 260 | 3 | 2021 | 2021-03-01 19:19 | 2021-03-01 20:06 | 47.8 | 171.75 | 109.75 | McKlem, Paul | Robinson, Darin / Wheeler, Johnathon | 0 | 5.8 | 2225 | 2720.793 | 715 | 19E | 2 | 5 | 0.018 | 2664 | 198 | F | 28 | EIC | 2766 |  |  | 24 | 2
12101 | 621720 | 60 | 60 | TC7887 | 7017 | 10 | 260 | 3 | 2021 | 2021-03-01 20:07 | 2021-03-01 20:53 | 46.4 | 179.4 | 117.4 | McKlem, Paul | Robinson, Darin / Wheeler, Johnathon | 0 | 5.8 | 2225 | 2727.542 | 715 | 19E | 2 | 5 | 0.014 | 2662 | 49 | F | 39 | EIC | 2763 |  |  | 25
12075 | 621721 | 64 | 64 | TC7887 | 7017 | 11 | 260 | 3 | 2021 | 2021-03-01 20:53 | 2021-03-01 21:43 | 49.2 | 172.85 | 110.85 | McKlem, Paul | Robinson, Darin / Wheeler, Johnathon | 0 | 5.8 | 2225 | 2720.527 | 715 | 19E | 3 | 4.5 | 0.016 | 2660 | 176 | F | 34 | EIC | 2757 |  |  | 26
12045 | 621722 | 60 | 60 | TC7887 | 7017 | 12 | 260 | 3 | 2021 | 2021-03-01 21:43 | 2021-03-01 22:30 | 47 | 164.5 | 102.5 | McKlem, Paul | Robinson, Darin / Wheeler, Johnathon | 0 | 5.8 | 2225 | 2720.074 | 715 | 19E | 4 | 4 | 0.018 | 2661 | 147 | F | 38 | EIC | 2761 |  |  | 21
3435 | 621723 | 70 | 68 | TC7887 | 7017 | 13 | 260 | 3 | 2021 | 2021-03-01 22:30 | 2021-03-01 23:17 | 46.9 | 175.85 | 113.85 | McKlem, Paul | Robinson, Darin / Wheeler, Johnathon | 0 | 5.8 | 2225 | 2717.819 | 715 | 19E | 4 | 4 | 0.015 | 2662 | 60 | F | 26 | EIC | 2757 |  |  | 18
25224 | 621724 | 60 | 51 | TC7887 | 7017 | 14 | 260 | 3 | 2021 | 2021-03-01 23:17 | 2021-03-02 | 42.9 | 176.15 | 114.15 | McKlem, Paul | Robinson, Darin / Wheeler, Johnathon | 0 | 5.8 | 2225 | 2717.187 | 715 | 19E | 3 | 4.5 | 0.019 | 2666 | 158 | P | 35 | EIC | 2759 |  |  | 27 | 1
12092 | 621725 | 62 | 62 | TC7887 | 7017 | 15 | 260 | 3 | 2021 | 2021-03-02 | 2021-03-02 00:44 | 43.6 | 173 | 111 | McKlem, Paul | Robinson, Darin / Wheeler, Johnathon | 0 | 5.8 | 2225 | 2722.243 | 715 | 19E | 2 | 5 | 0.018 | 2662 | 165 | F | 38 | EIC | 2766 |  |  | 21
12093 | 621726 | 62 | 61 | TC7887 | 7017 | 16 | 260 | 3 | 2021 | 2021-03-02 00:44 | 2021-03-02 01:29 | 45.2 | 181.75 | 119.75 | McKlem, Paul | Robinson, Darin / Wheeler, Johnathon | 0 | 5.8 | 2225 | 2723.048 | 715 | 19E | 1 | 5.5 | 0.015 | 2661 | 127 | F | 34 | EIC | 2756 |  |  | 21
25172 | 621727 | 66 | 66 | TC7887 | 7017 | 17 | 260 | 3 | 2021 | 2021-03-02 01:30 | 2021-03-02 02:14 | 44.5 | 171.6 | 93.60001 | McKlem, Paul | Robinson, Darin / Wheeler, Johnathon | 0 | 5.8 | 2225 | 2717.856 | 715 | 19E | 0 | 6 | 0.019 | 2662 | 164 | F | 33 | EIC | 2757 |  |  | 29
20909 | 621728 | 64 | 64 | TC7887 | 7017 | 18 | 260 | 3 | 2021 | 2021-03-02 02:14 | 2021-03-02 02:59 | 44.7 | 180.75 | 118.75 | McKlem, Paul | Robinson, Darin / Wheeler, Johnathon | 0 | 5.8 | 2225 | 2721.211 | 715 | 19E | 0 | 6 | 0.018 | 2662 | 86 | F | 36 | EIC | 2758 |  |  | 25
20850 | 621729 | 60 | 59 | TC7887 | 7017 | 19 | 260 | 3 | 2021 | 2021-03-02 02:59 | 2021-03-02 03:45 | 45.7 | 172 | 110 | McKlem, Paul | Robinson, Darin / Wheeler, Johnathon | 0 | 5.8 | 2225 | 2718.404 | 715 | 19E | 2 | 5 | 0.017 | 2660 | 192 | F | 29 | EIC | 2755 |  |  | 19
7727 | 621730 | 64 | 62 | TC7887 | 7017 | 20 | 260 | 3 | 2021 | 2021-03-02 03:45 | 2021-03-02 04:30 | 44.8 | 176.95 | 98.95 | McKlem, Paul | Robinson, Darin / Wheeler, Johnathon | 0 | 5.8 | 2225 | 2718.843 | 715 | 19E | 3 | 4.5 | 0.019 | 2663 | 129 | F | 37 | EIC | 2758 |  |  | 23
29533 | 621731 | 60 | 59 | TC7887 | 7017 | 21 | 260 | 3 | 2021 | 2021-03-02 04:30 | 2021-03-02 05:18 | 47.6 | 171 | 109 | McKlem, Paul | Robinson, Darin / Wheeler, Johnathon | 0 | 5.8 | 2225 | 2714.11 | 715 | 19E | 4 | 4 | 0.013 | 2662 | 183 | F | 40 | EIC | 2754 |  |  | 25
20870 | 621732 | 66 | 59 | TC7887 | 7017 | 22 | 260 | 3 | 2021 | 2021-03-02 05:18 | 2021-03-02 06:09 | 51.1 | 173.45 | 111.45 | McKlem, Paul | Robinson, Darin / Wheeler, Johnathon | 0 | 5.8 | 2225 | 2715.799 | 715 | 19E | 4 | 4 | 0.016 | 2662 | 127 | F | 23 | EIC | 2756 |  |  | 22
29618 | 621733 | 62 | 55 | TC7887 | 7017 | 23 | 260 | 3 | 2021 | 2021-03-02 06:10 | 2021-03-02 07:08 | 58.3 | 176.05 | 114.05 | Cesario, Jason | San Juan, Silvester / Jimenez, Jose | 0 | 5.8 | 2225 | 2732.999 | 715 | 19E | 3 | 4.5 | 0.018 | 2664 | 54 | F | 28 | EIC | 2757 |  |  | 23
3400 | 621734 | 68 | 65 | TC7887 | 7017 | 24 | 260 | 3 | 2021 | 2021-03-02 07:08 | 2021-03-02 07:57 | 48.6 | 180.6 | 118.6 | Cesario, Jason | San Juan, Silvester / Jimenez, Jose | 0 | 5.8 | 2225 | 2719.366 | 715 | 19E | 4 | 4 | 0.016 | 2664 | 169 | F | 29 | EIC | 2757 |  |  | 26
29594 | 621735 | 62 | 60 | TC7887 | 7017 | 25 | 260 | 3 | 2021 | 2021-03-02 07:57 | 2021-03-02 08:56 | 58.6 | 171.2 | 109.2 | Cesario, Jason | San Juan, Silvester / Jimenez, Jose | 0 | 5.8 | 2225 | 2714.93 | 715 | 19E | 1 | 5.5 | 0.012 | 2660 | 128 | F | 38 | EIC | 2761 |  |  | 18 | 1
20904 | 621736 | 60 | 55 | TC7887 | 7017 | 26 | 260 | 3 | 2021 | 2021-03-02 08:56 | 2021-03-02 09:39 | 43.6 | 160.4 | 98.39999 | Cesario, Jason | San Juan, Silvester / Jimenez, Jose | 0 | 5.8 | 2225 | 2717.613 | 715 | 19E | 0 | 6 | 0.013 | 2662 | 50 | F | 33 | EIC | 2755 |  |  | 29
7784 | 621737 | 72 | 65 | TC7887 | 7017 | 28 | 260 | 3 | 2021 | 2021-03-02 10:17 | 2021-03-02 10:57 | 39.9 | 173.5 | 111.5 | Cesario, Jason | San Juan, Silvester / Jimenez, Jose | 0 | 5.8 | 2225 | 2723.902 | 715 | 19E | 1 | 5.5 | 0.016 | 2660 | 197 | F | 28 | EIC | 2750 |  |  | 29 | 2
29590 | 621738 | 70 | 69 | TC7887 | 7017 | 27 | 260 | 3 | 2021 | 2021-03-02 09:40 | 2021-03-02 10:17 | 37.4 | 0 | -62 | Cesario, Jason | San Juan, Silvester / Jimenez, Jose | 0 | 5.8 | 2225 | 2723.399 | 715 | 19E | 0 | 6 | 0.016 | 2661 | 176 | F | 35 | EIC | 2761 |  |  | 20 | 1
29561 | 621739 | 38 | 36 | TC7887 | 7017 | 29 | 260 | 3 | 2021 | 2021-03-02 10:57 | 2021-03-02 11:40 | 42.7 | 169.7 | 107.7 | Cesario, Jason | San Juan, Silvester / Jimenez, Jose | 0 | 5.8 | 2225 | 2713.02 | 715 | 19E | 2 | 5 | 0.011 | 2663 | 83 | F | 24 | VES | 2759 |  |  | 30
7783 | 621740 | 60 | 59 | TC7887 | 7017 | 30 | 260 | 3 | 2021 | 2021-03-02 11:40 | 2021-03-02 12:24 | 44.1 | 169 | 107 | Cesario, Jason | San Juan, Silvester / Jimenez, Jose | 0 | 5.8 | 2225 | 2720.637 | 715 | 19E | 3 | 4.5 | 0.015 | 2659 | 142 | F | 22 | VES | 2758 |  |  | 22
34049 | 621741 | 62 | 62 | TC7887 | 7017 | 31 | 260 | 3 | 2021 | 2021-03-02 12:25 | 2021-03-02 13:10 | 45.4 | 171.45 | 109.45 | Cesario, Jason | San Juan, Silvester / Jimenez, Jose | 0 | 5.8 | 2225 | 2729.01 | 715 | 19E | 4 | 4 | 0.018 | 2662 | 93 | F | 32 | VES | 2766 |  |  | 18 | 1
20880 | 621742 | 58 | 55 | TC7887 | 7017 | 32 | 260 | 3 | 2021 | 2021-03-02 13:10 | 2021-03-02 14:09 | 58.3 | 176.25 | 114.25 | Cesario, Jason | San Juan, Silvester / Jimenez, Jose | 0 | 5.8 | 2225 | 2720.089 | 715 | 19E | 4 | 4 | 0.017 | 2664 | 127 | F | 38 | VES | 2756 | 2021-03-02 13:36 | 2021-03-02 13:36 | 30 | 2
20843 | 621743 | 38 | 35 | TC7887 | 7017 | 33 | 260 | 3 | 2021 | 2021-03-02 14:09 | 2021-03-02 14:56 | 47.2 | 169.95 | 107.95 | Cesario, Jason | San Juan, Silvester / Jimenez, Jose | 10.89279 | 3.6 | 2218 | 2730.459 | 715 | 19W | 4 | 4 | 0.011 | 2659 | 140 | F | 38 | VES | 2798 |  |  | 27
29613 | 621744 | 64 | 64 | TC7887 | 7017 | 34 | 260 | 3 | 2021 | 2021-03-02 14:56 | 2021-03-02 15:43 | 46.7 | 160.9 | 98.89999 | Cesario, Jason | San Juan, Silvester / Jimenez, Jose | 11.64575 | 3.6 | 2218 | 2721.859 | 715 | 19W | 4 | 4 | 0.015 | 2663 | 184 | F | 33 | VES | 2769 |  |  | 29
12012 | 621745 | 58 | 58 | TC7887 | 7017 | 35 | 260 | 3 | 2021 | 2021-03-02 15:43 | 2021-03-02 16:29 | 45.4 | 168.35 | 106.35 | Cesario, Jason | San Juan, Silvester / Jimenez, Jose | 12.17205 | 3.6 | 2218 | 2709.489 | 715 | 19W | 3 | 4.5 | 0.017 | 2658 | 175 | F | 35 | VES | 2762 |  |  | 20
3406 | 621746 | 66 | 65 | TC7887 | 7017 | 36 | 260 | 3 | 2021 | 2021-03-02 16:29 | 2021-03-02 17:18 | 49 | 176.85 | 114.85 | Cesario, Jason | San Juan, Silvester / Jimenez, Jose | 12.20829 | 3.6 | 2218 | 2717.121 | 715 | 19W | 2 | 5 | 0.014 | 2659 | 128 | F | 25 | VES | 2759 |  |  | 27
25185 | 621748 | 60 | 57 | TC7885 | 7017 | 38 | 260 | 3 | 2021 | 2021-03-02 18:07 | 2021-03-02 18:56 | 49.7 | 170 | 108 | Cesario, Jason | San Juan, Silvester / Jimenez, Jose | 12.26799 | 3.6 | 2218 | 2706.937 | 715 | 19W | 0 | 6 | 0.015 | 2658 | 83 | F | 30 | EIC | 2754 |  |  | 25 | 3
16495 | 621749 | 62 | 62 | TC7885 | 7017 | 39 | 260 | 3 | 2021 | 2021-03-02 18:57 | 2021-03-02 19:46 | 49.3 | 170.65 | 108.65 | McKlem, Paul | Robinson, Darin / Wheeler, Johnathon | 11.93634 | 3.6 | 2218 | 2711.269 | 715 | 19W | 0 | 6 | 0.01 | 2665 | 123 | F | 35 | EIC | 2758 |  |  | 25
16529 | 621750 | 60 | 59 | TC7885 | 7017 | 40 | 260 | 3 | 2021 | 2021-03-02 19:46 | 2021-03-02 20:36 | 49.7 | 178.55 | 116.55 | McKlem, Paul | Robinson, Darin / Wheeler, Johnathon | 12.21009 | 3.6 | 2218 | 2716.118 | 715 | 19W | 1 | 5.5 | 0.016 | 2663 | 122 | F | 26 | EIC | 2756 |  |  | 30
20826 | 621751 | 60 | 59 | TC7885 | 7017 | 41 | 260 | 3 | 2021 | 2021-03-02 20:36 | 2021-03-02 21:30 | 53.8 | 174.3 | 112.3 | McKlem, Paul | Robinson, Darin / Wheeler, Johnathon | 11.44748 | 3.6 | 2218 | 2708.321 | 715 | 19W | 2 | 5 | 0.01 | 2660 | 60 | F | 35 | EIC | 2753 |  |  | 21
25222 | 621752 | 70 | 69 | TC7885 | 7017 | 42 | 260 | 3 | 2021 | 2021-03-02 21:30 | 2021-03-02 22:19 | 48.6 | 169.05 | 107.05 | McKlem, Paul | Robinson, Darin / Wheeler, Johnathon | 10.77558 | 3.6 | 2218 | 2712.471 | 715 | 19W | 3 | 4.5 | 0.016 | 2664 | 48 | F | 27 | EIC | 2755 |  |  | 26
16530 | 621753 | 62 | 62 | TC7885 | 7017 | 43 | 260 | 3 | 2021 | 2021-03-02 22:19 | 2021-03-02 23:07 | 48.1 | 174.4 | 112.4 | McKlem, Paul | Robinson, Darin / Wheeler, Johnathon | 10.78823 | 3.6 | 2218 | 2715.683 | 715 | 19W | 4 | 4 | 0.012 | 2663 | 155 | F | 38 | EIC | 2759 |  |  | 29
29558 | 621754 | 60 | 58 | TC7885 | 7017 | 44 | 260 | 3 | 2021 | 2021-03-02 23:07 | 2021-03-02 23:52 | 45.2 | 178.7 | 116.7 | McKlem, Paul | Robinson, Darin / Wheeler, Johnathon | 11.1855 | 3.6 | 2218 | 2710.118 | 715 | 19W | 4 | 4 | 0.013 | 2663 | 103 | F | 39 | EIC | 2748 |  |  | 24
3411 | 621755 | 66 | 66 | TC7885 | 7017 | 45 | 260 | 3 | 2021 | 2021-03-02 23:53 | 2021-03-03 00:39 | 46.6 | 173.7 | 111.7 | McKlem, Paul | Robinson, Darin / Wheeler, Johnathon | 11.484 | 3.6 | 2218 | 2715.043 | 715 | 19W | 3 | 4.5 | 0.01 | 2663 | 171 | F | 36 | EIC | 2759 |  |  | 29 | 2
12048 | 621756 | 62 | 61 | TC7885 | 7017 | 46 | 260 | 3 | 2021 | 2021-03-03 00:39 | 2021-03-03 01:21 | 41.2 | 172.3 | 110.3 | McKlem, Paul | Robinson, Darin / Wheeler, Johnathon | 11.76806 | 3.6 | 2218 | 2710.705 | 715 | 19W | 3 | 4.5 | 0.012 | 2663 | 116 | F | 23 | EIC | 2749 |  |  | 27 | 2
34034 | 621757 | 60 | 60 | TC7885 | 7017 | 47 | 260 | 3 | 2021 | 2021-03-03 01:21 | 2021-03-03 02:01 | 40.7 | 171.3 | 109.3 | McKlem, Paul | Robinson, Darin / Wheeler, Johnathon | 10.50433 | 3.6 | 2218 | 2716.086 | 715 | 19W | 2 | 5 | 0.011 | 2664 | 192 | F | 26 | EIC | 2752 |  |  | 20 | 1
16476 | 621758 | 68 | 68 | TC7885 | 7017 | 48 | 260 | 3 | 2021 | 2021-03-03 02:02 | 2021-03-03 02:47 | 45.2 | 179.15 | 117.15 | McKlem, Paul | Robinson, Darin / Wheeler, Johnathon | 11.18518 | 3.6 | 2218 | 2724.557 | 715 | 19W | 1 | 5.5 | 0.013 | 2663 | 91 | F | 32 | EIC | 2759 |  |  | 23 | 2
25255 | 621759 | 60 | 60 | TC7885 | 7017 | 49 | 260 | 3 | 2021 | 2021-03-03 02:47 | 2021-03-03 03:31 | 43.5 | 174.95 | 112.95 | McKlem, Paul | Robinson, Darin / Wheeler, Johnathon | 10.76342 | 3.6 | 2218 | 2720.513 | 715 | 19W | 0 | 6 | 0.013 | 2663 | 90 | F | 20 | EIC | 2759 |  |  | 24 | 1
7782 | 621760 | 60 | 60 | TC7885 | 7017 | 50 | 260 | 3 | 2021 | 2021-03-03 03:31 | 2021-03-03 04:14 | 43.3 | 162.2 | 100.2 | McKlem, Paul | Robinson, Darin / Wheeler, Johnathon | 11.02983 | 3.6 | 2218 | 2709.039 | 715 | 19W | 0 | 6 | 0.018 | 2663 | 64 | F | 21 | EIC | 2759 |  |  | 23 | 4
20896 | 621761 | 60 | 60 | TC7885 | 7017 | 51 | 260 | 3 | 2021 | 2021-03-03 04:14 | 2021-03-03 04:57 | 42.9 | 170.75 | 108.75 | McKlem, Paul | Robinson, Darin / Wheeler, Johnathon | 11.27826 | 3.6 | 2218 | 2715.338 | 715 | 19W | 2 | 5 | 0.01 | 2664 | 165 | F | 34 | EIC | 2753 |  |  | 18 | 5
25201 | 621762 | 60 | 60 | TC7885 | 7017 | 52 | 260 | 3 | 2021 | 2021-03-03 04:57 | 2021-03-03 05:39 | 41.6 | 175.5 | 113.5 | McKlem, Paul | Robinson, Darin / Wheeler, Johnathon | 11.28643 | 3.6 | 2218 | 2729.343 | 715 | 19W | 3 | 4.5 | 0.01 | 2660 | 200 | F | 40 | EIC | 2765 |  |  | 23
20830 | 621763 | 58 | 56 | TC7885 | 7017 | 53 | 260 | 3 | 2021 | 2021-03-03 05:39 | 2021-03-03 06:29 | 49.9 | 175 | 113 | Schumacher, Daniel | Godinez, Andrew / Cesario, Jason | 11.07284 | 3.6 | 2218 | 2718.641 | 715 | 19W | 4 | 4 | 0.012 | 2667 | 73 | F | 38 | EIC | 2753 |  |  | 22 | 3
29551 | 621857 | 46 | 45 | TA99106 | 7020 | 1 | 260 | 3 | 2021 | 2021-03-07 12:27 | 2021-03-07 17:53 | 325.8 | 173.85 | 111.85 | Mayl, Bob | San Juan, Silvester / Jimenez, Jose | 0 | 5.7 | 2178 | 2732.64 | 715 | 12E | 4 | 4 | 0.013 | 2636 | 76 | F | 22 | VES | 2781 | 2021-03-07 13:13 |  | 23
29621 | 621858 | 72 | 57 | TA99106 | 7020 | 2 | 260 | 3 | 2021 | 2021-03-07 13:17 | 2021-03-07 14:04 | 47.1 | 175.15 | 113.15 | Mayl, Bob | San Juan, Silvester / Jimenez, Jose | 0 | 5.7 | 2178 | 2693.71 | 715 | 12E | 5 | 3.5 | 0.816 | 2635 | 192 | F | 25 | VES | 2738 |  | 2021-03-07 14:02 | 23
34030 | 621859 | 68 | 63 | TA99106 | 7020 | 3 | 260 | 3 | 2021 | 2021-03-07 14:04 | 2021-03-07 14:48 | 44 | 168.65 | 106.65 | Mayl, Bob | San Juan, Silvester / Jimenez, Jose | 0 | 5.7 | 2178 | 2689.668 | 715 | 12E | 5 | 3.5 | 0.013 | 2635 | 184 | F | 23 | VES | 2737 | 2021-03-07 14:46 |  | 23
29529 | 621860 | 78 | 74 | TA99106 | 7020 | 4 | 260 | 3 | 2021 | 2021-03-07 14:48 | 2021-03-07 15:37 | 48.9 | 180.75 | 118.75 | Mayl, Bob | San Juan, Silvester / Jimenez, Jose | 0 | 5.7 | 2178 | 2687.559 | 715 | 12E | 4 | 4 | 0.014 | 2633 | 119 | F | 40 | VES | 2730 | 2021-03-07 15:34 | 2021-03-07 15:35 | 20
12073 | 621861 | 60 | 60 | TA99106 | 7020 | 5 | 260 | 3 | 2021 | 2021-03-07 15:37 | 2021-03-07 16:24 | 46.7 | 170.85 | 108.85 | Mayl, Bob | San Juan, Silvester / Jimenez, Jose | 3.629411 | 5.7 | 2178 | 2694.591 | 715 | 12E | 3 | 4.5 | 0.011 | 2635 | 101 | F | 33 | VES | 2745 | 2021-03-07 16:22 | 2021-03-07 16:22 | 18
16450 | 621862 | 58 | 56 | TA99106 | 7020 | 6 | 260 | 3 | 2021 | 2021-03-07 16:24 | 2021-03-07 17:11 | 46.7 | 173.9 | 111.9 | Mayl, Bob | San Juan, Silvester / Jimenez, Jose | 0 | 5.7 | 2178 | 2687.366 | 715 | 12E | 2 | 5 | 0.013 | 2638 | 165 | F | 27 | VES | 2732 | 2021-03-07 17:09 |  | 23
12041 | 621863 | 60 | 60 | TA99106 | 7020 | 7 | 260 | 3 | 2021 | 2021-03-07 17:11 | 2021-03-07 17:58 | 46.2 | 165.45 | 103.45 | Mayl, Bob | San Juan, Silvester / Jimenez, Jose | 0 | 5.7 | 2178 | 2704.493 | 715 | 12E | 1 | 5.5 | 0.015 | 2635 | 198 | F | 22 | VES | 2743 | 2021-03-07 17:51 |  | 24
33987 | 621864 | 60 | 60 | TA99106 | 7020 | 8 | 260 | 3 | 2021 | 2021-03-07 17:58 | 2021-03-07 18:43 | 44.9 | 175.2 | 113.2 | Mayl, Bob | San Juan, Silvester / Jimenez, Jose | 0 | 5.7 | 2178 | 2693.598 | 715 | 12E | 0 | 6 | 0.014 | 2633 | 96 | F | 26 | VES | 2735 |  |  | 28
12089 | 621865 | 62 | 62 | TA99106 | 7020 | 9 | 260 | 3 | 2021 | 2021-03-07 18:43 | 2021-03-07 19:30 | 47.6 | 169.5 | 107.5 | McKlem, Paul | Robinson, Darin / Wheeler, Johnathon | 0.4146727 | 5.7 | 2178 | 2709.129 | 715 | 12E | 0 | 6 | 0.015 | 2635 | 75 | F | 26 | VES | 2747 | 2021-03-07 19:25 | 2021-03-07 19:28 | 22 | 1
34040 | 621866 | 64 | 64 | TA99106 | 7020 | 10 | 260 | 3 | 2021 | 2021-03-07 19:31 | 2021-03-07 20:22 | 51.1 | 172 | 110 | McKlem, Paul | Robinson, Darin / Wheeler, Johnathon | 0 | 5.7 | 2178 | 2710.736 | 715 | 12E | 1 | 5.5 | 0.019 | 2638 | 45 | F | 38 | VES | 2751 | 2021-03-07 20:17 |  | 20 | 1
25202 | 621867 | 60 | 58 | TA99106 | 7020 | 11 | 260 | 3 | 2021 | 2021-03-07 20:22 | 2021-03-07 21:08 | 45.5 | 166.75 | 104.75 | McKlem, Paul | Robinson, Darin / Wheeler, Johnathon | 0 | 5.7 | 2178 | 2696.874 | 715 | 12E | 2 | 5 | 0.012 | 2635 | 94 | F | 35 | VES | 2736 |  | 2021-03-07 21:06 | 19
16505 | 621868 | 62 | 51 | TA99106 | 7020 | 12 | 260 | 3 | 2021 | 2021-03-07 21:08 | 2021-03-07 21:56 | 47.7 | 174.15 | 112.15 | McKlem, Paul | Robinson, Darin / Wheeler, Johnathon | 0 | 5.7 | 2178 | 2688.838 | 715 | 12E | 3 | 4.5 | 0.017 | 2638 | 143 | F | 29 | VES | 2727 | 2021-03-07 21:51 | 2021-03-07 21:52 | 26
7763 | 621869 | 62 | 58 | TA99106 | 7020 | 13 | 260 | 3 | 2021 | 2021-03-07 21:56 | 2021-03-07 22:44 | 48.4 | 173.85 | 111.85 | McKlem, Paul | Robinson, Darin / Wheeler, Johnathon | 0 | 5.7 | 2178 | 2693.803 | 715 | 12E | 4 | 4 | 0.016 | 2637 | 64 | F | 37 | VES | 2735 | 2021-03-07 22:42 | 2021-03-07 22:42 | 20 | 1
29626 | 621870 | 64 | 62 | TA99106 | 7020 | 14 | 260 | 3 | 2021 | 2021-03-07 22:44 | 2021-03-07 23:33 | 48.6 | 176.2 | 114.2 | McKlem, Paul | Robinson, Darin / Wheeler, Johnathon | 0 | 5.7 | 2178 | 2682.316 | 715 | 12E | 4 | 4 | 0.012 | 2636 | 172 | F | 36 | VES | 2730 | 2021-03-07 23:31 | 2021-03-07 23:31 | 28
20853 | 621871 | 60 | 60 | TA99106 | 7020 | 15 | 260 | 3 | 2021 | 2021-03-07 23:33 | 2021-03-08 00:18 | 45.1 | 169.4 | 107.4 | McKlem, Paul | Robinson, Darin / Wheeler, Johnathon | 0 | 5.7 | 2178 | 2695.29 | 715 | 12E | 3 | 4.5 | 0.016 | 2636 | 124 | F | 40 | VES | 2734 | 2021-03-08 00:13 | 2021-03-08 00:13 | 24 | 2
12099 | 621872 | 62 | 62 | TA99106 | 7020 | 16 | 260 | 3 | 2021 | 2021-03-08 00:19 | 2021-03-08 01:06 | 47.6 | 175.5 | 113.5 | McKlem, Paul | Robinson, Darin / Wheeler, Johnathon | 0 | 5.7 | 2178 | 2691.437 | 715 | 12E | 2 | 5 | 0.012 | 2635 | 120 | F | 35 | VES | 2725 |  | 2021-03-08 01:03 | 30
12087 | 621873 | 64 | 63 | TA99106 | 7020 | 17 | 260 | 3 | 2021 | 2021-03-08 01:06 | 2021-03-08 01:54 | 47.8 | 172.8 | 110.8 | McKlem, Paul | Robinson, Darin / Wheeler, Johnathon | 0 | 5.7 | 2178 | 2693.544 | 715 | 12E | 1 | 5.5 | 0.015 | 2637 | 101 | F | 22 | VES | 2732 | 2021-03-08 01:49 | 2021-03-08 01:48 | 26
3468 | 621874 | 60 | 59 | TA99106 | 7020 | 18 | 260 | 3 | 2021 | 2021-03-08 01:54 | 2021-03-08 02:43 | 48.2 | 176.85 | 114.85 | McKlem, Paul | Robinson, Darin / Wheeler, Johnathon | 0 | 5.7 | 2178 | 2692.982 | 715 | 12E | 0 | 6 | 0.017 | 2638 | 182 | F | 39 | VES | 2731 | 2021-03-08 02:39 | 2021-03-08 02:40 | 23 | 9
7753 | 621875 | 58 | 58 | TA99106 | 7020 | 19 | 260 | 3 | 2021 | 2021-03-08 02:43 | 2021-03-08 03:30 | 47 | 169.95 | 107.95 | McKlem, Paul | Robinson, Darin / Wheeler, Johnathon | 0 | 5.7 | 2178 | 2696.272 | 715 | 12E | 0 | 6 | 0.014 | 2636 | 125 | F | 31 | VES | 2730 | 2021-03-08 03:28 | 2021-03-08 03:28 | 19 | 2
12024 | 621876 | 66 | 66 | TA99106 | 7020 | 20 | 260 | 3 | 2021 | 2021-03-08 03:30 | 2021-03-08 04:20 | 49.6 | 179.15 | 117.15 | McKlem, Paul | Robinson, Darin / Wheeler, Johnathon | 0 | 5.7 | 2178 | 2700.992 | 715 | 12E | 1 | 5.5 | 0.02 | 2638 | 87 | F | 24 | VES | 2738 | 2021-03-08 04:15 | 2021-03-08 04:16 | 29 | 1
20897 | 621877 | 58 | 58 | TA99106 | 7020 | 21 | 260 | 3 | 2021 | 2021-03-08 04:20 | 2021-03-08 05:04 | 44.1 | 167.65 | 105.65 | McKlem, Paul | Robinson, Darin / Wheeler, Johnathon | 0 | 5.7 | 2178 | 2692.807 | 715 | 12E | 2 | 5 | 0.017 | 2635 | 128 | F | 22 | VES | 2725 | 2021-03-08 05:02 | 2021-03-08 05:02 | 24 | 4
25176 | 621878 | 56 | 56 | TA99106 | 7020 | 22 | 260 | 3 | 2021 | 2021-03-08 05:04 | 2021-03-08 05:55 | 51.1 | 165.25 | 103.25 | Schumacher, Daniel | Godinez, Andrew / Cesario, Jason | 0 | 5.7 | 2178 | 2672.076 | 715 | 12E | 3 | 4.5 | 0.015 | 2634 | 195 | F | 29 | VES | 2737 | 2021-03-08 05:47 | 2021-03-08 05:47 | 26
20890 | 621880 | 32 | 32 | TA99106 | 7021 | 1 | 260 | 3 | 2021 | 2021-03-08 22:31 | 2021-03-09 15:52 | 1041.7 | 166.25 | 104.25 | Schumacher, Daniel | Godinez, Andrew / Cesario, Jason | 10.7569 | 17.9 | 2319 | 2633.405 | 715 | 14W | 4 | 4 | 0.013 | 2636 | 99 | F | 36 | VES | 2793 | 2021-03-08 23:12 | 2021-03-08 23:13 | 23
25241 | 621881 | 62 | 61 | TA99106 | 7021 | 2 | 260 | 3 | 2021 | 2021-03-08 23:18 | 2021-03-09 00:07 | 48.4 | 176.45 | 114.45 | Schumacher, Daniel | Godinez, Andrew / Cesario, Jason | 10.84097 | 17.9 | 2319 | 2705.606 | 715 | 14W | 5 | 3.5 | 0.0013 | 2635 | 190 | L2 | 23 | VES | 2743 | 2021-03-09 |  | 29
12074 | 621882 | 66 | 66 | TA99106 | 7021 | 3 | 260 | 3 | 2021 | 2021-03-09 00:07 | 2021-03-09 00:57 | 49.5 | 179.15 | 117.15 | Schumacher, Daniel | Godinez, Andrew / Cesario, Jason | 10.83099 | 17.9 | 2319 | 2718.956 | 715 | 14W | 5 | 3.5 | 0.012 | 2637 | 123 | F | 38 | VES | 2767 | 2021-03-09 00:50 |  | 29
3393 | 621883 | 62 | 62 | TA99106 | 7021 | 4 | 260 | 3 | 2021 | 2021-03-09 00:57 | 2021-03-09 01:43 | 46.3 | 168.35 | 106.35 | Schumacher, Daniel | Godinez, Andrew / Cesario, Jason | 10.61912 | 17.9 | 2319 | 2703.195 | 715 | 14W | 4 | 4 | 0.014 | 2637 | 110 | L2 | 35 | VES | 2743 | 2021-03-09 01:36 | 2021-03-09 01:36 | 19
33977 | 621884 | 62 | 62 | TA99106 | 7021 | 5 | 260 | 3 | 2021 | 2021-03-09 01:43 | 2021-03-09 02:32 | 48.2 | 159.9 | 97.89999 | Schumacher, Daniel | Godinez, Andrew / Cesario, Jason | 10.2744 | 17.9 | 2319 | 2714.646 | 715 | 14W | 3 | 4.5 | 0.015 | 2636 | 99 | L3 | 37 | VES | 2758 | 2021-03-09 02:20 |  | 30
20833 | 621885 | 54 | 53 | TA99106 | 7021 | 6 | 260 | 3 | 2021 | 2021-03-09 02:32 | 2021-03-09 03:13 | 41.1 | 165.85 | 103.85 | Schumacher, Daniel | Godinez, Andrew / Cesario, Jason | 11.15219 | 17.9 | 2319 | 2692.272 | 715 | 14W | 2 | 5 | 0.016 | 2636 | 134 | L1 | 22 | VES | 2730 | 2021-03-09 03:06 | 2021-03-09 03:08 | 29
25174 | 621886 | 66 | 62 | TA99106 | 7021 | 7 | 260 | 3 | 2021 | 2021-03-09 03:13 | 2021-03-09 04:04 | 50.4 | 175.4 | 113.4 | Schumacher, Daniel | Godinez, Andrew / Cesario, Jason | 11.26739 | 17.9 | 2319 | 2700.352 | 715 | 14W | 1 | 5.5 | 0.018 | 2635 | 198 | F | 34 | VES | 2735 | 2021-03-09 03:57 | 2021-03-09 04:01 | 22
33989 | 621887 | 70 | 68 | TA99106 | 7021 | 8 | 260 | 3 | 2021 | 2021-03-09 04:04 | 2021-03-09 04:56 | 51.7 | 177.9 | 115.9 | Schumacher, Daniel | Godinez, Andrew / Cesario, Jason | 10.87541 | 17.9 | 2319 | 2713.592 | 715 | 14W | 0 | 6 | 0.014 | 2637 | 129 | F | 20 | VES | 2742 |  |  | 22
20852 | 621888 | 60 | 60 | TA99106 | 7021 | 9 | 260 | 3 | 2021 | 2021-03-09 04:56 | 2021-03-09 05:43 | 47.6 | 169 | 107 | Schumacher, Daniel | Godinez, Andrew / Cesario, Jason | 10.70255 | 17.9 | 2319 | 2696.771 | 715 | 14W | 0 | 6 | 0.016 | 2633 | 127 | F | 21 | VES | 2732 |  |  | 19
20851 | 621889 | 62 | 58 | TA99106 | 7021 | 10 | 260 | 3 | 2021 | 2021-03-09 05:44 | 2021-03-09 06:31 | 47.5 | 169 | 107 | Schumacher, Daniel | Godinez, Andrew / Cesario, Jason | 10.97512 | 17.9 | 2319 | 2705.878 | 715 | 14W | 1 | 5.5 | 0.013 | 2638 | 160 | F | 33 | VES | 2742 | 2021-03-09 06:22 |  | 18
7714 | 621890 | 70 | 44 | TC7885 | 7021 | 11 | 260 | 3 | 2021 | 2021-03-09 06:31 | 2021-03-09 07:23 | 51.9 | 172.15 | 94.14999 | Hart, Gerald | Lawrence, Jeremy / Landgren, Loren | 10.79899 | 17.9 | 2319 | 2716.622 | 715 | 14W | 2 | 5 | 0.012 | 2662 | 94 | F | 39 | VES | 2767 | 2021-03-09 07:18 | 2021-03-09 07:19 | 21
7771 | 621891 | 62 | 54 | TC7885 | 7021 | 12 | 260 | 3 | 2021 | 2021-03-09 07:23 | 2021-03-09 08:16 | 52.9 | 165.75 | 103.75 | Hart, Gerald | Lawrence, Jeremy / Landgren, Loren | 1.450675 | 17.9 | 2319 | 2719.865 | 715 | 14W | 3 | 4.5 | 0.014 | 2660 | 146 | F | 27 | EIC | 2772 | 2021-03-09 08:09 | 2021-03-09 08:09 | 19 | 1
16474 | 621892 | 58 | 55 | TC7885 | 7021 | 13 | 260 | 3 | 2021 | 2021-03-09 08:17 | 2021-03-09 09:08 | 51.1 | 174.3 | 112.3 | Hart, Gerald | Lawrence, Jeremy / Landgren, Loren | 0 | 17.9 | 2319 | 2708.273 | 715 | 14W | 4 | 4 | 0.014 | 2666 | 200 | F | 27 | EIC | 2752 |  | 2021-03-09 09:06 | 23
3446 | 621893 | 62 | 60 | TC7885 | 7021 | 14 | 260 | 3 | 2021 | 2021-03-09 09:08 | 2021-03-09 10:12 | 63.8 | 172.95 | 110.95 | Hart, Gerald | Lawrence, Jeremy / Landgren, Loren | 0 | 17.9 | 2319 | 2722.594 | 715 | 14W | 5 | 3.5 | 0.015 | 2664 | 138 | F | 32 | EIC | 2773 | 2021-03-09 10:06 | 2021-03-09 10:10 | 19
12034 | 621894 | 66 | 66 | TC7885 | 7021 | 15 | 260 | 3 | 2021 | 2021-03-09 10:12 | 2021-03-09 11:00 | 48.2 | 173.4 | 111.4 | Hart, Gerald | Lawrence, Jeremy / Landgren, Loren | 1.700578 | 17.9 | 2319 | 2716.893 | 715 | 14W | 5 | 3.5 | 0.017 | 2664 | 102 | F | 34 | EIC | 2763 | 2021-03-09 10:55 | 2021-03-09 10:55 | 28
20834 | 621895 | 62 | 62 | TC7885 | 7021 | 16 | 260 | 3 | 2021 | 2021-03-09 11:00 | 2021-03-09 11:49 | 48.4 | 166.6 | 104.6 | Hart, Gerald | Lawrence, Jeremy / Landgren, Loren | 0 | 17.9 | 2319 | 2718.167 | 715 | 14W | 4 | 4 | 0.014 | 2664 | 159 | F | 20 | EIC | 2770 | 2021-03-09 11:47 | 2021-03-09 11:47 | 24
3453 | 621896 | 62 | 62 | TC7885 | 7021 | 17 | 260 | 3 | 2021 | 2021-03-09 11:49 | 2021-03-09 12:36 | 46.8 | 169.7 | 107.7 | Hart, Gerald | Lawrence, Jeremy / Landgren, Loren | 0 | 17.9 | 2319 | 2708.066 | 715 | 14W | 3 | 4.5 | 0.018 | 2662 | 59 | F | 28 | EIC | 2754 | 2021-03-09 12:34 | 2021-03-09 12:34 | 26 | 1
34045 | 621897 | 66 | 66 | TC7885 | 7021 | 18 | 260 | 3 | 2021 | 2021-03-09 12:36 | 2021-03-09 13:22 | 45.9 | 174.25 | 112.25 | Hart, Gerald | Lawrence, Jeremy / Landgren, Loren | 2.273186 | 17.9 | 2319 | 2716.12 | 715 | 14W | 2 | 5 | 0.016 | 2664 | 62 | F | 35 | EIC | 2759 | 2021-03-09 13:19 | 2021-03-09 13:18 | 18 | 2
25193 | 621898 | 62 | 62 | TC7885 | 7021 | 19 | 260 | 3 | 2021 | 2021-03-09 13:22 | 2021-03-09 14:05 | 42.8 | 164.6 | 102.6 | Hart, Gerald | Lawrence, Jeremy / Landgren, Loren | 1.573843 | 17.9 | 2319 | 2713.85 | 715 | 14W | 1 | 5.5 | 0.014 | 2663 | 197 | F | 21 | EIC | 2752 | 2021-03-09 14:01 | 2021-03-09 14:03 | 18 | 3
25187 | 621899 | 56 | 56 | TC7885 | 7021 | 20 | 260 | 3 | 2021 | 2021-03-09 14:05 | 2021-03-09 14:50 | 45 | 168.6 | 106.6 | Hart, Gerald | Lawrence, Jeremy / Landgren, Loren | 0.1353533 | 17.9 | 2319 | 2710.576 | 715 | 14W | 0 | 6 | 0.014 | 2662 | 72 | F | 21 | EIC | 2756 | 2021-03-09 14:47 | 2021-03-09 14:47 | 25
20899 | 621900 | 38 | 38 | TA8232 | 7021 | 21 | 260 | 3 | 2021 | 2021-03-09 14:50 | 2021-03-09 15:42 | 52 | 179.4 | 117.4 | Hart, Gerald | Lawrence, Jeremy / Landgren, Loren | 0 | 17.9 | 2319 | 2724.119 | 715 | 14W | 0 | 6 | 0.009 | 2659 | 70 | F | 37 | EIC | 2760 |  | 2021-03-09 15:40 | 22
25206 | 621901 | 70 | 42 | TA8232 | 7021 | 22 | 260 | 3 | 2021 | 2021-03-09 15:43 | 2021-03-09 16:42 | 59.4 | 177.1 | 115.1 | Hart, Gerald | Lawrence, Jeremy / Landgren, Loren | 0 | 17.9 | 2319 | 2714.572 | 715 | 14W | 1 | 5.5 | 0.008 | 2656 | 142 | F | 40 | EIC | 2753 | 2021-03-09 16:37 | 2021-03-09 16:39 | 28
29555 | 621902 | 62 | 56 | TA8232 | 7021 | 23 | 260 | 3 | 2021 | 2021-03-09 16:42 | 2021-03-09 17:35 | 52.6 | 166.6 | 104.6 | Hart, Gerald | Lawrence, Jeremy / Landgren, Loren | 0 | 17.9 | 2319 | 2725.592 | 715 | 14W | 2 | 5 | 0.01 | 2656 | 47 | F | 25 | EIC | 2768 | 2021-03-09 17:32 | 2021-03-09 17:32 | 24
16460 | 621903 | 66 | 63 | TA8232 | 7021 | 24 | 260 | 3 | 2021 | 2021-03-09 17:35 | 2021-03-09 18:25 | 49.7 | 172.2 | 110.2 | Hart, Gerald | Lawrence, Jeremy / Landgren, Loren | 0 | 17.9 | 2319 | 2722.897 | 715 | 14W | 3 | 4.5 | 0.01 | 2653 | 89 | F | 33 | EIC | 2760 | 2021-03-09 18:20 | 2021-03-09 18:23 | 20
12027 | 621904 | 62 | 57 | TA8232 | 7021 | 25 | 260 | 3 | 2021 | 2021-03-09 18:25 | 2021-03-09 19:20 | 54.4 | 176.9 | 114.9 | Hart, Gerald | Lawrence, Jeremy / Landgren, Loren | 0 | 17.9 | 2319 | 2723.108 | 715 | 14W | 4 | 4 | 0.01 | 2653 | 154 | F | 37 | EIC | 2765 | 2021-03-09 19:11 | 2021-03-09 19:11 | 26
25242 | 621905 | 62 | 47 | TA8232 | 7021 | 26 | 260 | 3 | 2021 | 2021-03-09 19:20 | 2021-03-09 20:29 | 69.4 | 175.15 | 113.15 | Schumacher, Daniel | Godinez, Andrew / Cesario, Jason | 0 | 17.9 | 2319 | 2717.222 | 715 | 14W | 5 | 3.5 | 0.009 | 2656 | 131 | L1 | 32 | EIC | 2766 | 2021-03-09 20:15 | 2021-03-09 20:26 | 23
25239 | 621906 | 60 | 55 | TA8232 | 7021 | 27 | 260 | 3 | 2021 | 2021-03-09 20:30 | 2021-03-09 21:39 | 69.5 | 165.4 | 103.4 | Schumacher, Daniel | Godinez, Andrew / Cesario, Jason | 0 | 17.9 | 2319 | 2718.285 | 715 | 14W | 4 | 4 | 0.007 | 2658 | 116 | F | 21 | VES | 2766 | 2021-03-09 21:31 | 2021-03-09 21:32 | 28
12026 | 621907 | 58 | 55 | TA8232 | 7021 | 28 | 260 | 3 | 2021 | 2021-03-09 21:39 | 2021-03-09 23:01 | 81.8 | 171.7 | 109.7 | Schumacher, Daniel | Godinez, Andrew / Cesario, Jason | 0 | 17.9 | 2319 | 2727.375 | 715 | 14W | 4 | 4 | 0.007 | 2654 | 113 | F | 23 | VES | 2785 | 2021-03-09 22:45 | 2021-03-09 22:48 | 23
25207 | 621908 | 52 | 52 | TA8232 | 7021 | 29 | 260 | 3 | 2021 | 2021-03-09 23:01 | 2021-03-09 23:52 | 50.3 | 177.25 | 115.25 | Schumacher, Daniel | Godinez, Andrew / Cesario, Jason | 0 | 6.2 | 2192 | 2730.695 | 715 | 14W | 4 | 4 | 0.012 | 2659 | 71 | F | 40 | VES | 2808 | 2021-03-09 23:45 | 2021-03-09 23:47 | 22 | 1
7767 | 621909 | 64 | 64 | TA8232 | 7021 | 30 | 260 | 3 | 2021 | 2021-03-09 23:52 | 2021-03-10 00:41 | 49.4 | 176.5 | 114.5 | Schumacher, Daniel | Godinez, Andrew / Cesario, Jason | 0 | 6.2 | 2192 | 2725.795 | 715 | 14W | 5 | 3.5 | 0.009 | 2657 | 115 | F | 26 | VES | 2768 | 2021-03-10 00:39 |  | 30 | 1
12077 | 621910 | 60 | 60 | TA8232 | 7021 | 31 | 260 | 3 | 2021 | 2021-03-10 00:42 | 2021-03-10 01:30 | 48.4 | 158.25 | 96.25 | Schumacher, Daniel | Godinez, Andrew / Cesario, Jason | 0 | 6.2 | 2192 | 2721.373 | 715 | 14W | 5 | 3.5 | 0.01 | 2657 | 88 | F | 39 | VES | 2755 | 2021-03-10 01:22 | 2021-03-10 01:21 | 25
12100 | 621911 | 66 | 55 | TA8232 | 7021 | 32 | 260 | 3 | 2021 | 2021-03-10 01:30 | 2021-03-10 02:18 | 47.7 | 169.95 | 107.95 | Schumacher, Daniel | Godinez, Andrew / Cesario, Jason | 0 | 6.2 | 2192 | 2724.49 | 715 | 14W | 4 | 4 | 0.008 | 2657 | 132 | F | 21 | VES | 2765 | 2021-03-10 02:11 | 2021-03-10 02:12 | 23
33997 | 621912 | 60 | 57 | TA8232 | 7021 | 33 | 260 | 3 | 2021 | 2021-03-10 02:18 | 2021-03-10 03:05 | 46.4 | 172.8 | 110.8 | Schumacher, Daniel | Godinez, Andrew / Cesario, Jason | 0 | 6.2 | 2192 | 2717.733 | 715 | 14W | 3 | 4.5 | 0.009 | 2653 | 101 | F | 25 | VES | 2759 | 2021-03-10 02:58 | 2021-03-10 03:00 | 27
16473 | 621913 | 62 | 59 | TA8232 | 7021 | 34 | 260 | 3 | 2021 | 2021-03-10 03:05 | 2021-03-10 03:54 | 48.9 | 174.1 | 112.1 | Schumacher, Daniel | Godinez, Andrew / Cesario, Jason | 0 | 6.2 | 2192 | 2735.466 | 715 | 14W | 2 | 5 | 0.013 | 2657 | 67 | F | 35 | VES | 2772 | 2021-03-10 03:49 | 2021-03-10 03:51 | 25
12042 | 621914 | 62 | 62 | TA8232 | 7021 | 35 | 260 | 3 | 2021 | 2021-03-10 03:54 | 2021-03-10 04:41 | 47.4 | 166.4 | 104.4 | Schumacher, Daniel | Godinez, Andrew / Cesario, Jason | 0 | 6.2 | 2192 | 2731.862 | 715 | 14W | 1 | 5.5 | 0.011 | 2658 | 156 | F | 34 | VES | 2762 |  |  | 19
7724 | 621916 | 62 | 62 | TA8232 | 7021 | 37 | 260 | 3 | 2021 | 2021-03-10 05:29 | 2021-03-10 06:17 | 48.2 | 179.3 | 117.3 | Schumacher, Daniel | Godinez, Andrew / Cesario, Jason | 0 | 6.2 | 2192 | 2734.494 | 715 | 14W | 0 | 6 | 0.012 | 2657 | 175 | F | 37 | VES | 2764 | 2021-03-10 06:12 | 2021-03-10 06:15 | 30
3437 | 621917 | 64 | 63 | TA8232 | 7021 | 38 | 260 | 3 | 2021 | 2021-03-10 06:17 | 2021-03-10 07:06 | 48.5 | 173 | 111 | Schumacher, Daniel | Godinez, Andrew / Cesario, Jason | 0 | 6.2 | 2192 | 2730.949 | 715 | 14W | 1 | 5.5 | 0.013 | 2660 | 83 | F | 36 | VES | 2756 | 2021-03-10 07:03 |  | 25
29616 | 621919 | 62 | 62 | TA8232 | 7021 | 40 | 260 | 3 | 2021 | 2021-03-10 07:48 | 2021-03-10 08:35 | 46.3 | 170.6 | 108.6 | Blanchard, Todd | San Juan, Silvester / Jimenez, Jose | 0 | 6.2 | 2192 | 2726.385 | 715 | 14W | 3 | 4.5 | 0.011 | 2657 | 200 | F | 28 | VES | 2757 | 2021-03-10 08:30 | 2021-03-10 08:30 | 20
20883 | 621920 | 64 | 63 | TA8232 | 7021 | 41 | 260 | 3 | 2021 | 2021-03-10 08:35 | 2021-03-10 09:27 | 51.7 | 169.8 | 107.8 | Blanchard, Todd | San Juan, Silvester / Jimenez, Jose | 0 | 6.2 | 2192 | 2737.52 | 715 | 14W | 4 | 4 | 0.013 | 2656 | 100 | F | 32 | VES | 2773 | 2021-03-10 09:24 | 2021-03-10 09:25 | 18
16441 | 621921 | 72 | 72 | TA8232 | 7021 | 42 | 260 | 3 | 2021 | 2021-03-10 09:27 | 2021-03-10 10:21 | 53.9 | 171.25 | 109.25 | Blanchard, Todd | San Juan, Silvester / Jimenez, Jose | 0 | 6.2 | 2192 | 2739.674 | 715 | 14W | 5 | 3.5 | 0.011 | 2661 | 129 | F | 32 | VES | 2780 | 2021-03-10 10:19 | 2021-03-10 10:19 | 19
25243 | 621922 | 76 | 69 | TA8232 | 7021 | 43 | 260 | 3 | 2021 | 2021-03-10 10:21 | 2021-03-10 11:17 | 56 | 168 | 106 | Blanchard, Todd | San Juan, Silvester / Jimenez, Jose | 0 | 6.2 | 2192 | 2726.619 | 715 | 14W | 5 | 3.5 | 0.014 | 2659 | 180 | F | 28 | VES | 2756 | 2021-03-10 11:12 | 2021-03-10 11:15 | 27
7772 | 621923 | 74 | 73 | TA8232 | 7021 | 44 | 260 | 3 | 2021 | 2021-03-10 11:17 | 2021-03-10 12:11 | 53.5 | 169.25 | 107.25 | Blanchard, Todd | San Juan, Silvester / Jimenez, Jose | 0 | 6.2 | 2192 | 2726.072 | 715 | 14W | 4 | 4 | 0.013 | 2656 | 197 | F | 30 | EIC | 2765 | 2021-03-10 12:07 | 2021-03-10 12:09 | 23
3465 | 621924 | 62 | 56 | TA8232 | 7021 | 45 | 260 | 3 | 2021 | 2021-03-10 12:11 | 2021-03-10 13:14 | 62.6 | 167.8 | 105.8 | Blanchard, Todd | San Juan, Silvester / Jimenez, Jose | 0 | 6.2 | 2192 | 2721.409 | 715 | 14W | 3 | 4.5 | 0.012 | 2649 | 157 | F | 40 | EIC | 2760 | 2021-03-10 13:06 | 2021-03-10 13:11 | 24
29623 | 621927 | 58 | 54 | TA8532 | 7021 | 48 | 260 | 3 | 2021 | 2021-03-10 15:27 | 2021-03-10 16:22 | 55.6 | 166.15 | 104.15 | Blanchard, Todd | San Juan, Silvester / Jimenez, Jose | 0 | 6.2 | 2192 | 2713.5 | 715 | 14W | 0 | 6 | 0.014 | 2652 | 166 | F | 26 | EIC | 2756 | 2021-03-10 16:20 | 2021-03-10 16:20 | 22
29591 | 621928 | 66 | 66 | TA8532 | 7021 | 49 | 260 | 3 | 2021 | 2021-03-10 16:23 | 2021-03-10 17:19 | 56.4 | 180.2 | 118.2 | Blanchard, Todd | San Juan, Silvester / Jimenez, Jose | 0 | 6.2 | 2192 | 2714.292 | 715 | 14W | 0 | 6 | 0.013 | 2654 | 194 | F | 27 | EIC | 2747 |  |  | 26
33967 | 621929 | 62 | 62 | TA8532 | 7021 | 50 | 260 | 3 | 2021 | 2021-03-10 17:19 | 2021-03-10 18:06 | 47.2 | 168.1 | 106.1 | Blanchard, Todd | San Juan, Silvester / Jimenez, Jose | 0 | 6.2 | 2192 | 2709.437 | 715 | 14W | 1 | 5.5 | 0.011 | 2650 | 120 | F | 38 | EIC | 2746 | 2021-03-10 18:05 |  | 18 | 2
12088 | 621930 | 62 | 55 | TA8532 | 7021 | 51 | 260 | 3 | 2021 | 2021-03-10 18:07 | 2021-03-10 18:56 | 49.2 | 177.75 | 115.75 | Blanchard, Todd | San Juan, Silvester / Jimenez, Jose | 0 | 6.2 | 2192 | 2682.421 | 715 | 14W | 2 | 5 | 0.012 | 2652 | 193 | F | 21 | EIC | 2756 | 2021-03-10 18:51 | 2021-03-10 18:52 | 26
34042 | 621931 | 74 | 73 | TA8532 | 7021 | 52 | 260 | 3 | 2021 | 2021-03-10 18:56 | 2021-03-10 19:49 | 53.1 | 171.35 | 109.35 | McKlem, Paul | Robinson, Darin / Wheeler, Johnathon | 0 | 6.2 | 2192 | 2712.09 | 715 | 14W | 3 | 4.5 | 0.011 | 2652 | 123 | F | 35 | EIC | 2756 | 2021-03-10 19:43 | 2021-03-10 19:47 | 18
34041 | 621932 | 76 | 74 | TA8532 | 7021 | 53 | 260 | 3 | 2021 | 2021-03-10 19:49 | 2021-03-10 20:42 | 53 | 168.95 | 106.95 | McKlem, Paul | Robinson, Darin / Wheeler, Johnathon | 0 | 6.2 | 2192 | 2720.556 | 715 | 14W | 4 | 4 | 0.015 | 2652 | 135 | F | 39 | EIC | 2767 | 2021-03-10 20:38 | 2021-03-10 20:36 | 29
7764 | 621933 | 74 | 70 | TA8532 | 7021 | 54 | 260 | 3 | 2021 | 2021-03-10 20:43 | 2021-03-10 21:36 | 53.2 | 170.55 | 108.55 | McKlem, Paul | Robinson, Darin / Wheeler, Johnathon | 0 | 6.2 | 2192 | 2704.532 | 715 | 14W | 4 | 4 | 0.013 | 2651 | 190 | F | 40 | EIC | 2751 | 2021-03-10 21:30 |  | 29
16485 | 621934 | 78 | 72 | TA8532 | 7021 | 55 | 260 | 3 | 2021 | 2021-03-10 21:36 | 2021-03-10 22:30 | 53.9 | 176.9 | 114.9 | McKlem, Paul | Robinson, Darin / Wheeler, Johnathon | 0 | 6.2 | 2192 | 2718.705 | 715 | 14W | 3 | 4.5 | 0.009 | 2653 | 169 | F | 23 | EIC | 2763 | 2021-03-10 22:23 | 2021-03-10 22:28 | 27
12047 | 621935 | 74 | 72 | TA8532 | 7021 | 56 | 260 | 3 | 2021 | 2021-03-10 22:30 | 2021-03-10 23:23 | 52.4 | 175.15 | 113.15 | McKlem, Paul | Robinson, Darin / Wheeler, Johnathon | 0 | 6.2 | 2192 | 2721.672 | 715 | 14W | 2 | 5 | 0.011 | 2655 | 170 | F | 40 | EIC | 2759 | 2021-03-11 00:13 | 2021-03-11 00:18 | 26
16461 | 621937 | 64 | 64 | TC8695 | 7021 | 57 | 260 | 3 | 2021 | 2021-03-11 00:20 | 2021-03-11 01:09 | 48.8 | 173.25 | 111.25 | McKlem, Paul | Robinson, Darin / Wheeler, Johnathon | 10.97446 | 2.6 | 2208 | 2719.165 | 715 | 19W | 4 | 4 | 0.013 | 2650 | 174 | F | 31 | EIC | 2751 | 2021-03-11 01:03 | 2021-03-11 01:07 | 30
33974 | 621938 | 58 | 58 | TC8695 | 7021 | 58 | 260 | 3 | 2021 | 2021-03-11 01:09 | 2021-03-11 01:48 | 39.5 | 177.6 | 115.6 | McKlem, Paul | Robinson, Darin / Wheeler, Johnathon | 11.63033 | 2.6 | 2208 | 2686.978 | 715 | 19W | 3 | 4.5 | 0.019 | 2649 | 106 | F | 38 | EIC | 2729 |  |  | 20
16522 | 621940 | 66 | 64 | TC8695 | 7021 | 60 | 260 | 3 | 2021 | 2021-03-11 02:41 | 2021-03-11 03:32 | 50.5 | 170.3 | 108.3 | McKlem, Paul | Robinson, Darin / Wheeler, Johnathon | 11.71423 | 2.6 | 2208 | 2711.652 | 715 | 19W | 1 | 5.5 | 0.016 | 2652 | 128 | F | 37 | EIC | 2749 | 2021-03-11 03:25 | 2021-03-11 03:28 | 27
7716 | 621941 | 64 | 64 | TC8695 | 7021 | 61 | 260 | 3 | 2021 | 2021-03-11 03:32 | 2021-03-11 04:20 | 48.3 | 170.15 | 108.15 | McKlem, Paul | Robinson, Darin / Wheeler, Johnathon | 11.67265 | 2.6 | 2208 | 2696.632 | 715 | 19W | 0 | 6 | 0.018 | 2648 | 75 | F | 40 | EIC | 2742 | 2021-03-11 04:15 | 2021-03-11 04:19 | 24
29615 | 621942 | 60 | 60 | TC8695 | 7021 | 62 | 260 | 3 | 2021 | 2021-03-11 04:21 | 2021-03-11 05:20 | 59.7 | 176.7 | 114.7 | McKlem, Paul | Robinson, Darin / Wheeler, Johnathon | 11.81831 | 2.6 | 2208 | 2613.275 | 715 | 19W | 0 | 6 | 0.016 | 2650 | 176 | F | 31 | EIC | 2745 | 2021-03-11 05:03 | 2021-03-11 05:08 | 24
16490 | 621943 | 42 | 36 | TC8695 | 7021 | 63 | 260 | 3 | 2021 | 2021-03-11 05:21 | 2021-03-11 06:06 | 44.9 | 172.75 | 110.75 | McKlem, Paul | Robinson, Darin / Wheeler, Johnathon | 0 | 3.4 | 2214 | 2660.813 | 715 | 17E | 4 | 4 | 0.013 | 2652 | 57 | F | 30 | EIC | 2796 | 2021-03-11 06:03 | 2021-03-11 06:04 | 25
3445 | 621944 | 64 | 64 | TC8695 | 7021 | 64 | 260 | 3 | 2021 | 2021-03-11 06:06 | 2021-03-11 06:56 | 49.8 | 179.65 | 101.65 | McKlem, Paul | Robinson, Darin / Wheeler, Johnathon | 0 | 3.4 | 2214 | 2708.694 | 715 | 17E | 5 | 3.5 | 0.016 | 2649 | 51 | F | 26 | EIC | 2747 | 2021-03-11 06:51 | 2021-03-11 06:54 | 25
3458 | 621945 | 64 | 64 | TC8695 | 7021 | 65 | 260 | 3 | 2021 | 2021-03-11 06:56 | 2021-03-11 07:44 | 48.2 | 170.6 | 92.60001 | Blanchard, Todd | San Juan, Silvester / Jimenez, Jose | 0 | 3.4 | 2214 | 2701.889 | 715 | 17E | 5 | 3.5 | 0.015 | 2651 | 129 | F | 24 | EIC | 2749 |  |  | 20
25179 | 621946 | 60 | 58 | TC8695 | 7021 | 66 | 260 | 3 | 2021 | 2021-03-11 07:44 | 2021-03-11 08:27 | 43.1 | 178.05 | 116.05 | Blanchard, Todd | San Juan, Silvester / Jimenez, Jose | 0 | 3.4 | 2214 | 2701.232 | 715 | 17E | 4 | 4 | 0.015 | 2646 | 198 | F | 28 | EIC | 2740 | 2021-03-11 08:22 | 2021-03-11 08:26 | 20
16458 | 621948 | 60 | 60 | TC8695 | 7021 | 68 | 260 | 3 | 2021 | 2021-03-11 09:16 | 2021-03-11 10:00 | 44 | 171.05 | 109.05 | Blanchard, Todd | San Juan, Silvester / Jimenez, Jose | 0 | 3.4 | 2214 | 2715.765 | 715 | 17E | 2 | 5 | 0.017 | 2649 | 91 | F | 30 | EIC | 2756 | 2021-03-11 09:56 | 2021-03-11 09:55 | 18
29597 | 621949 | 62 | 61 | TC8695 | 7021 | 69 | 260 | 3 | 2021 | 2021-03-11 10:00 | 2021-03-11 10:43 | 43 | 168.4 | 106.4 | Blanchard, Todd | San Juan, Silvester / Jimenez, Jose | 0 | 3.4 | 2214 | 2703.228 | 715 | 17E | 1 | 5.5 | 0.017 | 2649 | 107 | F | 26 | EIC | 2738 | 2021-03-11 10:40 | 2021-03-11 10:41 | 21
29588 | 621950 | 66 | 66 | TC8695 | 7021 | 70 | 260 | 3 | 2021 | 2021-03-11 10:43 | 2021-03-11 11:28 | 44.7 | 175.25 | 113.25 | Blanchard, Todd | San Juan, Silvester / Jimenez, Jose | 0 | 3.4 | 2214 | 2711.196 | 715 | 17E | 0 | 6 | 0.018 | 2649 | 141 | F | 28 | EIC | 2745 | 2021-03-11 11:24 | 2021-03-11 11:23 | 18
16464 | 621951 | 62 | 55 | TC8695 | 7021 | 71 | 260 | 3 | 2021 | 2021-03-11 11:28 | 2021-03-11 12:12 | 44.2 | 173.1 | 111.1 | Blanchard, Todd | San Juan, Silvester / Jimenez, Jose | 0 | 3.4 | 2214 | 2714.911 | 715 | 17E | 0 | 6 | 0.017 | 2649 | 118 | F | 35 | EIC | 2749 | 2021-03-11 12:08 | 2021-03-11 12:11 | 19
12094 | 621952 | 68 | 67 | TC8695 | 7021 | 72 | 260 | 3 | 2021 | 2021-03-11 12:13 | 2021-03-11 13:00 | 47.6 | 170.5 | 108.5 | Blanchard, Todd | San Juan, Silvester / Jimenez, Jose | 0 | 3.4 | 2214 | 2709.37 | 715 | 17E | 1 | 5.5 | 0.016 | 2650 | 91 | F | 38 | EIC | 2749 | 2021-03-11 12:56 |  | 18
3409 | 621953 | 62 | 62 | TC8695 | 7021 | 73 | 260 | 3 | 2021 | 2021-03-11 13:01 | 2021-03-11 13:44 | 43.3 | 165.8 | 103.8 | Blanchard, Todd | San Juan, Silvester / Jimenez, Jose | 0 | 3.4 | 2214 | 2706.342 | 715 | 17E | 2 | 5 | 0.018 | 2651 | 191 | F | 23 | EIC | 2743 | 2021-03-11 13:42 | 2021-03-11 13:42 | 23
25182 | 621954 | 62 | 62 | TC8695 | 7021 | 74 | 260 | 3 | 2021 | 2021-03-11 13:44 | 2021-03-11 14:28 | 43.9 | 180 | 118 | Blanchard, Todd | San Juan, Silvester / Jimenez, Jose | 0 | 3.4 | 2214 | 2708.992 | 715 | 17E | 3 | 4.5 | 0.018 | 2648 | 50 | F | 37 | EIC | 2750 | 2021-03-11 14:24 |  | 25
20844 | 621955 | 66 | 65 | TC8695 | 7021 | 75 | 260 | 3 | 2021 | 2021-03-11 14:28 | 2021-03-11 15:15 | 46.8 | 175.6 | 113.6 | Blanchard, Todd | San Juan, Silvester / Jimenez, Jose | 0 | 3.4 | 2214 | 2703.721 | 715 | 17E | 4 | 4 | 0.019 | 2646 | 99 | F | 28 | EIC | 2743 | 2021-03-11 15:12 |  | 23
7717 | 621956 | 64 | 64 | TC8695 | 7021 | 76 | 260 | 3 | 2021 | 2021-03-11 15:15 | 2021-03-11 15:58 | 42.5 | 166.6 | 104.6 | Blanchard, Todd | San Juan, Silvester / Jimenez, Jose | 0 | 3.4 | 2214 | 2699.753 | 715 | 17E | 5 | 2.5 | 0.013 | 2646 | 128 | F | 30 | EIC | 2736 | 2021-03-11 15:54 |  | 25
3395 | 621957 | 60 | 60 | TC8695 | 7021 | 77 | 260 | 3 | 2021 | 2021-03-11 15:58 | 2021-03-11 16:42 | 43.5 | 168.5 | 106.5 | Blanchard, Todd | San Juan, Silvester / Jimenez, Jose | 0 | 3.4 | 2214 | 2703.417 | 715 | 17E | 5 | 2.5 | 0.017 | 2650 | 104 | L1 | 40 | EIC | 2747 | 2021-03-11 16:39 | 2021-03-11 16:39 | 23
33991 | 621958 | 58 | 58 | TC8695 | 7021 | 78 | 260 | 3 | 2021 | 2021-03-11 16:42 | 2021-03-11 17:22 | 40.7 | 168.95 | 106.95 | Blanchard, Todd | San Juan, Silvester / Jimenez, Jose | 0 | 3.4 | 2214 | 2702.214 | 715 | 17E | 4 | 4 | 0.013 | 2647 | 127 | F | 25 | EIC | 2742 |  | 2021-03-11 17:21 | 20
3408 | 621959 | 64 | 64 | TC8695 | 7021 | 79 | 260 | 3 | 2021 | 2021-03-11 17:23 | 2021-03-11 18:08 | 45 | 172.65 | 110.65 | Blanchard, Todd | San Juan, Silvester / Jimenez, Jose | 0 | 3.4 | 2214 | 2710.552 | 715 | 17E | 3 | 4.5 | 0.015 | 2650 | 118 | F | 32 | EIC | 2746 | 2021-03-11 18:04 | 2021-03-11 18:06 | 30
34016 | 621960 | 62 | 61 | TC8695 | 7021 | 80 | 260 | 3 | 2021 | 2021-03-11 18:08 | 2021-03-11 18:56 | 48.5 | 176.8 | 114.8 | Blanchard, Todd | San Juan, Silvester / Jimenez, Jose | 0 | 3.4 | 2214 | 2705.141 | 715 | 17E | 2 | 5 | 0.017 | 2650 | 166 | L3 | 32 | EIC | 2746 | 2021-03-11 18:54 |  | 24 | 1
7725 | 621961 | 60 | 38 | TC8695 | 7021 | 81 | 260 | 3 | 2021 | 2021-03-11 18:57 | 2021-03-11 19:46 | 49.3 | 166.45 | 104.45 | McKlem, Paul | Mayl, Bob / Wheeler, Johnathon | 0 | 3.4 | 2214 | 2705.285 | 715 | 17E | 1 | 5.5 | 0.02 | 2648 | 101 | F | 26 | EIC | 2748 | 2021-03-11 19:41 | 2021-03-11 19:45 | 22
29632 | 621962 | 64 | 61 | TC8086 | 7021 | 82 | 260 | 3 | 2021 | 2021-03-11 19:46 | 2021-03-11 20:40 | 53.7 | 168.35 | 106.35 | McKlem, Paul | Mayl, Bob / Wheeler, Johnathon | 0 | 3.4 | 2214 | 2701.737 | 715 | 17E | 0 | 6 | 0.015 | 2645 | 177 | F | 25 | EIC | 2750 | 2021-03-11 20:34 | 2021-03-11 20:38 | 21
3550 | 621963 | 64 | 64 | TC8086 | 7021 | 83 | 260 | 3 | 2021 | 2021-03-11 20:40 | 2021-03-11 21:36 | 56 | 174.6 | 112.6 | McKlem, Paul | Mayl, Bob / Wheeler, Johnathon | 0 | 3.4 | 2214 | 2701.212 | 715 | 17E | 0 | 6 | 0.019 | 2648 | 111 | F | 34 | EIC | 2746 | 2021-03-11 21:28 | 2021-03-11 21:28 | 29
12195 | 621964 | 66 | 65 | TC8086 | 7021 | 84 | 260 | 3 | 2021 | 2021-03-11 21:36 | 2021-03-11 22:34 | 57.3 | 172.3 | 110.3 | McKlem, Paul | Mayl, Bob / Wheeler, Johnathon | 0 | 3.4 | 2214 | 2707.097 | 715 | 17E | 1 | 5.5 | 0.018 | 2647 | 177 | F | 29 | EIC | 2751 | 2021-03-11 22:31 | 2021-03-11 22:32 | 24 | 1
34117 | 621965 | 62 | 62 | TC8086 | 7021 | 85 | 260 | 3 | 2021 | 2021-03-11 22:34 | 2021-03-11 23:27 | 52.8 | 168.75 | 106.75 | McKlem, Paul | Mayl, Bob / Wheeler, Johnathon | 0 | 3.4 | 2214 | 2704.016 | 715 | 17E | 2 | 5 | 0.018 | 2648 | 87 | F | 40 | EIC | 2748 | 2021-03-11 23:18 | 2021-03-11 23:24 | 28 | 2
25278 | 621966 | 60 | 59 | TC8086 | 7021 | 86 | 260 | 3 | 2021 | 2021-03-11 23:27 | 2021-03-12 00:17 | 50.2 | 177.8 | 99.8 | McKlem, Paul | Mayl, Bob / Wheeler, Johnathon | 0 | 3.4 | 2214 | 2703.794 | 715 | 17E | 3 | 4.5 | 0.02 | 2647 | 142 | F | 33 | EIC | 2754 | 2021-03-12 00:11 |  | 23 | 3
29706 | 621967 | 66 | 65 | TC8086 | 7021 | 87 | 260 | 3 | 2021 | 2021-03-12 00:18 | 2021-03-12 01:15 | 57.1 | 177.65 | 115.65 | McKlem, Paul | Mayl, Bob / Wheeler, Johnathon | 0 | 3.4 | 2214 | 2698.008 | 715 | 17E | 4 | 4 | 0.02 | 2647 | 186 | F | 21 | EIC | 2743 |  | 2021-03-12 01:13 | 19
20961 | 621968 | 66 | 66 | TC8086 | 7021 | 88 | 260 | 3 | 2021 | 2021-03-12 01:15 | 2021-03-12 02:10 | 55.6 | 170.05 | 108.05 | McKlem, Paul | Mayl, Bob / Wheeler, Johnathon | 0 | 3.4 | 2214 | 2711.263 | 715 | 17E | 4 | 4 | 0.017 | 2648 | 72 | F | 29 | EIC | 2753 |  |  | 24
29728 | 621969 | 66 | 65 | TC8086 | 7021 | 89 | 260 | 3 | 2021 | 2021-03-12 02:11 | 2021-03-12 02:59 | 48.8 | 173.3 | 111.3 | McKlem, Paul | Mayl, Bob / Wheeler, Johnathon | 0 | 3.4 | 2214 | 2691.898 | 715 | 17E | 3 | 4.5 | 0.018 | 2647 | 78 | F | 35 | EIC | 2738 |  | 2021-03-12 02:57 | 28
12068 | 621970 | 62 | 59 | TC8086 | 7021 | 90 | 260 | 3 | 2021 | 2021-03-12 03:00 | 2021-03-12 03:43 | 43.8 | 165.95 | 103.95 | McKlem, Paul | Mayl, Bob / Wheeler, Johnathon | 0 | 3.4 | 2214 | 2703.002 | 715 | 17E | 2 | 5 | 0.014 | 2647 | 148 | F | 27 | EIC | 2744 | 2021-03-12 03:39 | 2021-03-12 03:42 | 21 | 3
33963 | 621971 | 50 | 50 | TC7885 | 7021 | 91 | 260 | 3 | 2021 | 2021-03-12 03:44 | 2021-03-12 04:29 | 45 | 173.25 | 111.25 | McKlem, Paul | Mayl, Bob / Wheeler, Johnathon | 0 | 3.4 | 2214 | 2717.301 | 715 | 17E | 1 | 5.5 | 0.015 | 2662 | 108 | F | 34 | EIC | 2756 | 2021-03-12 04:22 | 2021-03-12 04:22 | 27
29525 | 621972 | 78 | 78 | TC7885 | 7021 | 92 | 260 | 3 | 2021 | 2021-03-12 04:29 | 2021-03-12 05:17 | 48.3 | 178.4 | 116.4 | McKlem, Paul | Mayl, Bob / Wheeler, Johnathon | 0 | 3.4 | 2214 | 2719.392 | 715 | 17E | 0 | 6 | 0.017 | 2664 | 102 | F | 34 | EIC | 2756 | 2021-03-12 05:14 | 2021-03-12 05:15 | 25 | 1
33954 | 621973 | 78 | 77 | TC7885 | 7021 | 93 | 260 | 3 | 2021 | 2021-03-12 05:18 | 2021-03-12 06:03 | 45.7 | 168.6 | 106.6 | McKlem, Paul | Mayl, Bob / Wheeler, Johnathon | 0 | 3.4 | 2214 | 2717.469 | 715 | 17E | 0 | 6 | 0.018 | 2664 | 50 | F | 20 | EIC | 2751 | 2021-03-12 05:56 | 2021-03-12 06:00 | 22 | 4
34013 | 621974 | 70 | 70 | TC7885 | 7021 | 94 | 260 | 3 | 2021 | 2021-03-12 06:04 | 2021-03-12 06:55 | 51 | 172.1 | 110.1 | McKlem, Paul | Mayl, Bob / Wheeler, Johnathon | 0 | 3.4 | 2214 | 2715.596 | 715 | 17E | 1 | 5.5 | 0.015 | 2659 | 111 | F | 24 | EIC | 2751 | 2021-03-12 06:48 | 2021-03-12 06:49 | 28 | 4
7697 | 621975 | 70 | 69 | TC7885 | 7021 | 95 | 260 | 3 | 2021 | 2021-03-12 06:55 | 2021-03-12 07:45 | 50.3 | 167.65 | 105.65 | Hart, Gerald | Lawrence, Jeremy / Landgren, Loren | 0 | 3.4 | 2214 | 2703.873 | 715 | 17E | 2 | 5 | 0.02 | 2662 | 181 | F | 23 | EIC | 2741 | 2021-03-12 07:35 | 2021-03-12 07:36 | 26 | 3
20891 | 621976 | 70 | 65 | TC7885 | 7021 | 96 | 260 | 3 | 2021 | 2021-03-12 07:45 | 2021-03-12 08:28 | 42.7 | 177 | 115 | Hart, Gerald | Lawrence, Jeremy / Landgren, Loren | 0 | 3.4 | 2214 | 2718.433 | 715 | 17E | 3 | 4.5 | 0.017 | 2665 | 112 | L2 | 29 | EIC | 2759 | 2021-03-12 08:25 | 2021-03-12 08:26 | 18 | 2
16518 | 621977 | 48 | 46 | TC7885 | 7021 | 98 | 260 | 3 | 2021 | 2021-03-12 09:25 | 2021-03-12 10:12 | 46.9 | 173.55 | 111.55 | Hart, Gerald | Lawrence, Jeremy / Landgren, Loren | 11.1235 | 4.2 | 2225 | 2766.841 | 715 | 16W | 4 | 4 | 0.013 | 2661 | 90 | F | 36 | EIC | 2822 | 2021-03-12 09:59 | 2021-03-12 10:07 | 20
3368 | 621978 | 72 | 72 | TC7885 | 7021 | 97 | 260 | 3 | 2021 | 2021-03-12 08:28 | 2021-03-12 09:25 | 56.2 | 174.55 | 112.55 | Hart, Gerald | Lawrence, Jeremy / Landgren, Loren | 0 | 3.4 | 2214 | 2722.299 | 715 | 17E | 4 | 4 | 0.016 | 2661 | 177 | F | 27 | EIC | 2769 | 2021-03-12 09:11 | 2021-03-12 09:13 | 23 | 1
12043 | 621979 | 82 | 82 | TC7885 | 7021 | 99 | 260 | 3 | 2021 | 2021-03-12 10:12 | 2021-03-12 11:02 | 50.4 | 171 | 109 | Hart, Gerald | Lawrence, Jeremy / Landgren, Loren | 10.92926 | 4.2 | 2225 | 2733.807 | 715 | 16W | 4 | 4 | 0.018 | 2661 | 52 | F | 21 | EIC | 2762 | 2021-03-12 10:54 |  | 29
25213 | 621980 | 74 | 74 | TC7885 | 7021 | 100 | 260 | 3 | 2021 | 2021-03-12 11:03 | 2021-03-12 11:52 | 49.3 | 176.3 | 114.3 | Hart, Gerald | Lawrence, Jeremy / Landgren, Loren | 8.484582 | 4.2 | 2225 | 2716.166 | 715 | 16W | 3 | 4.5 | 0.019 | 2662 | 143 | F | 21 | EIC | 2753 | 2021-03-12 11:45 | 2021-03-12 11:46 | 25
7774 | 621981 | 80 | 80 | TC7885 | 7021 | 101 | 260 | 3 | 2021 | 2021-03-12 11:52 | 2021-03-12 12:39 | 47.3 | 177.85 | 115.85 | Hart, Gerald | Lawrence, Jeremy / Landgren, Loren | 5.864583 | 4.2 | 2225 | 2718.841 | 715 | 16W | 2 | 5 | 0.19 | 2663 | 67 | F | 31 | EIC | 2755 |  | 2021-03-12 12:37 | 20
7696 | 621982 | 74 | 74 | TC7885 | 7021 | 102 | 260 | 3 | 2021 | 2021-03-12 12:39 | 2021-03-12 13:24 | 45 | 159.6 | 97.60001 | Hart, Gerald | Lawrence, Jeremy / Landgren, Loren | 5.963321 | 4.2 | 2225 | 2719.935 | 715 | 16W | 1 | 5.5 | 0.014 | 2664 | 117 | F | 26 | EIC | 2760 | 2021-03-12 13:15 | 2021-03-12 13:23 | 27
29524 | 621983 | 72 | 72 | TC7885 | 7021 | 103 | 260 | 3 | 2021 | 2021-03-12 13:25 | 2021-03-12 14:11 | 46.5 | 167.7 | 105.7 | Hart, Gerald | Lawrence, Jeremy / Landgren, Loren | 10.73935 | 4.2 | 2225 | 2719.668 | 715 | 16W | 0 | 6 | 0.015 | 2663 | 50 | F | 23 | EIC | 2757 | 2021-03-12 14:03 |  | 25
29564 | 621984 | 72 | 69 | TC7885 | 7021 | 104 | 260 | 3 | 2021 | 2021-03-12 14:12 | 2021-03-12 14:56 | 44.3 | 177.85 | 115.85 | Hart, Gerald | Lawrence, Jeremy / Landgren, Loren | 6.942415 | 4.2 | 2225 | 2719.209 | 715 | 16W | 0 | 6 | 0.018 | 2663 | 190 | F | 32 | EIC | 2762 | 2021-03-12 14:46 | 2021-03-12 14:48 | 23 | 1
25192 | 621985 | 72 | 70 | TC7885 | 7021 | 105 | 260 | 3 | 2021 | 2021-03-12 14:56 | 2021-03-12 15:41 | 44.6 | 170.95 | 108.95 | Hart, Gerald | Lawrence, Jeremy / Landgren, Loren | 7.324389 | 4.2 | 2225 | 2715.698 | 715 | 16W | 1 | 5.5 | 0.018 | 2663 | 191 | F | 31 | EIC | 2753 | 2021-03-12 15:33 | 2021-03-12 15:40 | 24
7751 | 621986 | 76 | 76 | TC7885 | 7021 | 106 | 260 | 3 | 2021 | 2021-03-12 15:41 | 2021-03-12 16:27 | 45.9 | 178.5 | 116.5 | Hart, Gerald | Lawrence, Jeremy / Landgren, Loren | 9.980728 | 4.2 | 2225 | 2717.493 | 715 | 16W | 2 | 5 | 0.016 | 2665 | 168 | F | 32 | EIC | 2758 | 2021-03-12 16:20 | 2021-03-12 16:22 | 20
7707 | 621987 | 72 | 71 | TC7885 | 7021 | 107 | 260 | 3 | 2021 | 2021-03-12 16:27 | 2021-03-12 17:10 | 42.5 | 178.5 | 116.5 | Hart, Gerald | Lawrence, Jeremy / Landgren, Loren | 7.522456 | 4.2 | 2225 | 2715.156 | 715 | 16W | 3 | 4.5 | 0.017 | 2665 | 117 | F | 26 | EIC | 2757 |  | 2021-03-12 17:05 | 28
16436 | 621988 | 74 | 74 | TC7885 | 7021 | 108 | 260 | 3 | 2021 | 2021-03-12 17:10 | 2021-03-12 17:54 | 44 | 176.45 | 114.45 | Hart, Gerald | Lawrence, Jeremy / Landgren, Loren | 4.58111 | 4.2 | 2225 | 2708.491 | 715 | 16W | 4 | 4 | 0.015 | 2664 | 168 | F | 22 | EIC | 2752 | 2021-03-12 17:48 | 2021-03-12 17:52 | 22
29565 | 621989 | 80 | 80 | TC7885 | 7021 | 109 | 260 | 3 | 2021 | 2021-03-12 17:54 | 2021-03-12 18:41 | 46.7 | 176.65 | 114.65 | Hart, Gerald | Lawrence, Jeremy / Landgren, Loren | 1.711894 | 4.2 | 2225 | 2726.444 | 715 | 16W | 4 | 4 | 0.014 | 2664 | 169 | F | 21 | EIC | 2763 | 2021-03-12 18:32 | 2021-03-12 18:39 | 28
20824 | 621990 | 74 | 74 | TC7885 | 7021 | 110 | 260 | 3 | 2021 | 2021-03-12 18:41 | 2021-03-12 19:26 | 45.1 | 168.25 | 106.25 | Schumacher, Daniel | Godinez, Andrew / Little, Phillip | 5.583257 | 4.2 | 2225 | 2721.274 | 715 | 16W | 3 | 4.5 | 0.012 | 2662 | 142 | F | 38 | EIC | 2756 | 2021-03-12 19:20 |  | 26
7750 | 621992 | 76 | 76 | TC7885 | 7021 | 112 | 260 | 3 | 2021 | 2021-03-12 20:11 | 2021-03-12 20:54 | 43.4 | 176.55 | 114.55 | Schumacher, Daniel | Godinez, Andrew / Little, Phillip | 4.292161 | 4.2 | 2225 | 2727.954 | 715 | 16W | 1 | 5.5 |  | 2665.013 | 166 | F | 34 | EIC | 2764 | 2021-03-12 20:51 |  | 30
25157 | 621993 | 70 | 69 | TC7885 | 7021 | 113 | 260 | 3 | 2021 | 2021-03-12 20:54 | 2021-03-12 21:43 | 49 | 172 | 110 | Schumacher, Daniel | Godinez, Andrew / Little, Phillip | 9.645836 | 4.2 | 2225 | 2725.348 | 715 | 16W | 0 | 6 | 0.015 | 2662 | 129 | F | 37 | VES | 2755 | 2021-03-12 21:41 |  | 20
20823 | 621994 | 68 | 62 | TC7885 | 7021 | 114 | 260 | 3 | 2021 | 2021-03-12 21:44 | 2021-03-12 22:34 | 50.1 | 164.4 | 102.4 | Schumacher, Daniel | Godinez, Andrew / Little, Phillip | 0.9757597 | 4.2 | 2225 | 2717.385 | 715 | 16W | 0 | 6 | 0.018 | 2663 | 99 | F | 27 | VES | 2759 | 2021-03-12 22:32 | 2021-03-12 22:32 | 18
7773 | 621995 | 82 | 81 | TC7885 | 7021 | 115 | 260 | 3 | 2021 | 2021-03-12 22:34 | 2021-03-12 23:26 | 52.4 | 175.3 | 113.3 | Schumacher, Daniel | Godinez, Andrew / Little, Phillip | 0.3004483 | 4.2 | 2225 | 2717.057 | 715 | 16W | 1 | 5.5 | 0.012 | 2659 | 72 | F | 32 | VES | 2762 | 2021-03-12 23:22 | 2021-03-12 23:20 | 28
3379 | 621996 | 78 | 77 | TC7885 | 7021 | 116 | 260 | 3 | 2021 | 2021-03-12 23:27 | 2021-03-13 00:18 | 51.3 | 179.6 | 117.6 | Schumacher, Daniel | Godinez, Andrew / Little, Phillip | 1.672186 | 4.2 | 2225 | 2725.14 | 715 | 16W | 2 | 5 | 0.012 | 2660 | 188 | F | 21 | VES | 2758 | 2021-03-13 00:12 | 2021-03-13 00:16 | 30
3431 | 621997 | 54 | 54 | TC8695 | 7021 | 117 | 260 | 3 | 2021 | 2021-03-13 00:18 | 2021-03-13 01:08 | 49.4 | 172.2 | 110.2 | Schumacher, Daniel | Godinez, Andrew / Little, Phillip | 0.8413445 | 4.2 | 2225 | 2715.714 | 715 | 16W | 3 | 4.5 | 0.011 | 2651 | 172 | F | 36 | VES | 2748 | 2021-03-13 00:51 | 2021-03-13 00:55 | 22
20894 | 621998 | 72 | 72 | TC8695 | 7021 | 118 | 260 | 3 | 2021 | 2021-03-13 01:08 | 2021-03-13 01:56 | 47.6 | 172 | 94 | Schumacher, Daniel | Godinez, Andrew / Little, Phillip | 9.55765 | 4.2 | 2225 | 2712.305 | 715 | 16W | 4 | 4 | 0.013 | 2647 | 75 | F | 37 | VES | 2747 |  |  | 29
34048 | 621999 | 74 | 74 | TC8695 | 7021 | 119 | 260 | 3 | 2021 | 2021-03-13 01:56 | 2021-03-13 02:43 | 47.1 | 175.15 | 113.15 | Schumacher, Daniel | Godinez, Andrew / Little, Phillip | 1.711389 | 4.2 | 2225 | 2709.865 | 715 | 16W | 5 | 3.5 | 0.017 | 2652 | 135 | F | 35 | VES | 2747 | 2021-03-13 02:38 |  | 18
25214 | 622000 | 72 | 72 | TC8695 | 7021 | 120 | 260 | 3 | 2021 | 2021-03-13 02:43 | 2021-03-13 03:30 | 47 | 170.35 | 108.35 | Schumacher, Daniel | Godinez, Andrew / Little, Phillip | 5.521448 | 4.2 | 2225 | 2709.648 | 715 | 16W | 5 | 3.5 | 0.012 | 2647 | 162 | F | 30 | VES | 2746 | 2021-03-13 03:26 |  | 19
33955 | 622001 | 68 | 68 | TC8695 | 7021 | 121 | 260 | 3 | 2021 | 2021-03-13 03:30 | 2021-03-13 04:23 | 52.9 | 166.85 | 104.85 | Schumacher, Daniel | Godinez, Andrew / Little, Phillip | 8.58144 | 4.2 | 2225 | 2705.225 | 715 | 16W | 4 | 4 | 0.018 | 2650 | 142 | F | 32 | VES | 2741 |  |  | 21
16510 | 622002 | 76 | 75 | TC8695 | 7021 | 122 | 260 | 3 | 2021 | 2021-03-13 04:23 | 2021-03-13 05:15 | 52 | 166.4 | 104.4 | Schumacher, Daniel | Godinez, Andrew / Little, Phillip | 8.110997 | 4.2 | 2225 | 2705.674 | 715 | 16W | 3 | 4.5 | 0.014 | 2648 | 170 | F | 23 | VES | 2742 | 2021-03-13 05:13 |  | 27
7759 | 622003 | 78 | 77 | TC8695 | 7021 | 123 | 260 | 3 | 2021 | 2021-03-13 05:16 | 2021-03-13 06:06 | 49.8 | 174.25 | 112.25 | Schumacher, Daniel | Godinez, Andrew / Little, Phillip | 0.1589678 | 4.2 | 2225 | 2710.236 | 715 | 16W | 2 | 5 | 0.013 | 2651 | 177 | F | 27 | VES | 2748 | 2021-03-13 05:51 | 2021-03-13 05:56 | 20
20898 | 622004 | 78 | 77 | TC8695 | 7021 | 124 | 260 | 3 | 2021 | 2021-03-13 06:06 | 2021-03-13 06:56 | 50.7 | 181.2 | 119.2 | Schumacher, Daniel | Godinez, Andrew / Little, Phillip | 0.4040252 | 4.2 | 2225 | 2718.852 | 715 | 16W | 1 | 5.5 | 0.016 | 2652 | 198 | F | 40 | VES | 2754 | 2021-03-13 06:50 | 2021-03-13 06:55 | 18
29569 | 622005 | 70 | 68 | TC8086 | 7021 | 125 | 260 | 3 | 2021 | 2021-03-13 06:57 | 2021-03-13 07:43 | 46.5 | 167.95 | 105.95 | Hart, Gerald | Lawrence, Jeremy / Landgren, Loren | 0.5183504 | 4.2 | 2225 | 2704.798 | 715 | 16W | 0 | 6 | 0.013 | 2646 | 56 | F | 38 | VES | 2743 | 2021-03-13 07:35 | 2021-03-13 07:38 | 25 | 5
20832 | 622006 | 78 | 78 | TC8086 | 7021 | 126 | 260 | 3 | 2021 | 2021-03-13 07:43 | 2021-03-13 08:42 | 58.2 | 175.25 | 113.25 | Hart, Gerald | Lawrence, Jeremy / Landgren, Loren | 0 | 4.2 | 2225 | 2706.117 | 715 | 16W | 0 | 6 | 0.019 | 2646 | 114 | F | 29 | VES | 2751 | 2021-03-13 08:37 | 2021-03-13 08:40 | 29
29534 | 622007 | 74 | 74 | TC8086 | 7021 | 127 | 260 | 3 | 2021 | 2021-03-13 08:42 | 2021-03-13 09:37 | 55.1 | 175.25 | 113.25 | Hart, Gerald | Lawrence, Jeremy / Landgren, Loren | 0 | 4.2 | 2225 | 2704.054 | 715 | 16W | 1 | 5.5 | 0.01 | 2648 | 90 | F | 22 | EIC | 2752 | 2021-03-13 09:35 | 2021-03-13 09:35 | 22
16439 | 622008 | 78 | 71 | TC8086 | 7021 | 128 | 260 | 3 | 2021 | 2021-03-13 09:37 | 2021-03-13 10:25 | 47.9 | 177.75 | 115.75 | Hart, Gerald | Lawrence, Jeremy / Landgren, Loren | 0 | 4.2 | 2225 | 2718.947 | 715 | 16W | 2 | 5 | 0.016 | 2649 | 63 | F | 33 | EIC | 2755 | 2021-03-13 10:20 | 2021-03-13 10:24 | 30 | 5
33953 | 622009 | 70 | 70 | TC8086 | 7021 | 129 | 260 | 3 | 2021 | 2021-03-13 10:25 | 2021-03-13 11:13 | 47.3 | 169.2 | 107.2 | Hart, Gerald | Lawrence, Jeremy / Landgren, Loren | 0 | 4.2 | 2225 | 2718.427 | 715 | 16W | 3 | 4.5 | 0.015 | 2651 | 138 | F | 28 | EIC | 2752 | 2021-03-13 10:56 | 2021-03-13 11:11 | 30 | 4
20809 | 622010 | 66 | 66 | TC8086 | 7021 | 130 | 260 | 3 | 2021 | 2021-03-13 11:13 | 2021-03-13 12:02 | 49.4 | 165.05 | 103.05 | Hart, Gerald | Lawrence, Jeremy / Landgren, Loren | 2.463901 | 4.2 | 2225 | 2707.587 | 715 | 16W | 4 | 4 | 0.014 | 2647 | 173 | F | 21 | EIC | 2746 | 2021-03-13 11:53 | 2021-03-13 11:56 | 22 | 4
29556 | 622011 | 72 | 71 | TC8086 | 7021 | 131 | 260 | 3 | 2021 | 2021-03-13 12:03 | 2021-03-13 13:05 | 62.8 | 165.05 | 103.05 | Hart, Gerald | Lawrence, Jeremy / Landgren, Loren | 4.242933 | 4.2 | 2225 | 2709.344 | 715 | 16W | 4 | 4 | 0.012 | 2649 | 190 | F | 38 | EIC | 2752 | 2021-03-13 12:51 | 2021-03-13 12:54 | 24 | 1
20910 | 622012 | 54 | 52 | TC8086 | 7021 | 132 | 260 | 3 | 2021 | 2021-03-13 13:06 | 2021-03-13 13:52 | 46.8 | 180 | 118 | Hart, Gerald | Lawrence, Jeremy / Landgren, Loren | 0 | 3.6 | 2185 | 2721.437 | 715 | 12E | 4 | 4 | 0.015 | 2647 | 85 | F | 28 | EIC | 2783 | 2021-03-13 13:43 | 2021-03-13 13:51 | 28
12015 | 622013 | 68 | 67 | TC8086 | 7021 | 133 | 260 | 3 | 2021 | 2021-03-13 13:53 | 2021-03-13 14:38 | 45.6 | 167.75 | 105.75 | Hart, Gerald | Lawrence, Jeremy / Landgren, Loren | 0.5828172 | 3.6 | 2185 | 2704.791 | 715 | 12E | 4 | 4 | 0.013 | 2648 | 52 | F | 31 | EIC | 2746 |  |  | 29
12082 | 622014 | 80 | 76 | TC8086 | 7021 | 134 | 260 | 3 | 2021 | 2021-03-13 14:39 | 2021-03-13 15:39 | 60.1 | 179.8 | 117.8 | Hart, Gerald | Lawrence, Jeremy / Landgren, Loren | 0 | 3.6 | 2185 | 2701.778 | 715 | 12E | 3 | 4.5 | 0.014 | 2650 | 186 | F | 38 | EIC | 2751 | 2021-03-13 15:34 | 2021-03-13 15:37 | 22
29539 | 622015 | 72 | 67 | TC8086 | 7021 | 135 | 260 | 3 | 2021 | 2021-03-13 15:39 | 2021-03-13 16:34 | 55.3 | 167.65 | 105.65 | Hart, Gerald | Lawrence, Jeremy / Landgren, Loren | 0.105003 | 3.6 | 2185 | 2698.896 | 715 | 12E | 2 | 5 | 0.009 | 2647 | 102 | F | 29 | EIC | 2750 | 2021-03-13 16:32 | 2021-03-13 16:31 | 22
16504 | 622016 | 72 | 66 | TC8086 | 7021 | 136 | 260 | 3 | 2021 | 2021-03-13 16:34 | 2021-03-13 17:27 | 52.1 | 175.95 | 113.95 | Hart, Gerald | Lawrence, Jeremy / Landgren, Loren | 0 | 3.6 | 2185 | 2706.147 | 715 | 12E | 1 | 5.5 | 0.018 | 2648 | 67 | F | 26 | EIC | 2751 | 2021-03-13 17:20 | 2021-03-13 17:24 | 20
7695 | 622017 | 70 | 67 | TC8086 | 7021 | 137 | 260 | 3 | 2021 | 2021-03-13 17:27 | 2021-03-13 18:14 | 46.7 | 170.9 | 108.9 | Hart, Gerald | Lawrence, Jeremy / Landgren, Loren | 0 | 3.6 | 2185 | 2695.801 | 715 | 12E | 0 | 6 | 0.014 | 2648 | 180 | F | 34 | EIC | 2742 | 2021-03-13 18:08 | 2021-03-13 18:12 | 26
34036 | 622018 | 72 | 67 | TC8086 | 7021 | 138 | 260 | 3 | 2021 | 2021-03-13 18:14 | 2021-03-13 19:01 | 47.7 | 169.8 | 107.8 | Hart, Gerald | Lawrence, Jeremy / Landgren, Loren | 0 | 3.6 | 2185 | 2700.031 | 715 | 12E | 0 | 6 | 0.015 | 2647 | 111 | F | 25 | EIC | 2749 | 2021-03-13 18:56 | 2021-03-13 18:57 | 24
20810 | 622019 | 72 | 71 | TC8086 | 7021 | 139 | 260 | 3 | 2021 | 2021-03-13 19:02 | 2021-03-13 19:51 | 49.5 | 167.1 | 105.1 | Schumacher, Daniel | Godinez, Andrew / Little, Phillip | 0 | 3.6 | 2185 | 2697.376 | 715 | 12E | 1 | 5.5 | 0.015 | 2646 | 167 | F | 39 | EIC | 2750 | 2021-03-13 19:45 | 2021-03-13 19:49 | 20
3423 | 622020 | 78 | 78 | TC8086 | 7021 | 140 | 260 | 3 | 2021 | 2021-03-13 19:51 | 2021-03-13 20:52 | 60.3 | 173.55 | 111.55 | Schumacher, Daniel | Godinez, Andrew / Little, Phillip | 0 | 3.6 | 2185 | 2702.831 | 715 | 12E | 2 | 5 | 0.014 | 2646 | 186 | F | 27 | EIC | 2754 | 2021-03-13 20:43 | 2021-03-13 20:46 | 29
20811 | 622021 | 72 | 72 | TC8086 | 7021 | 141 | 260 | 3 | 2021 | 2021-03-13 20:52 | 2021-03-13 22:03 | 71 | 171.9 | 109.9 | Schumacher, Daniel | Godinez, Andrew / Little, Phillip | 0 | 3.6 | 2185 | 2713.22 | 715 | 12E | 3 | 4.5 | 0.017 | 2648 | 77 | F | 21 | EIC | 2761 | 2021-03-13 21:52 | 2021-03-13 21:55 | 20
7765 | 622022 | 70 | 70 | TC8086 | 7021 | 142 | 260 | 3 | 2021 | 2021-03-13 22:03 | 2021-03-13 23:04 | 61 | 177.9 | 115.9 | Schumacher, Daniel | Godinez, Andrew / Little, Phillip | 0 | 3.6 | 2185 | 2720.068 | 715 | 12E | 4 | 4 | 0.013 | 2650 | 74 | F | 33 | EIC | 2768 | 2021-03-13 22:58 | 2021-03-13 23:01 | 23
3448 | 622023 | 70 | 68 | TC8086 | 7021 | 143 | 260 | 3 | 2021 | 2021-03-13 23:04 | 2021-03-13 23:54 | 49.5 | 169.9 | 107.9 | Schumacher, Daniel | Godinez, Andrew / Little, Phillip | 0 | 3.6 | 2185 | 2709.213 | 715 | 12E | 5 | 3.5 | 0.013 | 2646 | 66 | F | 37 | VES | 2756 |  |  | 27
12031 | 622024 | 78 | 77 | TC8086 | 7021 | 144 | 260 | 3 | 2021 | 2021-03-13 23:54 | 2021-03-14 00:47 | 52.5 | 179.3 | 117.3 | Schumacher, Daniel | Godinez, Andrew / Little, Phillip | 0 | 3.6 | 2185 | 2712.718 | 715 | 12E | 5 | 3.5 | 0.017 | 2649 | 112 | F | 20 | VES | 2758 | 2021-03-14 00:41 | 2021-03-14 00:45 | 25
12017 | 622025 | 76 | 76 | TC8086 | 7021 | 145 | 260 | 3 | 2021 | 2021-03-14 00:47 | 2021-03-14 01:39 | 52.2 | 179.3 | 117.3 | Schumacher, Daniel | Godinez, Andrew / Little, Phillip | 0 | 3.6 | 2185 | 2708.655 | 715 | 12E | 4 | 4 | 0.017 | 2648 | 65 | F | 36 | VES | 2762 | 2021-03-14 01:28 | 2021-03-14 01:37 | 27
3377 | 622026 | 68 | 68 | TC8086 | 7021 | 146 | 260 | 3 | 2021 | 2021-03-14 01:39 | 2021-03-14 02:28 | 49.3 | 157.65 | 95.64999 | Schumacher, Daniel | Godinez, Andrew / Little, Phillip | 0 | 3.6 | 2185 | 2702.688 | 715 | 12E | 3 | 4.5 |  | 2648 | 156 | F | 31 | VES | 2754 | 2021-03-14 03:23 | 2021-03-14 03:27 | 25 | 1
29528 | 622027 | 74 | 74 | TC8086 | 7021 | 147 | 260 | 3 | 2021 | 2021-03-14 03:29 | 2021-03-14 04:22 | 53.3 | 172.1 | 110.1 | Schumacher, Daniel | Godinez, Andrew / Little, Phillip | 0 | 3.6 | 2185 | 2708.491 | 715 | 12E | 2 | 5 | 0.019 | 2648 | 199 | F | 37 | VES | 2752 | 2021-03-14 04:06 |  | 26
34001 | 622028 | 80 | 78 | TC8086 | 7021 | 148 | 260 | 3 | 2021 | 2021-03-14 04:22 | 2021-03-14 05:21 | 58.8 | 183.1 | 121.1 | Schumacher, Daniel | Godinez, Andrew / Little, Phillip | 0 | 3.6 | 2185 | 2699.141 | 715 | 12E | 1 | 5.5 | 0.014 | 2650 | 60 | F | 25 | VES | 2752 |  |  | 21
3447 | 622029 | 72 | 70 | TC8086 | 7021 | 149 | 260 | 3 | 2021 | 2021-03-14 05:21 | 2021-03-14 06:12 | 50.4 | 183.1 | 121.1 | Schumacher, Daniel | Godinez, Andrew / Little, Phillip | 0 | 3.6 | 2185 | 2702.374 | 715 | 12E | 4 | 4 | 0.014 | 2650 | 46 | F | 25 | VES | 2751 | 2021-03-14 05:58 | 2021-03-14 06:03 | 27
7694 | 622031 | 74 | 74 | TC8086 | 7021 | 151 | 260 | 3 | 2021 | 2021-03-14 07:07 | 2021-03-14 08:04 | 57.1 | 176.35 | 114.35 | Hart, Gerald | Lawrence, Jeremy / No One, No One | 0 | 3.6 | 2185 | 2716.668 | 715 | 12E | 4 | 4 | 0.015 | 2649 | 107 | F | 23 | VES | 2755 |  |  | 29
16506 | 622032 | 78 | 78 | TC8086 | 7021 | 152 | 260 | 3 | 2021 | 2021-03-14 08:04 | 2021-03-14 09:26 | 81.9 | 181.65 | 119.65 | Hart, Gerald | Lawrence, Jeremy / No One, No One | 0 | 3.6 | 2185 | 2723.304 | 715 | 12E | 4 | 4 | 0.018 | 2646 | 59 | F | 32 | VES | 2761 | 2021-03-14 09:01 | 2021-03-14 09:06 | 19 | 1
20885 | 622033 | 40 | 35 | TC86100 | 7021 | 153 | 260 | 3 | 2021 | 2021-03-14 09:26 | 2021-03-14 10:07 | 40.8 | 168.85 | 106.85 | Hart, Gerald | Lawrence, Jeremy / No One, No One | 11.97178 | 5.9 | 2225 | 2751.207 | 715 | 14W | 4 | 4 | 0.013 | 2646 | 124 | F | 24 | EIC | 2803 | 2021-03-14 10:05 | 2021-03-14 10:05 | 21
25177 | 622034 | 56 | 56 | TC86100 | 7021 | 154 | 260 | 3 | 2021 | 2021-03-14 10:07 | 2021-03-14 11:03 | 55.5 | 164.85 | 102.85 | Hart, Gerald | Lawrence, Jeremy / No One, No One | 10.71826 | 5.9 | 2225 | 2710.091 | 715 | 14W | 4 | 4 | 0.015 | 2648 | 57 | F | 34 | EIC | 2753 | 2021-03-14 10:55 | 2021-03-14 11:01 | 30
12079 | 622035 | 60 | 60 | TC86100 | 7021 | 155 | 260 | 3 | 2021 | 2021-03-14 11:03 | 2021-03-14 11:55 | 51.8 | 169.45 | 107.45 | Hart, Gerald | Lawrence, Jeremy / No One, No One | 10.41519 | 5.9 | 2225 | 2711.022 | 715 | 14W | 3 | 4.5 | 0.018 | 2646 | 104 | F | 26 | EIC | 2760 | 2021-03-14 11:45 |  | 24
16480 | 622036 | 60 | 60 | TC86100 | 7021 | 156 | 260 | 3 | 2021 | 2021-03-14 11:55 | 2021-03-14 12:47 | 51.5 | 161.75 | 99.75 | Hart, Gerald | Lawrence, Jeremy / No One, No One | 9.927646 | 5.9 | 2225 | 2705.588 | 715 | 14W | 2 | 5 | 0.018 | 2646 | 178 | F | 32 | EIC | 2745 | 2021-03-14 12:39 | 2021-03-14 12:44 | 25
29603 | 622037 | 60 | 60 | TC86100 | 7021 | 157 | 260 | 3 | 2021 | 2021-03-14 12:47 | 2021-03-14 13:35 | 48.4 | 167.45 | 105.45 | Hart, Gerald | Lawrence, Jeremy / No One, No One | 2.352341 | 5.9 | 2225 | 2712.905 | 715 | 14W | 1 | 5.5 | 0.016 | 2648 | 65 | F | 38 | EIC | 2752 | 2021-03-14 13:28 |  | 22
12007 | 622038 | 58 | 57 | TC86100 | 7021 | 158 | 260 | 3 | 2021 | 2021-03-14 13:36 | 2021-03-14 14:22 | 46.2 | 175.5 | 113.5 | Hart, Gerald | Lawrence, Jeremy / No One, No One | 1.33786 | 5.9 | 2225 | 2713.564 | 715 | 14W | 0 | 6 | 0.015 | 2645 | 53 | F | 32 | EIC | 2759 |  | 2021-03-14 14:18 | 18
12029 | 622039 | 58 | 52 | TC86100 | 7021 | 159 | 260 | 3 | 2021 | 2021-03-14 14:22 | 2021-03-14 15:06 | 44.5 | 172.35 | 110.35 | Hart, Gerald | Lawrence, Jeremy / No One, No One | 9.493897 | 5.9 | 2225 | 2712.834 | 715 | 14W | 0 | 6 | 0.015 | 2647 | 166 | F | 22 | EIC | 2748 | 2021-03-14 15:02 | 2021-03-14 15:02 | 27
33975 | 622040 | 60 | 60 | TC86100 | 7021 | 160 | 260 | 3 | 2021 | 2021-03-14 15:07 | 2021-03-14 15:55 | 48.6 | 178.25 | 116.25 | Hart, Gerald | Lawrence, Jeremy / No One, No One | 0 | 5.9 | 2225 | 2726.774 | 715 | 14W | 1 | 5.5 | 0.014 | 2648 | 61 | F | 34 | EIC | 2766 | 2021-03-14 15:51 | 2021-03-14 15:53 | 21
3473 | 622041 | 56 | 56 | TC86100 | 7021 | 161 | 260 | 3 | 2021 | 2021-03-14 15:56 | 2021-03-14 16:40 | 44.3 | 154.65 | 92.64999 | Hart, Gerald | Lawrence, Jeremy / No One, No One | 0.5096771 | 5.9 | 2225 | 2721.246 | 715 | 14W | 3 | 4.5 | 0.018 | 2650 | 151 | F | 27 | EIC | 2757 | 2021-03-14 16:34 |  | 25
16481 | 622042 | 58 | 57 | TC86100 | 7021 | 162 | 260 | 3 | 2021 | 2021-03-14 16:40 | 2021-03-14 17:27 | 46.6 | 159 | 97 | Hart, Gerald | Lawrence, Jeremy / No One, No One | 0 | 5.9 | 2225 | 2714.169 | 715 | 14W | 3 | 4.5 | 0.016 | 2648 | 52 | F | 31 | EIC | 2748 | 2021-03-14 17:21 | 2021-03-14 17:25 | 26
25237 | 622044 | 62 | 62 | TC86100 | 7021 | 164 | 260 | 3 | 2021 | 2021-03-14 18:15 | 2021-03-14 19:05 | 49.9 | 169.35 | 107.35 | Hart, Gerald | Lawrence, Jeremy / No One, No One | 0 | 5.9 | 2225 | 2718.622 | 715 | 14W | 4 | 4 | 0.018 | 2647 | 143 | F | 21 | EIC | 2752 | 2021-03-14 19:01 | 2021-03-14 19:03 | 19
16509 | 622045 | 60 | 60 | TC86100 | 7021 | 165 | 260 | 3 | 2021 | 2021-03-14 19:05 | 2021-03-14 19:54 | 48.8 | 167.55 | 105.55 | Schumacher, Daniel | Godinez, Andrew / Little, Phillip | 0 | 5.9 | 2225 | 2707.038 | 715 | 14W | 3 | 4.5 | 0.016 | 2650 | 190 | F | 37 | EIC | 2756 | 2021-03-14 19:47 | 2021-03-14 19:51 | 25
16475 | 622046 | 60 | 58 | TC86100 | 7021 | 166 | 260 | 3 | 2021 | 2021-03-14 19:54 | 2021-03-14 20:42 | 48 | 175.15 | 113.15 | Schumacher, Daniel | Godinez, Andrew / Little, Phillip | 0 | 5.9 | 2225 | 2707.075 | 715 | 14W | 2 | 5 | 0.015 | 2649 | 77 | F | 26 | EIC | 2740 |  |  | 24
29624 | 622047 | 60 | 59 | TC86100 | 7021 | 167 | 260 | 3 | 2021 | 2021-03-14 20:42 | 2021-03-14 21:28 | 45.5 | 174.15 | 112.15 | Schumacher, Daniel | Godinez, Andrew / Little, Phillip | 0 | 5.9 | 2225 | 2708.99 | 715 | 14W | 1 | 5.5 | 0.016 | 2649 | 87 | F | 35 | EIC | 2751 | 2021-03-14 21:22 |  | 24 | 2
3401 | 622048 | 60 | 59 | TC86100 | 7021 | 168 | 260 | 3 | 2021 | 2021-03-14 21:28 | 2021-03-14 22:18 | 49.8 | 178.65 | 116.65 | Schumacher, Daniel | Godinez, Andrew / Little, Phillip | 0 | 5.9 | 2225 | 2710.715 | 715 | 14W | 0 | 6 | 0.016 | 2649 | 93 | F | 39 | EIC | 2747 | 2021-03-14 22:11 |  | 25
3436 | 622049 | 60 | 53 | TC86100 | 7021 | 169 | 260 | 3 | 2021 | 2021-03-14 22:18 | 2021-03-14 23:06 | 47.4 | 178.65 | 116.65 | Schumacher, Daniel | Godinez, Andrew / Little, Phillip | 0.2426479 | 5.9 | 2225 | 2723.481 | 715 | 14W | 0 | 6 | 0.015 | 2648 | 84 | L1 | 27 | VES | 2755 | 2021-03-14 23:00 | 2021-03-14 23:04 | 29
16469 | 622050 | 60 | 57 | TC86100 | 7021 | 170 | 260 | 3 | 2021 | 2021-03-14 23:06 | 2021-03-14 23:53 | 47.2 | 159.9 | 97.89999 | Schumacher, Daniel | Godinez, Andrew / Little, Phillip | 4.040081 | 5.9 | 2225 | 2723.07 | 715 | 14W | 1 | 5.5 | 0.013 | 2648 | 200 | F | 28 | VES | 2756 | 2021-03-14 23:49 |  | 21
7760 | 622051 | 60 | 59 | TC86100 | 7021 | 171 | 260 | 3 | 2021 | 2021-03-14 23:53 | 2021-03-15 00:41 | 48.1 | 172.25 | 110.25 | Schumacher, Daniel | Godinez, Andrew / Little, Phillip | 0.0334551 | 5.9 | 2225 | 2704.801 | 715 | 14W | 2 | 5 | 0.015 | 2646 | 192 | F | 34 | VES | 2740 | 2021-03-15 00:35 |  | 18
34023 | 622052 | 64 | 59 | TC86100 | 7021 | 172 | 260 | 3 | 2021 | 2021-03-15 00:42 | 2021-03-15 01:33 | 51.3 | 178.05 | 116.05 | Schumacher, Daniel | Godinez, Andrew / Little, Phillip | 0 | 5.9 | 2225 | 2707.107 | 715 | 14W | 3 | 4.5 | 0.02 | 2646 | 64 | F | 37 | VES | 2747 | 2021-03-15 01:26 |  | 25
20876 | 622053 | 60 | 55 | TC8086 | 7021 | 173 | 260 | 3 | 2021 | 2021-03-15 01:33 | 2021-03-15 02:20 | 46.7 | 168.25 | 106.25 | Schumacher, Daniel | Godinez, Andrew / Little, Phillip | 0 | 5.9 | 2225 | 2706.386 | 715 | 14W | 4 | 4 | 0.01 | 2651 | 60 | F | 30 | VES | 2746 | 2021-03-15 02:15 |  | 24
34033 | 622054 | 62 | 62 | TC8086 | 7021 | 174 | 260 | 3 | 2021 | 2021-03-15 02:20 | 2021-03-15 03:10 | 50 | 177.25 | 115.25 | Schumacher, Daniel | Godinez, Andrew / Little, Phillip | 0 | 5.9 | 2225 | 2719.003 | 715 | 14W | 4 | 4 | 0.015 | 2648 | 135 | F | 35 | VES | 2751 | 2021-03-15 03:02 | 2021-03-15 03:07 | 29
12011 | 622055 | 60 | 60 | TC8086 | 7021 | 175 | 260 | 3 | 2021 | 2021-03-15 03:11 | 2021-03-15 03:57 | 46.4 | 177.25 | 115.25 | Schumacher, Daniel | Godinez, Andrew / Little, Phillip | 0.2673137 | 5.9 | 2225 | 2706.557 | 715 | 14W | 3 | 4.5 | 0.014 | 2646 | 47 | F | 25 | VES | 2747 | 2021-03-15 03:50 |  | 20 | 1
3454 | 622056 | 60 | 60 | TC8086 | 7021 | 176 | 260 | 3 | 2021 | 2021-03-15 03:57 | 2021-03-15 04:44 | 46.9 | 177.9 | 115.9 | Schumacher, Daniel | Godinez, Andrew / Little, Phillip | 0 | 5.9 | 2225 | 2696.875 | 715 | 14W | 2 | 5 | 0.016 | 2647 | 155 | F | 34 | VES | 2737 |  |  | 23 | 3
20816 | 622057 | 64 | 64 | TC8086 | 7021 | 177 | 260 | 3 | 2021 | 2021-03-15 04:44 | 2021-03-15 05:33 | 48.5 | 150.85 | 88.85001 | Schumacher, Daniel | Godinez, Andrew / Little, Phillip | 0.6230432 | 5.9 | 2225 | 2705.563 | 715 | 14W | 1 | 5.5 | 0.016 | 2646 | 126 | F | 37 | VES | 2756 | 2021-03-15 05:20 | 2021-03-15 05:31 | 24
16532 | 622058 | 62 | 62 | TC8086 | 7021 | 178 | 260 | 3 | 2021 | 2021-03-15 05:33 | 2021-03-15 06:24 | 50.6 | 166.85 | 104.85 | Schumacher, Daniel | Godinez, Andrew / Little, Phillip | 0 | 5.9 | 2225 | 2715.023 | 715 | 14W | 0 | 6 | 0.02 | 2646 | 51 | F | 25 | VES | 2747 |  | 2021-03-15 06:21 | 24
25251 | 622059 | 62 | 62 | TC8086 | 7021 | 179 | 260 | 3 | 2021 | 2021-03-15 06:24 | 2021-03-15 07:10 | 45.8 | 169.85 | 107.85 | Schumacher, Daniel | Godinez, Andrew / Little, Phillip | 1.597715 | 5.9 | 2225 | 2703.089 | 715 | 14W | 0 | 6 | 0.017 | 2650 | 198 | F | 26 | VES | 2739 | 2021-03-15 07:06 | 2021-03-15 07:08 | 27
25168 | 622060 | 60 | 60 | TC8086 | 7021 | 180 | 260 | 3 | 2021 | 2021-03-15 07:10 | 2021-03-15 08:01 | 51 | 167.6 | 105.6 | McKlem, Paul | Lawrence, Jeremy / Wheeler, Johnathon | 1.142662 | 5.9 | 2225 | 2709.879 | 715 | 14W | 4 | 4 | 0.019 | 2646 | 51 | F | 39 | VES | 2749 | 2021-03-15 07:53 | 2021-03-15 07:55 | 21 | 1
29538 | 622111 | 38 | 36 | TC7887 | 7023 | 1 | 260 | 3 | 2021 | 2021-03-18 12:19 | 2021-03-19 16:36 | 1696.9 | 170.45 | 108.45 | Hart, Gerald | Lawrence, Jeremy / Landgren, Loren | 9.464182 | 8.4 | 2219 | 2728.859 | 715 | 19W | 4 | 4 | 0.016 | 2663 | 111 | F | 24 | VES | 2803 | 2021-03-18 12:59 | 2021-03-18 13:01 | 25
12010 | 622112 | 62 | 62 | TC7887 | 7023 | 2 | 260 | 3 | 2021 | 2021-03-18 13:06 | 2021-03-18 13:52 | 46 | 168.25 | 106.25 | Hart, Gerald | Lawrence, Jeremy / Landgren, Loren | 10.59849 | 8.4 | 2219 | 2749.94 | 715 | 19W | 4 | 4 | 0.014 | 2663 | 162 | F | 29 | VES | 2786 | 2021-03-18 13:46 |  | 23
29530 | 622113 | 66 | 65 | TC7887 | 7023 | 3 | 260 | 3 | 2021 | 2021-03-18 13:52 | 2021-03-18 14:40 | 47.2 | 173.1 | 111.1 | Hart, Gerald | Lawrence, Jeremy / Landgren, Loren | 11.65361 | 8.4 | 2219 | 2734.066 | 715 | 19W | 3 | 4.5 | 0.015 | 2663 | 168 | F | 27 | VES | 2770 | 2021-03-18 14:34 | 2021-03-18 14:37 | 26 | 1
3374 | 622114 | 60 | 59 | TC7887 | 7023 | 4 | 260 | 3 | 2021 | 2021-03-18 14:40 | 2021-03-18 15:26 | 46.2 | 171.85 | 109.85 | Hart, Gerald | Lawrence, Jeremy / Landgren, Loren | 10.96481 | 8.4 | 2219 | 2726.202 | 715 | 19W | 2 | 5 | 0.015 | 2661 | 79 | F | 23 | VES | 2770 |  | 2021-03-18 15:25 | 24
34008 | 622115 | 56 | 55 | TC7887 | 7023 | 5 | 260 | 3 | 2021 | 2021-03-18 15:26 | 2021-03-18 16:08 | 42 | 170.55 | 108.55 | Hart, Gerald | Lawrence, Jeremy / Landgren, Loren | 11.08467 | 8.4 | 2219 | 2709.083 | 715 | 19W | 1 | 5.5 | 0.014 | 2659 | 103 | F | 28 | VES | 2752 | 2021-03-18 16:05 | 2021-03-18 16:05 | 23
12049 | 622116 | 54 | 54 | TC7887 | 7023 | 6 | 260 | 3 | 2021 | 2021-03-18 16:09 | 2021-03-18 16:49 | 40.2 | 163.7 | 101.7 | Hart, Gerald | Lawrence, Jeremy / Landgren, Loren | 10.78853 | 8.4 | 2219 | 2709.811 | 715 | 19W | 0 | 6 | 0.017 | 2663 | 150 | F | 34 | VES | 2757 | 2021-03-18 16:46 | 2021-03-18 16:47 | 21
16433 | 622117 | 68 | 68 | TC7887 | 7023 | 7 | 260 | 3 | 2021 | 2021-03-18 16:49 | 2021-03-18 17:40 | 50.9 | 176.3 | 114.3 | Hart, Gerald | Lawrence, Jeremy / Landgren, Loren | 11.34676 | 8.4 | 2219 | 2709.734 | 715 | 19W | 0 | 6 | 0.015 | 2665 | 186 | F | 20 | VES | 2752 | 2021-03-18 17:34 | 2021-03-18 17:34 | 20
12030 | 622118 | 52 | 52 | TC7887 | 7023 | 8 | 260 | 3 | 2021 | 2021-03-18 17:40 | 2021-03-18 18:22 | 41.6 | 171.55 | 109.55 | Hart, Gerald | Lawrence, Jeremy / Landgren, Loren | 11.45183 | 8.4 | 2219 | 2730.955 | 715 | 19W | 1 | 5.5 | 0.017 | 2664 | 154 | F | 28 | VES | 2772 | 2021-03-18 18:16 | 2021-03-18 18:16 | 28
20835 | 622119 | 62 | 62 | TC7887 | 7023 | 9 | 260 | 3 | 2021 | 2021-03-18 18:22 | 2021-03-18 19:09 | 47.4 | 166.8 | 104.8 | Hart, Gerald | Lawrence, Jeremy / Landgren, Loren | 11.2237 | 8.4 | 2219 | 2730.5 | 715 | 19W | 2 | 5 | 0.016 | 2663 | 96 | F | 27 | VES | 2764 | 2021-03-18 19:05 |  | 24 | 1
29554 | 622120 | 64 | 63 | TC7887 | 7023 | 10 | 260 | 3 | 2021 | 2021-03-18 19:10 | 2021-03-18 19:56 | 46.7 | 169.65 | 107.65 | Schumacher, Daniel | Godinez, Andrew / Little, Phillip | 1.341033 | 8.4 | 2219 | 2726.11 | 715 | 19W | 3 | 4.5 | 0.016 | 2663 | 78 | F | 20 | VES | 2768 | 2021-03-18 19:51 | 2021-03-18 19:49 | 22 | 1
7761 | 622121 | 60 | 60 | TC7887 | 7023 | 11 | 260 | 3 | 2021 | 2021-03-18 19:57 | 2021-03-18 20:42 | 45.3 | 174.2 | 112.2 | Schumacher, Daniel | Godinez, Andrew / Little, Phillip | 9.452954 | 8.4 | 2219 | 2725.741 | 715 | 19W | 4 | 4 | 0.017 | 2662 | 110 | F | 22 | VES | 2766 | 2021-03-18 20:38 | 2021-03-18 20:40 | 25 | 1
34009 | 622122 | 60 | 59 | TC7887 | 7023 | 12 | 260 | 3 | 2021 | 2021-03-18 20:42 | 2021-03-18 21:28 | 45.8 | 167.85 | 105.85 | Schumacher, Daniel | Godinez, Andrew / Little, Phillip | 0.8074918 | 8.4 | 2219 | 2716.788 | 715 | 19W | 5 | 3.5 | 0.014 | 2662 | 122 | F | 30 | VES | 2759 | 2021-03-18 21:22 |  | 18
3404 | 622123 | 66 | 65 | TC7887 | 7023 | 13 | 260 | 3 | 2021 | 2021-03-18 21:28 | 2021-03-18 22:18 | 49.7 | 168.3 | 106.3 | Schumacher, Daniel | Godinez, Andrew / Little, Phillip | 9.230313 | 8.4 | 2219 | 2715.098 | 715 | 19W | 5 | 3.5 | 0.019 | 2662 | 142 | F | 27 | VES | 2762 | 2021-03-18 22:12 |  | 25
3375 | 622124 | 60 | 60 | TC7887 | 7023 | 14 | 260 | 3 | 2021 | 2021-03-18 22:18 | 2021-03-18 23:07 | 48.4 | 174.85 | 112.85 | Schumacher, Daniel | Godinez, Andrew / Little, Phillip | 2.042904 | 8.4 | 2219 | 2721.498 | 715 | 19W | 4 | 4 | 0.016 | 2660 | 128 | F | 31 | VES | 2767 | 2021-03-18 23:03 |  | 19
16467 | 622125 | 72 | 72 | TC7887 | 7023 | 15 | 260 | 3 | 2021 | 2021-03-18 23:07 | 2021-03-19 00:03 | 55.6 | 175.85 | 113.85 | Schumacher, Daniel | Godinez, Andrew / Little, Phillip | 0 | 8.4 | 2219 | 2715.811 | 715 | 19W | 3 | 4.5 | 0.017 | 2662 | 45 | F | 28 | VES | 2761 | 2021-03-18 23:57 |  | 24
12059 | 622126 | 60 | 59 | TC7887 | 7023 | 16 | 260 | 3 | 2021 | 2021-03-19 00:03 | 2021-03-19 00:48 | 45.6 | 165.95 | 103.95 | Schumacher, Daniel | Godinez, Andrew / Little, Phillip | 0.9791189 | 8.4 | 2219 | 2728.896 | 715 | 19W | 2 | 5 | 0.02 | 2662 | 199 | F | 26 | VES | 2757 | 2021-03-19 00:40 | 2021-03-19 00:42 | 30
7719 | 622127 | 60 | 60 | TC7887 | 7023 | 17 | 260 | 3 | 2021 | 2021-03-19 00:49 | 2021-03-19 01:35 | 46.7 | 175.65 | 113.65 | Schumacher, Daniel | Godinez, Andrew / Little, Phillip | 3.404468 | 8.4 | 2219 | 2729.284 | 715 | 19W | 1 | 5.5 | 0.017 | 2663 | 98 | F | 20 | VES | 2767 | 2021-03-19 01:31 | 2021-03-19 01:33 | 29
29610 | 622128 | 58 | 58 | TC7887 | 7023 | 18 | 260 | 3 | 2021 | 2021-03-19 01:36 | 2021-03-19 02:19 | 43.1 | 164.15 | 102.15 | Schumacher, Daniel | Godinez, Andrew / Little, Phillip | 0.3861344 | 8.4 | 2219 | 2727.855 | 715 | 19W | 0 | 6 | 0.012 | 2658 | 127 | F | 21 | VES | 2764 | 2021-03-19 02:15 |  | 20
3449 | 622129 | 60 | 58 | TC7887 | 7023 | 19 | 260 | 3 | 2021 | 2021-03-19 02:19 | 2021-03-19 03:05 | 46.4 | 175.45 | 113.45 | Schumacher, Daniel | Godinez, Andrew / Little, Phillip | 3.737061 | 8.4 | 2219 | 2732.736 | 715 | 19W | 0 | 6 | 0.015 | 2662 | 146 | F | 38 | VES | 2767 | 2021-03-19 03:02 |  | 21
20887 | 622130 | 60 | 60 | TC7887 | 7023 | 20 | 260 | 3 | 2021 | 2021-03-19 03:06 | 2021-03-19 03:53 | 47.7 | 170.7 | 108.7 | Schumacher, Daniel | Godinez, Andrew / Little, Phillip | 1.534441 | 8.4 | 2219 | 2722.645 | 715 | 19W | 1 | 5.5 | 0.019 | 2661 | 153 | L1 | 40 | VES | 2768 | 2021-03-19 03:45 |  | 24
12040 | 622132 | 60 | 60 | TC7887 | 7023 | 22 | 260 | 3 | 2021 | 2021-03-19 04:44 | 2021-03-19 05:29 | 45 | 165.4 | 103.4 | Schumacher, Daniel | Godinez, Andrew / Little, Phillip | 1.744432 | 8.4 | 2219 | 2726.648 | 715 | 19W | 3 | 4.5 | 0.018 | 2664 | 119 | F | 24 | VES | 2770 | 2021-03-19 05:20 |  | 26
12056 | 622133 | 62 | 62 | TC7887 | 7023 | 23 | 260 | 3 | 2021 | 2021-03-19 05:30 | 2021-03-19 06:17 | 47.3 | 171.1 | 109.1 | Schumacher, Daniel | Godinez, Andrew / Little, Phillip | 4.123454 | 8.4 | 2219 | 2726.287 | 715 | 19W | 4 | 4 | 0.017 | 2663 | 171 | F | 29 | VES | 2759 | 2021-03-19 06:08 | 2021-03-19 06:15 | 22
7735 | 622134 | 64 | 64 | TC7887 | 7023 | 24 | 260 | 3 | 2021 | 2021-03-19 06:17 | 2021-03-19 07:06 | 48.4 | 168.4 | 106.4 | Schumacher, Daniel | Godinez, Andrew / Little, Phillip | 4.193849 | 8.4 | 2219 | 2726.004 | 715 | 19W | 5 | 3.5 | 0.017 | 2661 | 195 | L1 | 27 | VES | 2767 | 2021-03-19 07:04 | 2021-03-19 07:04 | 20
29575 | 622135 | 60 | 58 | TC7887 | 7023 | 25 | 260 | 3 | 2021 | 2021-03-19 07:06 | 2021-03-19 08:02 | 56.6 | 175.6 | 113.6 | McKlem, Paul | Lawrence, Jeremy / Wheeler, Johnathon | 0 | 8.4 | 2219 | 2724.493 | 715 | 19W | 4 | 4 | 0.02 | 2663 | 166 | F | 20 | VES | 2761 | 2021-03-19 07:49 | 2021-03-19 07:51 | 21 | 1
29537 | 622136 | 36 | 36 | TA8232 | 7023 | 26 | 211 | 3 | 2021 | 2021-03-19 08:03 | 2021-03-19 08:44 | 41.4 | 165.75 | 103.75 | McKlem, Paul | Lawrence, Jeremy / Wheeler, Johnathon | 0 | 5.4 | 2196 | 2748.651 | 715 | 12E | 4 | 4 | 0.01 | 2657 | 110 | F | 26 | VES | 2807 | 2021-03-19 08:39 | 2021-03-19 08:41 | 27
12016 | 622137 | 60 | 60 | TA8232 | 7023 | 27 | 211 | 3 | 2021 | 2021-03-19 08:44 | 2021-03-19 09:30 | 46 | 176.85 | 114.85 | McKlem, Paul | Lawrence, Jeremy / Wheeler, Johnathon | 0 | 5.4 | 2196 | 2724.974 | 715 | 12E | 4 | 4 | 0.009 | 2658 | 172 | F | 26 | VES | 2759 |  | 2021-03-19 09:29 | 20
20820 | 622138 | 64 | 64 | TA8232 | 7023 | 28 | 260 | 3 | 2021 | 2021-03-19 09:30 | 2021-03-19 10:20 | 50 | 172.9 | 110.9 | McKlem, Paul | Lawrence, Jeremy / Wheeler, Johnathon | 0 | 5.4 | 2196 | 2720.166 | 715 | 12E | 3 | 4.5 | 0.013 | 2656 | 79 | F | 28 | VES | 2759 | 2021-03-19 10:14 | 2021-03-19 10:14 | 18
3405 | 622139 | 62 | 61 | TA8232 | 7023 | 29 | 260 | 3 | 2021 | 2021-03-19 10:21 | 2021-03-19 11:10 | 49.6 | 161.9 | 83.89999 | McKlem, Paul | Lawrence, Jeremy / Wheeler, Johnathon | 0 | 5.4 | 2196 | 2718.706 | 715 | 12E | 2 | 5 | 0.01 | 2659 | 68 | F | 31 | VES | 2764 | 2021-03-19 11:09 | 2021-03-19 11:09 | 29 | 1
25236 | 622140 | 68 | 67 | TA8232 | 7023 | 30 | 260 | 3 | 2021 | 2021-03-19 11:11 | 2021-03-19 12:02 | 51.9 | 172.55 | 110.55 | McKlem, Paul | Lawrence, Jeremy / Wheeler, Johnathon | 0 | 5.4 | 2196 | 2703.145 | 715 | 12E | 1 | 5.5 | 0.016 | 2653 | 195 | F | 33 | VES | 2744 | 2021-03-19 12:00 | 2021-03-19 12:01 | 26
20888 | 622141 | 42 | 40 | TA8232 | 7023 | 31 | 260 | 3 | 2021 | 2021-03-19 12:03 | 2021-03-19 12:53 | 50.7 | 176.15 | 114.15 | McKlem, Paul | Lawrence, Jeremy / Wheeler, Johnathon | 0 | 5.4 | 2196 | 2718.242 | 715 | 12E | 0 | 6 | 0.013 | 2656 | 100 | F | 35 | VES | 2765 | 2021-03-19 12:52 | 2021-03-19 12:52 | 28
25163 | 622142 | 64 | 61 | TA8232 | 7023 | 32 | 260 | 3 | 2021 | 2021-03-19 12:54 | 2021-03-19 13:48 | 54.1 | 169.2 | 107.2 | McKlem, Paul | Lawrence, Jeremy / Wheeler, Johnathon | 0 | 5.4 | 2196 | 2721.046 | 715 | 12E | 0 | 6 | 0.012 | 2655 | 152 | F | 36 | VES | 2766 | 2021-03-19 13:40 |  | 22
16471 | 622143 | 62 | 60 | TA8232 | 7023 | 33 | 260 | 3 | 2021 | 2021-03-19 13:48 | 2021-03-19 14:41 | 53 | 178.35 | 116.35 | McKlem, Paul | Lawrence, Jeremy / Wheeler, Johnathon | 0 | 5.4 | 2196 | 2717.799 | 715 | 12E | 1 | 5.5 | 0.01 | 2657 | 183 | F | 29 | VES | 2756 | 2021-03-19 14:38 | 2021-03-19 14:39 | 24
25162 | 622144 | 60 | 59 | TA8232 | 7023 | 34 | 260 | 3 | 2021 | 2021-03-19 14:41 | 2021-03-19 15:37 | 56 | 171.95 | 109.95 | McKlem, Paul | Lawrence, Jeremy / Wheeler, Johnathon | 0 | 5.4 | 2196 | 2715.585 | 715 | 12E | 2 | 5 | 0.012 | 2657 | 82 | F | 38 | VES | 2755 | 2021-03-19 15:31 | 2021-03-19 15:36 | 27
3444 | 622145 | 60 | 60 | TA8232 | 7023 | 35 | 260 | 3 | 2021 | 2021-03-19 15:38 | 2021-03-19 16:35 | 57.4 | 174.8 | 112.8 | McKlem, Paul | Lawrence, Jeremy / Wheeler, Johnathon | 0 | 5.4 | 2196 | 2713.886 | 715 | 12E | 3 | 4.5 | 0.015 | 2657 | 51 | F | 34 | VES | 2765 | 2021-03-19 16:33 | 2021-03-19 16:33 | 24
12057 | 622146 | 62 | 56 | TA8232 | 7023 | 36 | 260 | 3 | 2021 | 2021-03-19 16:35 | 2021-03-19 17:38 | 62.3 | 172.5 | 110.5 | McKlem, Paul | Lawrence, Jeremy / Wheeler, Johnathon | 0 | 5.4 | 2196 | 2710.77 | 715 | 12E | 4 | 4 | 0.013 | 2658 | 84 | F | 36 | VES | 2765 | 2021-03-19 17:30 | 2021-03-19 17:36 | 28
20862 | 622147 | 66 | 53 | TA8232 | 7023 | 37 | 260 | 3 | 2021 | 2021-03-19 17:38 | 2021-03-19 18:39 | 61.3 | 171.35 | 109.35 | McKlem, Paul | Lawrence, Jeremy / Wheeler, Johnathon | 0 | 5.4 | 2196 | 2716.359 | 715 | 12E | 4 | 4 | 0.012 | 2659 | 180 | F | 21 | VES | 2775 | 2021-03-19 18:35 | 2021-03-19 18:38 | 18
25183 | 622148 | 76 | 71 | TA8232 | 7023 | 38 | 260 | 3 | 2021 | 2021-03-19 18:39 | 2021-03-19 19:47 | 67.4 | 172.3 | 110.3 | Cesario, Jason | Landgren, Jeremy / Godinez, Andrew | 0 | 5.4 | 2196 | 2697.682 | 715 | 12E | 3 | 4.5 | 0.013 | 2652 | 140 | F | 40 | VES | 2745 | 2021-03-19 19:29 |  | 21
29730 | 622149 | 42 | 40 | TC8695 | 7023 | 39 | 260 | 3 | 2021 | 2021-03-19 19:47 | 2021-03-19 20:37 | 50.5 | 177.15 | 115.15 | Cesario, Jason | Landgren, Jeremy / Godinez, Andrew | 0.2171728 | 5.4 | 2196 | 2686.795 | 715 | 12E | 2 | 5 | 0.017 | 2645 | 48 | F | 25 | VES | 2745 | 2021-03-19 20:30 | 2021-03-19 20:34 | 18
20981 | 622150 | 58 | 56 | TC8695 | 7023 | 40 | 260 | 3 | 2021 | 2021-03-19 20:38 | 2021-03-19 21:33 | 55.5 | 168.25 | 106.25 | Cesario, Jason | Landgren, Jeremy / Godinez, Andrew | 2.6969 | 5.4 | 2196 | 2705.458 | 715 | 12E | 1 | 5.5 | 0.015 | 2650 | 51 | F | 23 | EIC | 2756 | 2021-03-19 21:23 | 2021-03-19 21:31 | 20
20932 | 622151 | 66 | 66 | TC8695 | 7023 | 41 | 260 | 3 | 2021 | 2021-03-19 21:33 | 2021-03-19 22:34 | 61 | 177.5 | 115.5 | Cesario, Jason | Landgren, Jeremy / Godinez, Andrew | 0 | 5.4 | 2196 | 2696.397 | 715 | 12E | 0 | 6 | 0.02 | 2647 | 94 | F | 36 | EIC | 2756 | 2021-03-19 22:28 | 2021-03-19 22:30 | 22
3540 | 622152 | 56 | 56 | TC8695 | 7023 | 42 | 260 | 3 | 2021 | 2021-03-19 22:35 | 2021-03-19 23:31 | 55.9 | 167.9 | 105.9 | Cesario, Jason | Landgren, Jeremy / Godinez, Andrew | 0 | 5.4 | 2196 | 2715.428 | 715 | 12E | 0 | 6 | 0.017 | 2648 | 173 | F | 39 | EIC | 2764 |  | 2021-03-19 23:29 | 23
34086 | 622153 | 64 | 59 | TC8695 | 7023 | 43 | 260 | 3 | 2021 | 2021-03-19 23:31 | 2021-03-20 00:33 | 62.6 | 178 | 116 | Cesario, Jason | Landgren, Jeremy / Godinez, Andrew | 0 | 5.4 | 2196 | 2712.667 | 715 | 12E | 1 | 5.5 | 0.014 | 2646 | 122 | F | 39 | EIC | 2766 | 2021-03-20 00:25 | 2021-03-20 00:30 | 26
34077 | 622154 | 60 | 54 | TC8695 | 7023 | 44 | 260 | 3 | 2021 | 2021-03-20 00:34 | 2021-03-20 01:33 | 59.7 | 168.8 | 106.8 | Cesario, Jason | Landgren, Jeremy / Godinez, Andrew | 0 | 5.4 | 2196 | 2709.799 | 715 | 12E | 2 | 5 | 0.013 | 2648 | 174 | F | 29 | EIC | 2756 | 2021-03-20 01:23 | 2021-03-20 01:32 | 19
16626 | 622155 | 68 | 68 | TC8695 | 7023 | 45 | 260 | 3 | 2021 | 2021-03-20 01:34 | 2021-03-20 02:31 | 57.8 | 170.85 | 108.85 | Cesario, Jason | Landgren, Jeremy / Godinez, Andrew | 0 | 5.4 | 2196 | 2707.171 | 715 | 12E | 3 | 4.5 | 0.015 | 2648 | 75 | F | 20 | EIC | 2762 | 2021-03-20 02:20 | 2021-03-20 02:27 | 21
16625 | 622156 | 60 | 60 | TC8695 | 7023 | 46 | 260 | 3 | 2021 | 2021-03-20 02:32 | 2021-03-20 03:18 | 46.4 | 167.25 | 105.25 | Cesario, Jason | Landgren, Jeremy / Godinez, Andrew | 0 | 5.4 | 2196 | 2708.837 | 715 | 12E | 4 | 4 | 0.016 | 2648 | 76 | F | 24 | EIC | 2762 | 2021-03-20 03:11 | 2021-03-20 03:16 | 25
20936 | 622157 | 64 | 62 | TC8695 | 7023 | 47 | 260 | 3 | 2021 | 2021-03-20 03:18 | 2021-03-20 04:07 | 49 | 176.7 | 114.7 | Cesario, Jason | Landgren, Jeremy / Godinez, Andrew | 0 | 5.4 | 2196 | 2720.363 | 715 | 12E | 4 | 4 | 0.016 | 2650 | 155 | F | 30 | EIC | 2758 | 2021-03-20 04:04 | 2021-03-20 04:05 | 28
16434 | 622158 | 36 | 34 | TA8232 | 7023 | 48 | 260 | 3 | 2021 | 2021-03-20 04:08 | 2021-03-20 04:54 | 46.2 | 167.65 | 105.65 | Cesario, Jason | Landgren, Jeremy / Godinez, Andrew | 0 | 5.4 | 2196 | 2726.383 | 715 | 12E | 3 | 4.5 | 0.013 | 2657 | 61 | F | 40 | EIC | 2767 | 2021-03-20 04:46 | 2021-03-20 04:46 | 21
29614 | 622159 | 62 | 60 | TA8232 | 7023 | 49 | 260 | 3 | 2021 | 2021-03-20 04:54 | 2021-03-20 05:42 | 47.9 | 175.75 | 113.75 | Cesario, Jason | Landgren, Jeremy / Godinez, Andrew | 0 | 5.4 | 2196 | 2730.893 | 715 | 12E | 2 | 5 | 0.012 | 2656 | 118 | F | 21 | EIC | 2776 | 2021-03-20 05:35 | 2021-03-20 05:39 | 21
3410 | 622160 | 60 | 58 | TA8232 | 7023 | 50 | 260 | 3 | 2021 | 2021-03-20 05:42 | 2021-03-20 06:29 | 46.5 | 170.9 | 108.9 | Cesario, Jason | Landgren, Jeremy / Godinez, Andrew | 0 | 5.4 | 2196 | 2718.452 | 715 | 12E | 1 | 5.5 | 0.015 | 2655 | 138 | F | 32 | EIC | 2766 | 2021-03-20 06:23 |  | 29
25238 | 622162 | 60 | 55 | TA8232 | 7023 | 52 | 260 | 3 | 2021 | 2021-03-20 07:19 | 2021-03-20 08:14 | 54.1 | 165.75 | 103.75 | McKlem, Paul | Lawrence, Jeremy / Wheeler, Johnathon | 0 | 5.4 | 2196 | 2719.097 | 715 | 12E | 0 | 6 | 0.013 | 2656 | 115 | F | 27 | EIC | 2773 | 2021-03-20 08:10 | 2021-03-20 08:11 | 30
29583 | 622163 | 70 | 64 | TA8232 | 7023 | 53 | 260 | 3 | 2021 | 2021-03-20 08:14 | 2021-03-20 09:26 | 72.2 | 164.75 | 102.75 | McKlem, Paul | Lawrence, Jeremy / Wheeler, Johnathon | 0 | 5.4 | 2196 | 2715.616 | 715 | 12E | 1 | 5.5 | 0.013 | 2656 | 107 | F | 21 | EIC | 2763 | 2021-03-20 09:16 | 2021-03-20 09:18 | 22
29584 | 622164 | 60 | 60 | TA8232 | 7023 | 54 | 260 | 3 | 2021 | 2021-03-20 09:26 | 2021-03-20 10:17 | 50.5 | 163.85 | 101.85 | McKlem, Paul | Lawrence, Jeremy / Wheeler, Johnathon | 0 | 5.4 | 2196 | 2686.489 | 715 | 12E | 2 | 5 | 0.015 | 2660 | 159 | F | 28 | EIC | 2743 | 2021-03-20 10:10 | 2021-03-20 10:16 | 24
3402 | 622165 | 62 | 58 | TA8232 | 7023 | 55 | 260 | 3 | 2021 | 2021-03-20 10:17 | 2021-03-20 11:11 | 54.3 | 167.85 | 105.85 | McKlem, Paul | Lawrence, Jeremy / Wheeler, Johnathon | 0 | 5.4 | 2196 | 2716.931 | 715 | 12E | 3 | 4.5 | 0.013 | 2658 | 191 | F | 39 | EIC | 2763 | 2021-03-20 11:06 | 2021-03-20 11:10 | 22
12060 | 622166 | 58 | 55 | TA8232 | 7023 | 56 | 260 | 3 | 2021 | 2021-03-20 11:12 | 2021-03-20 12:03 | 51.6 | 170.8 | 108.8 | McKlem, Paul | Lawrence, Jeremy / Wheeler, Johnathon | 0 | 5.4 | 2196 | 2722.405 | 715 | 12E | 4 | 4 | 0.013 | 2658 | 57 | F | 25 | EIC | 2765 | 2021-03-20 12:00 | 2021-03-20 12:02 | 29
20889 | 622169 | 36 | 32 | TA8232 | 7024 | 1 | 260 | 3 | 2021 | 2021-03-20 16:07 | 2021-03-20 19:11 | 183.5 | 168.95 | 106.95 | Cesario, Jason | Landgren, Jeremy / Landgren, Loren | 9.471456 | 6.9 | 2194 | 2746.95 | 715 | 14W | 4 | 4 | 0.013 | 2659 | 187 | F | 26 | EIC | 2796 | 2021-03-20 16:51 | 2021-03-20 16:52 | 20
20900 | 622170 | 36 | 35 | TA8232 | 7025 | 1 | 260 | 3 | 2021 | 2021-03-20 20:12 | 2021-03-21 00:10 | 238.1 | 165.1 | 103.1 | Cesario, Jason | Landgren, Jeremy / Landgren, Loren | 0 | 3.8 | 2213 | 2757.888 | 715 | 16E | 4 | 4 | 0.012 | 2655 | 48 | F | 24 | VES | 2807 | 2021-03-20 20:51 | 2021-03-20 20:57 | 23
25217 | 622171 | 72 | 64 | TA8232 | 7025 | 2 | 260 | 3 | 2021 | 2021-03-20 20:59 | 2021-03-20 21:47 | 47.7 | 177.45 | 115.45 | Cesario, Jason | Landgren, Jeremy / Landgren, Loren | 0 | 3.8 | 2213 | 2739.15 | 715 | 16E | 4 | 4 | 0.01 | 2656 | 111 | F | 23 | VES | 2774 | 2021-03-20 21:40 | 2021-03-20 21:45 | 20
3403 | 622172 | 60 | 60 | TA8232 | 7025 | 3 | 260 | 3 | 2021 | 2021-03-20 21:47 | 2021-03-20 22:32 | 45.4 | 165.45 | 103.45 | Cesario, Jason | Landgren, Jeremy / Landgren, Loren | 0 | 3.8 | 2213 | 2726.9 | 715 | 16E | 3 | 4.5 | 0.01 | 2659 | 192 | F | 36 | VES | 2764 | 2021-03-20 22:28 | 2021-03-20 22:30 | 29
20840 | 622173 | 60 | 60 | TA8232 | 7025 | 4 | 260 | 3 | 2021 | 2021-03-20 22:33 | 2021-03-20 23:21 | 48.7 | 179.6 | 117.6 | Cesario, Jason | Landgren, Jeremy / Landgren, Loren | 0 | 3.8 | 2213 | 2730.815 | 715 | 16E | 2 | 5 | 0.011 | 2659 | 161 | P | 25 | VES | 2772 | 2021-03-20 23:16 | 2021-03-20 23:18 | 27
12035 | 622174 | 66 | 65 | TA8232 | 7025 | 5 | 260 | 3 | 2021 | 2021-03-20 23:22 | 2021-03-21 00:12 | 50.7 | 174.2 | 112.2 | Cesario, Jason | Landgren, Jeremy / Landgren, Loren | 0 | 3.8 | 2213 | 2704.513 | 715 | 16E | 1 | 5.5 | 0.009 | 2657 | 110 | F | 23 | VES | 2748 | 2021-03-21 00:05 |  | 24
20868 | 622175 | 62 | 61 | TA8232 | 7025 | 6 | 260 | 3 | 2021 | 2021-03-21 00:12 | 2021-03-21 00:59 | 46.1 | 174.2 | 112.2 | Cesario, Jason | Landgren, Jeremy / Landgren, Loren | 0 | 3.8 | 2213 | 2704.126 | 715 | 16E | 0 | 6 | 0.009 | 2657 | 145 | F | 32 | VES | 2747 |  | 2021-03-21 00:56 | 21
25184 | 622176 | 64 | 64 | TA8232 | 7025 | 7 | 260 | 3 | 2021 | 2021-03-21 00:59 | 2021-03-21 01:47 | 48.2 | 173.6 | 111.6 | Cesario, Jason | Landgren, Jeremy / Landgren, Loren | 0 | 3.8 | 2213 | 2714.423 | 715 | 16E | 0 | 6 | 0.01 | 2657 | 50 | F | 34 | VES | 2757 | 2021-03-21 01:39 | 2021-03-21 01:42 | 23
29601 | 622177 | 62 | 62 | TA8232 | 7025 | 8 | 260 | 3 | 2021 | 2021-03-21 01:47 | 2021-03-21 02:35 | 48.1 | 178.15 | 116.15 | Cesario, Jason | Landgren, Jeremy / Landgren, Loren | 0 | 3.8 | 2213 | 2723.55 | 715 | 16E | 1 | 5.5 | 0.01 | 2658 | 186 | F | 23 | VES | 2767 | 2021-03-21 02:31 | 2021-03-21 02:33 | 22
3396 | 622178 | 60 | 60 | TA8232 | 7025 | 9 | 260 | 3 | 2021 | 2021-03-21 02:36 | 2021-03-21 03:21 | 45.1 | 167.1 | 105.1 | Cesario, Jason | Landgren, Jeremy / Landgren, Loren | 0 | 3.8 | 2213 | 2718.734 | 715 | 16E | 2 | 5 | 0.01 | 2657 | 48 | F | 35 | VES | 2750 | 2021-03-21 03:14 | 2021-03-21 03:11 | 30
7736 | 622179 | 40 | 39 | TC8086 | 7025 | 10 | 260 | 3 | 2021 | 2021-03-21 03:21 | 2021-03-21 04:10 | 48.7 | 176.55 | 114.55 | Cesario, Jason | Landgren, Jeremy / Landgren, Loren | 0 | 3.8 | 2213 | 2715.897 | 715 | 16E | 3 | 4.5 | 0.012 | 2648 | 97 | F | 25 | VES | 2763 | 2021-03-21 04:03 | 2021-03-21 04:07 | 18 | 1
3541 | 622180 | 68 | 66 | TC8086 | 7025 | 11 | 260 | 3 | 2021 | 2021-03-21 04:10 | 2021-03-21 05:00 | 49.5 | 172.35 | 110.35 | Cesario, Jason | Landgren, Jeremy / Landgren, Loren | 0 | 3.8 | 2213 | 2706.993 | 715 | 16E | 4 | 4 | 0.015 | 2648 | 163 | F | 30 | VES | 2750 | 2021-03-21 04:51 | 2021-03-21 04:56 | 26
34064 | 622181 | 60 | 59 | TC8086 | 7025 | 12 | 260 | 3 | 2021 | 2021-03-21 05:00 | 2021-03-21 05:49 | 49.2 | 177.6 | 115.6 | Cesario, Jason | Landgren, Jeremy / Landgren, Loren | 0 | 3.8 | 2213 | 2711.691 | 715 | 16E | 4 | 4 | 0.013 | 2648 | 88 | L1 | 25 | VES | 2749 | 2021-03-21 05:41 |  | 23
7726 | 622182 | 68 | 67 | TC8086 | 7025 | 14 | 260 | 3 | 2021 | 2021-03-21 06:48 | 2021-03-21 08:02 | 73.7 | 161.8 | 99.8 | Hudson, Tom | Lawrence, Jeremy / Wheeler, Johnathon | 0 | 3.8 | 2213 | 2705.826 | 715 | 16E | 2 | 5 | 0.018 | 2648 | 168 | F | 30 | VES | 2746 | 2021-03-21 07:43 | 2021-03-21 07:49 | 24
20937 | 622183 | 60 | 60 | TC8086 | 7025 | 13 | 260 | 3 | 2021 | 2021-03-21 05:49 | 2021-03-21 06:48 | 58.5 | 170.9 | 108.9 | Cesario, Jason | Landgren, Jeremy / Landgren, Loren | 0 | 3.8 | 2213 | 2696.021 | 715 | 16E | 3 | 4.5 | 0.014 | 2648 | 89 | F | 23 | VES | 2757 | 2021-03-21 06:40 | 2021-03-21 06:45 | 24
29709 | 622184 | 60 | 56 | TC8086 | 7026 | 2 | 260 | 3 | 2021 | 2021-03-21 11:45 | 2021-03-21 12:31 | 46.9 | 166.85 | 104.85 | Hudson, Tom | Lawrence, Jeremy / Wheeler, Johnathon | 10.73452 | 3.1 | 2196 | 2715.691 | 715 | 18W | 4 | 4 | 0.012 | 2648 | 169 | F | 25 | VES | 2740 | 2021-03-21 12:28 | 2021-03-21 12:30 | 20
34089 | 622185 | 36 | 36 | TC8086 | 7026 | 1 | 260 | 3 | 2021 | 2021-03-21 10:58 | 2021-03-21 14:40 | 222.2 | 169.05 | 107.05 | Hudson, Tom | Lawrence, Jeremy / Wheeler, Johnathon | 10.39896 | 3.1 | 2196 | 2737.504 | 715 | 18W | 4 | 4 | 0.013 | 2649 | 161 | F | 26 | VES | 2791 | 2021-03-21 11:43 | 2021-03-21 11:43 | 21
3546 | 622186 | 60 | 60 | TC8086 | 7026 | 3 | 260 | 3 | 2021 | 2021-03-21 12:32 | 2021-03-21 13:33 | 61.2 | 178.7 | 116.7 | Hudson, Tom | Lawrence, Jeremy / Wheeler, Johnathon | 11.16196 | 3.1 | 2196 | 2706.836 | 715 | 18W | 3 | 4.5 | 0.014 | 2646 | 92 | F | 22 | VES | 2748 | 2021-03-21 13:26 | 2021-03-21 13:31 | 24
20941 | 622187 | 62 | 62 | TC8086 | 7026 | 4 | 260 | 3 | 2021 | 2021-03-21 13:33 | 2021-03-21 14:37 | 63.5 | 172.1 | 110.1 | Hudson, Tom | Lawrence, Jeremy / Wheeler, Johnathon | 10.57897 | 3.1 | 2196 | 2709.149 | 715 | 18W | 2 | 5 | 0.013 | 2647 | 142 | F | 23 | VES | 2755 | 2021-03-21 14:30 | 2021-03-21 14:35 | 19
34131 | 622188 | 66 | 66 | TC8086 | 7026 | 6 | 260 | 3 | 2021 | 2021-03-21 15:19 | 2021-03-21 16:11 | 51.5 | 175.35 | 113.35 | Cesario, Jason | Landgren, Jeremy / Landgren, Loren | 10.78128 | 3.1 | 2196 | 2594.408 | 715 | 18W | 0 | 6 | 0.017 | 2650 | 130 | F | 31 | VES | 2741 | 2021-03-21 16:00 | 2021-03-21 16:00 | 27
34132 | 622189 | 60 | 60 | TC8086 | 7026 | 5 | 260 | 3 | 2021 | 2021-03-21 14:37 | 2021-03-21 15:19 | 42 | 164.85 | 102.85 | Hudson, Tom | Lawrence, Jeremy / Wheeler, Johnathon | 10.46627 | 3.1 | 2196 | 2710.823 | 715 | 18W | 1 | 5.5 | 0.017 | 2647 | 163 | F | 29 | VES | 2753 | 2021-03-21 15:17 | 2021-03-21 15:17 | 20
3556 | 622190 | 44 | 42 | TC8086 | 7027 | 1 | 260 | 3 | 2021 | 2021-03-21 19:50 | 2021-03-22 00:16 | 266.2 | 170.2 | 108.2 | Cesario, Jason | Landgren, Jeremy / Landgren, Loren | 0 | 5.4 | 2205 | 2697.09 | 715 | 17E | 4 | 4 | 0.018 | 2648 | 132 | F | 36 | VES | 2788 | 2021-03-21 20:29 | 2021-03-21 20:36 | 27
29738 | 622191 | 62 | 61 | TC8086 | 7027 | 2 | 260 | 3 | 2021 | 2021-03-21 20:38 | 2021-03-21 21:38 | 60.1 | 179.2 | 117.2 | Cesario, Jason | Landgren, Jeremy / Landgren, Loren | 0 | 5.4 | 2205 | 2713.57 | 715 | 17E | 4 | 4 | 0.015 | 2649 | 186 | F | 35 | VES | 2750 | 2021-03-21 21:32 | 2021-03-21 21:33 | 20
25277 | 622192 | 60 | 59 | TC8086 | 7027 | 3 | 260 | 3 | 2021 | 2021-03-21 21:38 | 2021-03-21 22:36 | 57.7 | 162.5 | 100.5 | Cesario, Jason | Landgren, Jeremy / Landgren, Loren | 0 | 5.4 | 2205 | 2691.902 | 715 | 17E | 3 | 4.5 | 0.019 | 2647 | 108 | F | 32 | VES | 2747 | 2021-03-21 22:34 | 2021-03-21 22:34 | 27
16553 | 622193 | 62 | 59 | TC8086 | 7027 | 4 | 260 | 3 | 2021 | 2021-03-21 22:36 | 2021-03-21 23:36 | 59.7 | 176.8 | 114.8 | Cesario, Jason | Landgren, Jeremy / Landgren, Loren | 0 | 5.4 | 2205 | 2693.016 | 715 | 17E | 2 | 5 | 0.02 | 2649 | 45 | F | 23 | VES | 2747 |  | 2021-03-21 23:34 | 25
16614 | 622194 | 60 | 58 | TC8086 | 7027 | 5 | 260 | 3 | 2021 | 2021-03-21 23:36 | 2021-03-22 00:51 | 75.2 | 176.8 | 114.8 | Cesario, Jason | Landgren, Jeremy / Landgren, Loren | 0 | 5.4 | 2205 | 2714.073 | 715 | 17E | 1 | 5.5 | 0.02 | 2647 | 164 | F | 30 | VES | 2770 | 2021-03-22 00:47 | 2021-03-22 00:48 | 25
21001 | 622195 | 58 | 57 | TC8086 | 7027 | 6 | 260 | 3 | 2021 | 2021-03-22 00:51 | 2021-03-22 03:47 | 175.6 | 179.5 | 117.5 | Cesario, Jason | Landgren, Jeremy / Landgren, Loren | 0 | 5.4 | 2205 |  | 715 | 17E | 0 | 6 | 0.015 | 2650 | 170 | F | 33 | VES | 2806 |  | 2021-03-22 01:59 | 22
25326 | 622196 | 48 | 45 | TC8086 | 7028 | 1 | 260 | 3 | 2021 | 2021-03-22 05:02 | 2021-03-22 05:48 | 45.6 | 178.2 | 116.2 | Cesario, Jason | Landgren, Jeremy / Landgren, Loren | 0.8656343 | 3.9 | 2213 | 2727.009 | 715 | 19W | 4 | 4 | 0.015 | 2648 | 142 | F | 29 | VES | 2780 |  | 2021-03-22 05:45 | 28
3432 | 622197 | 60 | 59 | TC8086 | 7028 | 2 | 260 | 3 | 2021 | 2021-03-22 05:48 | 2021-03-22 06:35 | 46.4 | 168.65 | 106.65 | Cesario, Jason | Landgren, Jeremy / Landgren, Loren | 0 | 3.9 | 2213 | 2703.62 | 715 | 19W | 4 | 4 | 0.016 | 2645 | 139 | F | 38 | VES | 2745 | 2021-03-22 06:28 | 2021-03-22 06:33 | 24 | 2
3372 | 622247 | 72 | 72 | TA99106 | 7030 | 1 | 260 | 3 | 2021 | 2021-03-24 19:13 | 2021-03-25 06:46 | 693 | 170.25 | 108.25 | Cesario, Jason | Landgren, Jeremy / Landgren, Loren | 0 | 4 | 2222 | 2714.282 | 715 | 16E | 4 | 4 | 0.018 | 2636 | 114 | F | 37 | VES | 2776 | 2021-03-24 19:56 | 2021-03-24 19:56 | 20
25160 | 622248 | 60 | 58 | TA99106 | 7030 | 3 | 260 | 3 | 2021 | 2021-03-24 20:46 | 2021-03-24 21:35 | 48.9 | 175.1 | 113.1 | Cesario, Jason | Landgren, Jeremy / Landgren, Loren | 0 | 4 | 2222 | 2705.107 | 715 | 16E | 3 | 4.5 | 0.014 | 2636 | 145 | F | 23 | VES | 2731 |  |  | 22
7768 | 622249 | 60 | 58 | TA99106 | 7030 | 4 | 260 | 3 | 2021 | 2021-03-24 21:35 | 2021-03-24 22:20 | 45.4 | 164.55 | 102.55 | Cesario, Jason | Landgren, Jeremy / Landgren, Loren | 0 | 4 | 2222 | 2707.202 | 715 | 16E | 2 | 5 | 0.016 | 2637 | 158 | F | 35 | VES | 2758 | 2021-03-24 22:18 | 2021-03-24 22:18 | 19
25209 | 622250 | 60 | 60 | TA99106 | 7030 | 5 | 260 | 3 | 2021 | 2021-03-24 22:21 | 2021-03-24 23:06 | 45.8 | 167.8 | 105.8 | Cesario, Jason | Landgren, Jeremy / Landgren, Loren | 0 | 4 | 2222 | 2697.354 | 715 | 16E | 1 | 5.5 | 0.016 | 2637 | 70 | F | 39 | VES | 2741 | 2021-03-24 23:03 | 2021-03-24 23:04 | 28
29658 | 622251 | 74 | 72 | TA99106 | 7030 | 6 | 260 | 3 | 2021 | 2021-03-24 23:07 | 2021-03-24 23:53 | 46.4 | 167.9 | 105.9 | Cesario, Jason | Landgren, Jeremy / Landgren, Loren | 0 | 4 | 2222 | 2693.767 | 715 | 16E | 0 | 6 | 0.017 | 2636 | 155 | F | 22 | VES | 2741 | 2021-03-24 23:51 | 2021-03-24 23:51 | 19
3415 | 622252 | 64 | 61 | TC8086 | 7030 | 7 | 260 | 3 | 2021 | 2021-03-24 23:53 | 2021-03-25 00:41 | 47.2 | 170.2 | 108.2 | Cesario, Jason | Landgren, Jeremy / Landgren, Loren | 0 | 4 | 2222 | 2695.655 | 715 | 16E | 0 | 6 | 0.017 | 2647 | 146 | F | 23 | VES | 2742 |  |  | 22 | 2
20872 | 622254 | 60 | 60 | TC8086 | 7030 | 9 | 260 | 3 | 2021 | 2021-03-25 01:32 | 2021-03-25 02:31 | 59.1 | 167.9 | 105.9 | Cesario, Jason | Landgren, Jeremy / Landgren, Loren | 0 | 4 | 2222 | 2696.552 | 715 | 16E | 2 | 5 | 0.019 | 2647 | 136 | F | 21 | VES | 2749 | 2021-03-25 02:29 | 2021-03-25 02:30 | 30
12155 | 622255 | 60 | 20 | TC8086 | 7030 | 10 | 260 | 3 | 2021 | 2021-03-25 02:32 | 2021-03-25 03:18 | 46.7 | 171.85 | 109.85 | Cesario, Jason | Landgren, Jeremy / Landgren, Loren | 0 | 4 | 2222 | 2699.077 | 715 | 16E | 3 | 4.5 | 0.013 | 2635 | 84 | F | 40 | VES | 2747 | 2021-03-25 03:16 | 2021-03-25 03:16 | 28
3390 | 622256 | 60 | 52 | TC8086 | 7030 | 11 | 260 | 3 | 2021 | 2021-03-25 03:19 | 2021-03-25 04:07 | 47.9 | 169.85 | 107.85 | Cesario, Jason | Landgren, Jeremy / Landgren, Loren | 0 | 4 | 2222 | 2690.771 | 715 | 16E | 4 | 4 | 0.016 | 2638 | 83 | F | 22 | VES | 2731 | 2021-03-25 04:04 | 2021-03-25 04:04 | 19
29553 | 622257 | 60 | 54 | TC8086 | 7030 | 12 | 260 | 3 | 2021 | 2021-03-25 04:07 | 2021-03-25 04:52 | 45.5 | 168.65 | 106.65 | Cesario, Jason | Landgren, Jeremy / Landgren, Loren | 0 | 4 | 2222 | 2703.694 | 715 | 16E | 4 | 4 | 0.017 | 2648 | 52 | F | 32 | VES | 2740 |  | 2021-03-25 04:50 | 26 | 5
34002 | 622258 | 60 | 59 | TC8086 | 7030 | 13 | 260 | 3 | 2021 | 2021-03-25 04:53 | 2021-03-25 05:38 | 45.1 | 166.75 | 104.75 | Cesario, Jason | Landgren, Jeremy / Landgren, Loren | 0 | 4 | 2222 | 2709.299 | 715 | 16E | 3 | 4.5 | 0.016 | 2648 | 138 | F | 37 | VES | 2746 | 2021-03-25 05:36 | 2021-03-25 05:36 | 26
20854 | 622259 | 66 | 64 | TC8086 | 7030 | 14 | 260 | 3 | 2021 | 2021-03-25 05:38 | 2021-03-25 06:30 | 52.4 | 174.85 | 112.85 | Cesario, Jason | Landgren, Jeremy / Landgren, Loren | 0 | 4 | 2222 | 2698.446 | 715 | 16E | 2 | 5 | 0.016 | 2645 | 65 | F | 32 | VES | 2741 |  | 2021-03-25 06:27 | 22 | 4
33998 | 622260 | 62 | 62 | TC8086 | 7030 | 15 | 260 | 3 | 2021 | 2021-03-25 06:31 | 2021-03-25 07:25 | 54 | 172.05 | 110.05 | Hudson, Tom | Robinson, Darin / Wheeler, Johnathon | 0 | 4 | 2222 | 2702.735 | 715 | 16E | 1 | 5.5 | 0.015 | 2648 | 167 | F | 33 | VES | 2750 | 2021-03-25 07:20 | 2021-03-25 07:22 | 23 | 1
29566 | 622261 | 64 | 64 | TC8086 | 7030 | 16 | 260 | 3 | 2021 | 2021-03-25 07:25 | 2021-03-25 08:19 | 54.5 | 171.15 | 109.15 | Hudson, Tom | Robinson, Darin / Wheeler, Johnathon | 0 | 4 | 2222 | 2715.59 | 715 | 16E | 0 | 6 | 0.016 | 2649 | 55 | F | 20 | VES | 2765 | 2021-03-25 08:13 | 2021-03-25 08:18 | 19 | 2
25189 | 622262 | 60 | 60 | TC8086 | 7030 | 17 | 260 | 3 | 2021 | 2021-03-25 08:19 | 2021-03-25 09:06 | 46.1 | 168.3 | 106.3 | Hudson, Tom | Robinson, Darin / Wheeler, Johnathon | 0 | 4 | 2222 | 2696.535 | 715 | 16E | 0 | 6 | 0.016 | 2646 | 119 | F | 29 | VES | 2736 | 2021-03-25 09:01 |  | 19 | 13
3428 | 622263 | 62 | 58 | TC8086 | 7030 | 18 | 260 | 3 | 2021 | 2021-03-25 09:06 | 2021-03-25 09:53 | 47.2 | 174.7 | 112.7 | Hudson, Tom | Robinson, Darin / Wheeler, Johnathon | 0 | 4 | 2222 | 2694.064 | 715 | 16E | 1 | 5.5 | 0.011 | 2650 | 162 | F | 20 | VES | 2740 | 2021-03-25 09:51 | 2021-03-25 09:51 | 21 | 7
7740 | 622264 | 66 | 65 | TC8086 | 7030 | 19 | 260 | 3 | 2021 | 2021-03-25 09:53 | 2021-03-25 10:49 | 55.6 | 176.35 | 114.35 | Hudson, Tom | Robinson, Darin / Wheeler, Johnathon | 0 | 4 | 2222 | 2710.718 | 715 | 16E | 2 | 5 | 0.012 | 2652 | 180 | F | 40 | VES | 2750 | 2021-03-25 10:43 | 2021-03-25 10:46 | 24 | 11
12014 | 622265 | 60 | 60 | TC8086 | 7030 | 20 | 260 | 3 | 2021 | 2021-03-25 10:49 | 2021-03-25 11:40 | 50.8 | 173 | 111 | Hudson, Tom | Robinson, Darin / Wheeler, Johnathon | 0 | 4 | 2222 | 2704.832 | 715 | 16E | 3 | 4.5 | 0.011 | 2650 | 139 | F | 20 | VES | 2753 |  | 2021-03-25 11:38 | 26 | 3
29523 | 622266 | 64 | 62 | TC8086 | 7030 | 21 | 260 | 3 | 2021 | 2021-03-25 11:40 | 2021-03-25 12:34 | 54.3 | 170.9 | 108.9 | Hudson, Tom | Robinson, Darin / Wheeler, Johnathon | 0 | 4 | 2222 | 2709.54 | 715 | 16E | 4 | 4 | 0.009 | 2651 | 171 | F | 36 | VES | 2752 | 2021-03-25 12:26 | 2021-03-25 12:31 | 21 | 11
29585 | 622267 | 60 | 55 | TC8086 | 7030 | 22 | 260 | 3 | 2021 | 2021-03-25 12:35 | 2021-03-25 13:26 | 50.8 | 175.15 | 113.15 | Hudson, Tom | Robinson, Darin / Wheeler, Johnathon | 0 | 4 | 2222 | 2706.35 | 715 | 16E | 4 | 4 | 0.013 | 2648 | 79 | L3 | 28 | VES | 2754 | 2021-03-25 13:23 | 2021-03-25 13:23 | 19 | 10
3376 | 622268 | 66 | 65 | TC8086 | 7030 | 23 | 260 | 3 | 2021 | 2021-03-25 13:26 | 2021-03-25 14:21 | 55.4 | 172.15 | 110.15 | Hudson, Tom | Robinson, Darin / Wheeler, Johnathon | 0 | 4 | 2222 | 2703.975 | 715 | 16E | 3 | 4.5 | 0.012 | 2649 | 119 | F | 29 | VES | 2749 | 2021-03-25 14:13 | 2021-03-25 14:16 | 30 | 12
29560 | 622269 | 62 | 62 | TC8086 | 7030 | 24 | 260 | 3 | 2021 | 2021-03-25 14:21 | 2021-03-25 15:20 | 58.4 | 177.6 | 115.6 | Hudson, Tom | Robinson, Darin / Wheeler, Johnathon | 0 | 4 | 2222 | 2699.817 | 715 | 16E | 2 | 5 | 0.013 | 2652 | 130 | F | 27 | VES | 2753 | 2021-03-25 15:15 | 2021-03-25 15:16 | 26 | 29
12061 | 622270 | 68 | 68 | TC8086 | 7030 | 25 | 260 | 3 | 2021 | 2021-03-25 15:20 | 2021-03-25 16:22 | 61.6 | 169.3 | 107.3 | Hudson, Tom | Robinson, Darin / Wheeler, Johnathon | 0 | 4 | 2222 | 2692.184 | 715 | 16E | 1 | 5.5 | 0.013 | 2650 | 151 | F | 27 | VES | 2746 | 2021-03-25 16:15 |  | 20 | 13
34044 | 622271 | 54 | 54 | TC7887 | 7030 | 28 | 260 | 3 | 2021 | 2021-03-25 18:00 | 2021-03-25 18:50 | 49.3 | 174.2 | 112.2 | Hudson, Tom | Robinson, Darin / Wheeler, Johnathon | 0 | 4 | 2222 | 2725.507 | 715 | 16E | 1 | 5.5 | 0.017 | 2665 | 95 | F | 37 | VES | 2778 | 2021-03-25 18:48 | 2021-03-25 18:48 | 28
29627 | 622272 | 62 | 58 | TC7887 | 7030 | 26 | 260 | 3 | 2021 | 2021-03-25 16:22 | 2021-03-25 17:12 | 49.6 | 166.5 | 104.5 | Hudson, Tom | Robinson, Darin / Wheeler, Johnathon | 0 | 4 | 2222 | 2709.445 | 715 | 16E | 0 | 6 | 0.014 | 2662 | 68 | F | 20 | VES | 2758 | 2021-03-25 17:08 | 2021-03-25 17:09 | 22 | 7
33978 | 622273 | 58 | 58 | TC7887 | 7030 | 27 | 260 | 3 | 2021 | 2021-03-25 17:12 | 2021-03-25 18:00 | 48.2 | 163 | 101 | Hudson, Tom | Robinson, Darin / Wheeler, Johnathon | 0 | 4 | 2222 | 2711.715 | 715 | 16E | 0 | 6 | 0.011 | 2664 | 76 | F | 23 | VES | 2765 | 2021-03-25 17:56 | 2021-03-25 17:58 | 24 | 8
3391 | 622274 | 64 | 62 | TC7887 | 7030 | 29 | 260 | 3 | 2021 | 2021-03-25 18:50 | 2021-03-25 19:47 | 57.3 | 170.1 | 108.1 | Hudson, Tom | Robinson, Darin / Wheeler, Johnathon | 0 | 4 | 2222 | 2725.986 | 715 | 16E | 2 | 5 | 0.013 | 2660 | 68 | F | 26 | VES | 2766 |  | 2021-03-25 19:34 | 30 | 2
16489 | 622275 | 36 | 36 | TC7887 | 7030 | 30 | 260 | 3 | 2021 | 2021-03-25 19:47 | 2021-03-25 20:35 | 48.1 | 162.9 | 100.9 | Cesario, Jason | Blanchard, Todd / Lawrence, Jeremy | 7.731466 | 4.3 | 2226 | 2736.724 | 715 | 18W | 4 | 4 | 0.009 | 2661 | 48 | F | 36 | EIC | 2804 | 2021-03-25 20:32 | 2021-03-25 20:34 | 25
16462 | 622276 | 70 | 70 | TC7887 | 7030 | 31 | 260 | 3 | 2021 | 2021-03-25 20:36 | 2021-03-25 21:29 | 52.9 | 170.8 | 108.8 | Cesario, Jason | Blanchard, Todd / Lawrence, Jeremy | 10.43433 | 4.3 | 2226 | 2719.843 | 715 | 18W | 4 | 4 | 0.011 | 2664 | 158 | F | 28 | EIC | 2767 | 2021-03-25 21:27 |  | 23 | 1
3471 | 622277 | 62 | 62 | TC7887 | 7030 | 32 | 260 | 3 | 2021 | 2021-03-25 21:29 | 2021-03-25 22:21 | 52.5 | 172.8 | 110.8 | Cesario, Jason | Blanchard, Todd / Lawrence, Jeremy | 11.06714 | 4.3 | 2226 | 2713.027 | 715 | 18W | 3 | 4.5 | 0.013 | 2661 | 163 | F | 33 | EIC | 2759 | 2021-03-25 22:19 | 2021-03-25 22:19 | 26
29562 | 622278 | 60 | 58 | TC7887 | 7030 | 33 | 260 | 3 | 2021 | 2021-03-25 22:22 | 2021-03-25 23:03 | 41.4 | 166.2 | 104.2 | Cesario, Jason | Blanchard, Todd / Lawrence, Jeremy | 10.70844 | 4.3 | 2226 | 2709.459 | 715 | 18W | 2 | 5 | 0.012 | 2665 | 151 | F | 32 | EIC | 2757 |  | 2021-03-25 23:01 | 18
25244 | 622279 | 62 | 62 | TC7887 | 7030 | 34 | 260 | 3 | 2021 | 2021-03-25 23:03 | 2021-03-25 23:47 | 44.2 | 170.35 | 108.35 | Cesario, Jason | Blanchard, Todd / Lawrence, Jeremy | 11.30095 | 4.3 | 2226 | 2715.323 | 715 | 18W | 1 | 5.5 | 0.011 | 2663 | 139 | F | 29 | EIC | 2756 | 2021-03-25 23:44 | 2021-03-25 23:44 | 28
20906 | 622280 | 58 | 58 | TC7887 | 7030 | 35 | 260 | 3 | 2021 | 2021-03-25 23:48 | 2021-03-26 00:31 | 43.2 | 170.85 | 108.85 | Cesario, Jason | Blanchard, Todd / Lawrence, Jeremy | 10.69934 | 4.3 | 2226 | 2720.281 | 715 | 18W | 0 | 6 | 0.011 | 2665 | 133 | F | 30 | EIC | 2756 | 2021-03-26 00:27 | 2021-03-26 00:27 | 23
29589 | 622281 | 68 | 68 | TC7887 | 7030 | 36 | 260 | 3 | 2021 | 2021-03-26 00:31 | 2021-03-26 01:19 | 48.2 | 166.5 | 104.5 | Cesario, Jason | Blanchard, Todd / Lawrence, Jeremy | 10.78088 | 4.3 | 2226 | 2718.554 | 715 | 18W | 0 | 6 | 0.011 | 2665 | 93 | F | 32 | EIC | 2755 |  |  | 21
20892 | 622282 | 62 | 60 | TC7887 | 7030 | 37 | 260 | 3 | 2021 | 2021-03-26 01:19 | 2021-03-26 02:08 | 49 | 170.45 | 108.45 | Cesario, Jason | Blanchard, Todd / Lawrence, Jeremy | 11.20206 | 4.3 | 2226 | 2718.407 | 715 | 18W | 1 | 5.5 | 0.014 | 2662 | 102 | F | 28 | EIC | 2757 | 2021-03-26 02:04 |  | 20
34029 | 622283 | 62 | 60 | TC7887 | 7030 | 38 | 260 | 3 | 2021 | 2021-03-26 02:09 | 2021-03-26 02:56 | 47.5 | 170.55 | 108.55 | Cesario, Jason | Blanchard, Todd / Lawrence, Jeremy | 10.69155 | 4.3 | 2226 | 2717.219 | 715 | 18W | 2 | 5 | 0.014 | 2661 | 157 | F | 31 | EIC | 2756 | 2021-03-26 02:53 | 2021-03-26 02:54 | 21
12090 | 622284 | 58 | 57 | TC7887 | 7030 | 39 | 260 | 3 | 2021 | 2021-03-26 02:57 | 2021-03-26 03:40 | 43.3 | 163.85 | 101.85 | Cesario, Jason | Blanchard, Todd / Lawrence, Jeremy | 10.70294 | 4.3 | 2226 | 2716.791 | 715 | 18W | 3 | 4.5 | 0.013 | 2663 | 142 | F | 37 | EIC | 2762 | 2021-03-26 03:38 | 2021-03-26 03:38 | 26
3459 | 622285 | 62 | 62 | TC7887 | 7030 | 40 | 260 | 3 | 2021 | 2021-03-26 03:40 | 2021-03-26 04:27 | 46.7 | 168.9 | 106.9 | Cesario, Jason | Blanchard, Todd / Lawrence, Jeremy | 10.62122 | 4.3 | 2226 | 2721.544 | 715 | 18W | 4 | 4 | 0.012 | 2663 | 79 | F | 36 | EIC | 2762 | 2021-03-26 04:24 | 2021-03-26 04:24 | 23
12095 | 622286 | 58 | 57 | TC7887 | 7030 | 41 | 260 | 3 | 2021 | 2021-03-26 04:27 | 2021-03-26 05:11 | 43.9 | 169.6 | 107.6 | Cesario, Jason | Blanchard, Todd / Lawrence, Jeremy | 10.58983 | 4.3 | 2226 | 2708.902 | 715 | 18W | 4 | 4 | 0.015 | 2661 | 154 | F | 32 | VES | 2748 | 2021-03-26 05:07 | 2021-03-26 05:09 | 20
16511 | 622287 | 66 | 66 | TC7887 | 7030 | 42 | 260 | 3 | 2021 | 2021-03-26 05:11 | 2021-03-26 05:59 | 47.8 | 169.25 | 107.25 | Cesario, Jason | Blanchard, Todd / Lawrence, Jeremy | 11.26063 | 4.3 | 2226 | 2720.043 | 715 | 18W | 3 | 4.5 | 0.016 | 2662 | 200 | F | 31 | VES | 2758 | 2021-03-26 05:57 | 2021-03-26 05:57 | 30
12097 | 622288 | 62 | 57 | TC7887 | 7030 | 43 | 260 | 3 | 2021 | 2021-03-26 05:59 | 2021-03-26 06:53 | 54.1 | 170.65 | 108.65 | Cesario, Jason | Blanchard, Todd / Lawrence, Jeremy | 11.6205 | 4.3 | 2226 | 2723.927 | 715 | 18W | 2 | 5 | 0.016 | 2665 | 166 | F | 20 | VES | 2763 |  | 2021-03-26 06:51 | 19
16514 | 622289 | 60 | 58 | TC7887 | 7030 | 44 | 260 | 3 | 2021 | 2021-03-26 06:54 | 2021-03-26 07:54 | 60.4 | 166.85 | 104.85 | Cesario, Jason | Blanchard, Todd / Lawrence, Jeremy | 11.1099 | 4.3 | 2226 | 2710.26 | 715 | 18W | 1 | 5.5 | 0.015 | 2663 | 111 | P | 31 | VES | 2758 | 2021-03-26 07:48 |  | 26
12013 | 622290 | 66 | 65 | TC7887 | 7030 | 45 | 260 | 3 | 2021 | 2021-03-26 07:54 | 2021-03-26 08:56 | 62 | 171.5 | 109.5 | Hudson, Tom | Godinez, Andrew / Little, Phillip | 10.31459 | 4.3 | 2226 | 2718.593 | 715 | 18W | 0 | 6 | 0.015 | 2663 | 171 | F | 31 | VES | 2764 | 2021-03-26 08:47 |  | 27
3457 | 622291 | 62 | 61 | TC7887 | 7030 | 48 | 260 | 3 | 2021 | 2021-03-26 10:55 | 2021-03-26 11:47 | 51.6 | 166.3 | 104.3 | Hudson, Tom | Godinez, Andrew / Little, Phillip | 10.21878 | 4.3 | 2226 | 2731.976 | 715 | 18W | 2 | 5 | 0.016 | 2665 | 169 | L2 | 23 | VES | 2774 | 2021-03-26 11:41 | 2021-03-26 11:44 | 25
3389 | 622292 | 58 | 58 | TC7887 | 7030 | 46 | 260 | 3 | 2021 | 2021-03-26 08:57 | 2021-03-26 09:55 | 58.1 | 169.35 | 107.35 | Hudson, Tom | Godinez, Andrew / Little, Phillip | 10.27143 | 4.3 | 2226 | 2720.168 | 715 | 18W | 0 | 6 | 0.016 | 2665 | 182 | F | 38 | VES | 2771 | 2021-03-26 09:51 | 2021-03-26 09:52 | 30
16533 | 622293 | 64 | 64 | TC7887 | 7030 | 47 | 260 | 3 | 2021 | 2021-03-26 09:55 | 2021-03-26 10:55 | 60.2 | 173.25 | 111.25 | Hudson, Tom | Godinez, Andrew / Little, Phillip | 10.24014 | 4.3 | 2226 | 2725.474 | 715 | 18W | 1 | 5.5 | 0.016 | 2664 | 183 | F | 37 | VES | 2769 | 2021-03-26 10:49 | 2021-03-26 10:50 | 28
16452 | 622294 | 66 | 66 | TC7887 | 7030 | 49 | 260 | 3 | 2021 | 2021-03-26 11:47 | 2021-03-26 12:39 | 51.5 | 171.7 | 109.7 | Hudson, Tom | Godinez, Andrew / Little, Phillip | 9.785423 | 4.3 | 2226 | 2730.091 | 715 | 18W | 3 | 4.5 | 0.015 | 2663 | 198 | L2 | 25 | VES | 2766 | 2021-03-26 12:30 |  | 23
7718 | 622295 | 60 | 60 | TC7887 | 7030 | 50 | 260 | 3 | 2021 | 2021-03-26 12:39 | 2021-03-26 13:31 | 52.1 | 171 | 109 | Hudson, Tom | Godinez, Andrew / Little, Phillip | 9.950339 | 4.3 | 2226 | 2724.114 | 715 | 18W | 4 | 4 | 0.014 | 2662 | 132 | F | 29 | VES | 2761 | 2021-03-26 13:25 |  | 18
29557 | 622296 | 62 | 62 | TC7887 | 7030 | 51 | 260 | 3 | 2021 | 2021-03-26 13:31 | 2021-03-26 14:26 | 54.6 | 172.1 | 110.1 | Hudson, Tom | Godinez, Andrew / Little, Phillip | 10.54857 | 4.3 | 2226 | 2715.624 | 715 | 18W | 5 | 3.5 | 0.013 | 2663 | 76 | L1 | 28 | VES | 2761 | 2021-03-26 14:16 |  | 24
3373 | 622297 | 64 | 64 | TC7887 | 7030 | 52 | 260 | 3 | 2021 | 2021-03-26 14:26 | 2021-03-26 15:16 | 49.8 | 174.55 | 112.55 | Hudson, Tom | Godinez, Andrew / Little, Phillip | 10.31437 | 4.3 | 2226 | 2720.618 | 715 | 18W | 5 | 3.5 | 0.012 | 2662 | 159 | F | 23 | VES | 2756 | 2021-03-26 15:09 | 2021-03-26 15:14 | 30
16513 | 622298 | 58 | 58 | TC7887 | 7030 | 53 | 260 | 3 | 2021 | 2021-03-26 15:16 | 2021-03-26 16:01 | 44.6 | 164.7 | 102.7 | Hudson, Tom | Godinez, Andrew / Little, Phillip | 9.69837 | 4.3 | 2226 | 2725.89 | 715 | 18W | 4 | 4 | 0.015 | 2660 | 166 | F | 25 | VES | 2766 | 2021-03-26 15:55 | 2021-03-26 15:56 | 18
20837 | 622299 | 68 | 67 | TC7887 | 7030 | 54 | 260 | 3 | 2021 | 2021-03-26 16:01 | 2021-03-26 16:49 | 47.4 | 173.6 | 111.6 | Hudson, Tom | Godinez, Andrew / Little, Phillip | 0 | 4.3 | 2226 | 2729.753 | 715 | 18W | 3 | 4.5 | 0.015 | 2664 | 75 | F | 21 | VES | 2771 | 2021-03-26 16:44 | 2021-03-26 16:46 | 22
16470 | 622300 | 58 | 57 | TC7887 | 7030 | 55 | 260 | 3 | 2021 | 2021-03-26 16:49 | 2021-03-26 17:35 | 46.4 | 170.3 | 108.3 | Hudson, Tom | Godinez, Andrew / Little, Phillip | 0 | 4.3 | 2226 | 2723.709 | 715 | 18W | 2 | 5 | 0.016 | 2663 | 61 | F | 37 | VES | 2759 | 2021-03-26 17:31 | 2021-03-26 17:29 | 27
20864 | 622302 | 62 | 58 | TC7887 | 7030 | 57 | 260 | 3 | 2021 | 2021-03-26 18:25 | 2021-03-26 19:11 | 45.3 | 173.15 | 111.15 | Hudson, Tom | Godinez, Andrew / Little, Phillip | 0 | 4.3 | 2226 | 2731.645 | 715 | 18W | 0 | 6 | 0.017 | 2664 | 93 | F | 31 | VES | 2767 | 2021-03-26 19:08 |  | 23
20865 | 622303 | 58 | 58 | TC7887 | 7030 | 58 | 260 | 3 | 2021 | 2021-03-26 19:11 | 2021-03-26 20:04 | 53.1 | 168.45 | 106.45 | Hart, Gerald | Lawrence, Jeremy / Landgren, Loren | 0 | 4.3 | 2226 | 2721.372 | 715 | 18W | 0 | 6 | 0.016 | 2662 | 105 | F | 33 | VES | 2761 |  |  | 24
16486 | 622304 | 56 | 46 | TC7887 | 7030 | 59 | 260 | 3 | 2021 | 2021-03-26 20:04 | 2021-03-26 20:51 | 46.9 | 165.25 | 103.25 | Hart, Gerald | Lawrence, Jeremy / Landgren, Loren | 9.234052 | 4.3 | 2226 | 2713.233 | 715 | 18W | 1 | 5.5 | 0.012 | 2660 | 58 | F | 39 | VES | 2759 | 2021-03-26 20:48 | 2021-03-26 20:48 | 19
16520 | 622305 | 60 | 60 | TC7887 | 7030 | 60 | 260 | 3 | 2021 | 2021-03-26 20:51 | 2021-03-26 21:39 | 48.1 | 173 | 111 | Hart, Gerald | Lawrence, Jeremy / Landgren, Loren | 10.10819 | 4.3 | 2226 | 2714.942 | 715 | 18W | 2 | 5 | 0.018 | 2662 | 101 | F | 29 | VES | 2757 | 2021-03-26 21:29 | 2021-03-26 21:36 | 20
34006 | 622306 | 60 | 60 | TC7887 | 7030 | 61 | 260 | 3 | 2021 | 2021-03-26 21:40 | 2021-03-26 22:24 | 44.9 | 166.05 | 104.05 | Hart, Gerald | Lawrence, Jeremy / Landgren, Loren | 8.868967 | 4.3 | 2226 | 2717.888 | 715 | 18W | 3 | 4.5 | 0.012 | 2662 | 93 | F | 29 | VES | 2757 |  |  | 18
29617 | 622307 | 62 | 61 | TC7887 | 7030 | 62 | 260 | 3 | 2021 | 2021-03-26 22:25 | 2021-03-26 23:12 | 46.9 | 167.9 | 105.9 | Hart, Gerald | Lawrence, Jeremy / Landgren, Loren | 7.325313 | 4.3 | 2226 | 2719.003 | 715 | 18W | 4 | 4 | 0.016 | 2664 | 125 | F | 20 | VES | 2762 | 2021-03-26 23:07 | 2021-03-26 23:08 | 29
3443 | 622308 | 58 | 57 | TC7887 | 7030 | 63 | 260 | 3 | 2021 | 2021-03-26 23:12 | 2021-03-27 00:10 | 57.7 | 170.1 | 108.1 | Hart, Gerald | Lawrence, Jeremy / Landgren, Loren | 9.165913 | 4.3 | 2226 | 2714.006 | 715 | 18W | 4 | 4 | 0.012 | 2664 | 138 | F | 39 | VES | 2763 | 2021-03-26 23:51 |  | 28
3392 | 622309 | 36 | 36 | TC7887 | 7030 | 64 | 260 | 3 | 2021 | 2021-03-27 00:10 | 2021-03-27 00:54 | 44.4 | 175.8 | 113.8 | Hart, Gerald | Lawrence, Jeremy / Landgren, Loren | 0 | 4.7 | 2203 | 2745.76 | 715 | 17E | 4 | 4 | 0.015 | 2659 | 184 | F | 24 | EIC | 2796 | 2021-03-27 00:50 |  | 24
20836 | 622310 | 68 | 68 | TC7887 | 7030 | 65 | 260 | 3 | 2021 | 2021-03-27 00:54 | 2021-03-27 01:41 | 46.6 | 170.8 | 108.8 | Hart, Gerald | Lawrence, Jeremy / Landgren, Loren | 0 | 4.7 | 2203 | 2721.183 | 715 | 17E | 4 | 4 | 0.014 | 2660 | 69 | F | 21 | EIC | 2761 | 2021-03-27 01:38 |  | 18
12008 | 622311 | 56 | 48 | TC7887 | 7030 | 66 | 260 | 3 | 2021 | 2021-03-27 01:41 | 2021-03-27 02:25 | 44.1 | 165.8 | 103.8 | Hart, Gerald | Lawrence, Jeremy / Landgren, Loren | 0 | 4.7 | 2203 | 2721.005 | 715 | 17E | 3 | 4.5 | 0.015 | 2659 | 198 | F | 40 | EIC | 2762 | 2021-03-27 02:21 | 2021-03-27 02:24 | 29 | 1
29606 | 622312 | 62 | 54 | TC7887 | 7030 | 67 | 260 | 3 | 2021 | 2021-03-27 02:26 | 2021-03-27 03:13 | 46.9 | 173.2 | 111.2 | Hart, Gerald | Lawrence, Jeremy / Landgren, Loren | 0 | 4.7 | 2203 | 2715.265 | 715 | 17E | 2 | 5 | 0.015 | 2662 | 195 | F | 36 | EIC | 2755 | 2021-03-27 03:09 | 2021-03-27 03:09 | 21
29620 | 622313 | 62 | 62 | TC7887 | 7030 | 68 | 260 | 3 | 2021 | 2021-03-27 03:13 | 2021-03-27 04:00 | 47.4 | 175.35 | 113.35 | Hart, Gerald | Lawrence, Jeremy / Landgren, Loren | 0 | 4.7 | 2203 | 2709.353 | 715 | 17E | 1 | 5.5 | 0.015 | 2664 | 125 | F | 32 | EIC | 2752 | 2021-03-27 03:57 | 2021-03-27 03:57 | 21
20819 | 622314 | 60 | 60 | TC7887 | 7030 | 69 | 260 | 3 | 2021 | 2021-03-27 04:00 | 2021-03-27 04:44 | 43.8 | 168.85 | 106.85 | Hart, Gerald | Lawrence, Jeremy / Landgren, Loren | 0 | 4.7 | 2203 | 2718.363 | 715 | 17E | 0 | 6 | 0.013 | 2661 | 82 | F | 36 | EIC | 2760 | 2021-03-27 04:40 | 2021-03-27 04:41 | 18
12083 | 622315 | 60 | 60 | TC7887 | 7030 | 70 | 260 | 3 | 2021 | 2021-03-27 04:44 | 2021-03-27 05:39 | 54.4 | 177.9 | 115.9 | Hart, Gerald | Lawrence, Jeremy / Landgren, Loren | 0 | 4.7 | 2203 | 2708.654 | 715 | 17E | 0 | 6 | 0.014 | 2661 | 116 | F | 25 | EIC | 2754 |  | 2021-03-27 05:37 | 28
16437 | 622316 | 60 | 60 | TC7887 | 7030 | 71 | 260 | 3 | 2021 | 2021-03-27 05:39 | 2021-03-27 06:45 | 66.3 | 170.35 | 108.35 | Hart, Gerald | Lawrence, Jeremy / Landgren, Loren | 0 | 4.7 | 2203 | 2719.422 | 715 | 17E | 1 | 5.5 | 0.015 | 2663 | 107 | F | 32 | EIC | 2769 | 2021-03-27 06:38 |  | 23
34011 | 622317 | 62 | 61 | TC7887 | 7030 | 72 | 260 | 3 | 2021 | 2021-03-27 06:46 | 2021-03-27 07:52 | 66.7 | 173.35 | 111.35 | Hudson, Tom | Godinez, Andrew / Little, Phillip | 0 | 4.7 | 2203 | 2706.5 | 715 | 17E | 2 | 5 | 0.014 | 2663 | 148 | F | 40 | EIC | 2761 | 2021-03-27 07:48 |  | 29
25233 | 622318 | 70 | 70 | TC7887 | 7030 | 73 | 260 | 3 | 2021 | 2021-03-27 07:53 | 2021-03-27 08:58 | 65.8 | 174.9 | 112.9 | Hudson, Tom | Godinez, Andrew / Little, Phillip | 0 | 4.7 | 2203 | 2710.111 | 715 | 17E | 3 | 4.5 | 0.019 | 2661 | 163 | F | 25 | EIC | 2773 | 2021-03-27 08:46 | 2021-03-27 08:48 | 22
25186 | 622319 | 62 | 60 | TC7887 | 7030 | 74 | 260 | 3 | 2021 | 2021-03-27 08:59 | 2021-03-27 09:59 | 60.2 | 173.75 | 95.75 | Hudson, Tom | Godinez, Andrew / Little, Phillip | 0 | 4.7 | 2203 | 2719.587 | 715 | 17E | 4 | 4 | 0.019 | 2663 | 160 | F | 34 | EIC | 2776 | 2021-03-27 09:56 | 2021-03-27 09:57 | 21
20842 | 622320 | 60 | 59 | TC7887 | 7030 | 75 | 260 | 3 | 2021 | 2021-03-27 09:59 | 2021-03-27 10:57 | 57.9 | 173.05 | 111.05 | Hudson, Tom | Godinez, Andrew / Little, Phillip | 0 | 4.7 | 2203 | 2706.555 | 715 | 17E | 5 | 3.5 | 0.02 | 2665 | 188 | F | 24 | EIC | 2757 | 2021-03-27 10:48 |  | 30
7787 | 622321 | 60 | 60 | TC7887 | 7030 | 76 | 260 | 3 | 2021 | 2021-03-27 10:57 | 2021-03-27 11:48 | 50.5 | 171.95 | 109.95 | Hudson, Tom | Godinez, Andrew / Little, Phillip | 0 | 4.7 | 2203 | 2719.136 | 715 | 17E | 5 | 3.5 | 0.017 | 2658 | 60 | F | 36 | EIC | 2764 | 2021-03-27 11:42 | 2021-03-27 11:46 | 29
16443 | 622322 | 62 | 59 | TC7887 | 7030 | 77 | 260 | 3 | 2021 | 2021-03-27 11:48 | 2021-03-27 12:38 | 50.4 | 171.95 | 109.95 | Hudson, Tom | Godinez, Andrew / Little, Phillip | 0 | 4.7 | 2203 | 2724.041 | 715 | 17E | 4 | 4 | 0.016 | 2659 | 61 | F | 25 | VES | 2772 |  | 2021-03-27 12:37 | 21
20821 | 622323 | 62 | 62 | TC7887 | 7030 | 78 | 260 | 3 | 2021 | 2021-03-27 12:39 | 2021-03-27 13:32 | 53.2 | 180 | 118 | Hudson, Tom | Godinez, Andrew / Little, Phillip | 0 | 4.7 | 2203 | 2724.167 | 715 | 17E | 3 | 4.5 | 0.018 | 2661 | 51 | F | 32 | VES | 2772 |  |  | 22
16468 | 622324 | 66 | 66 | TC7887 | 7030 | 79 | 260 | 3 | 2021 | 2021-03-27 13:32 | 2021-03-27 14:24 | 51.4 | 173.1 | 111.1 | Hudson, Tom | Godinez, Andrew / Little, Phillip | 0 | 4.7 | 2203 | 2721.302 | 715 | 17E | 2 | 5 | 0.016 | 2664 | 53 | F | 31 | VES | 2765 | 2021-03-27 14:15 |  | 23
29535 | 622325 | 64 | 63 | TC7887 | 7030 | 80 | 260 | 3 | 2021 | 2021-03-27 14:24 | 2021-03-27 15:14 | 50.3 | 168.2 | 106.2 | Hudson, Tom | Godinez, Andrew / Little, Phillip | 0 | 4.7 | 2203 | 2711.213 | 715 | 17E | 1 | 5.5 | 0.019 | 2662 | 134 | F | 36 | VES | 2760 | 2021-03-27 15:09 |  | 30
7738 | 622326 | 60 | 58 | TC7887 | 7030 | 81 | 260 | 3 | 2021 | 2021-03-27 15:14 | 2021-03-27 16:11 | 56.2 | 178.2 | 116.2 | Hudson, Tom | Godinez, Andrew / Little, Phillip | 0 | 4.7 | 2203 | 2716.65 | 715 | 17E | 0 | 6 | 0.02 | 2662 | 176 | F | 29 | VES | 2765 | 2021-03-27 16:02 | 2021-03-27 16:03 | 26
34039 | 622327 | 60 | 59 | TC7887 | 7030 | 82 | 260 | 3 | 2021 | 2021-03-27 16:11 | 2021-03-27 17:02 | 51.3 | 166.3 | 104.3 | Hudson, Tom | Godinez, Andrew / Little, Phillip | 0 | 4.7 | 2203 | 2720.884 | 715 | 17E | 0 | 6 | 0.012 | 2662 | 194 | F | 28 | VES | 2778 | 2021-03-27 17:00 | 2021-03-27 17:00 | 22
3397 | 622328 | 64 | 64 | TC7887 | 7030 | 84 | 260 | 3 | 2021 | 2021-03-27 17:49 | 2021-03-27 18:40 | 50.8 | 165.45 | 103.45 | Hudson, Tom | Godinez, Andrew / Little, Phillip | 0 | 4.7 | 2203 | 2758.124 | 715 | 17E | 2 | 5 | 0.016 | 2665 | 197 | F | 21 | VES | 2804 |  | 2021-03-27 18:38 | 25 | 1
29527 | 622329 | 60 | 59 | TC7887 | 7030 | 83 | 260 | 3 | 2021 | 2021-03-27 17:02 | 2021-03-27 17:49 | 46.9 | 170.4 | 108.4 | Hudson, Tom | Godinez, Andrew / Little, Phillip | 0 | 4.7 | 2203 | 2720.559 | 715 | 17E | 1 | 5.5 | 0.017 | 2659 | 142 | F | 40 | VES | 2767 | 2021-03-27 17:42 | 2021-03-27 17:46 | 20
20813 | 622330 | 62 | 58 | TC7887 | 7030 | 85 | 260 | 3 | 2021 | 2021-03-27 18:41 | 2021-03-27 19:27 | 46.2 | 168.7 | 106.7 | Hudson, Tom | Godinez, Andrew / Little, Phillip | 0 | 4.7 | 2203 | 2734.17 | 715 | 17E | 3 | 4.5 | 0.014 | 2665 | 160 | F | 23 | VES | 2768 | 2021-03-27 19:24 | 2021-03-27 19:24 | 19
34031 | 622331 | 60 | 60 | TC7887 | 7030 | 86 | 260 | 3 | 2021 | 2021-03-27 19:27 | 2021-03-27 20:14 | 47.1 | 175.55 | 113.55 | Hart, Gerald | Lawrence, Jeremy / Landgren, Loren | 0 | 4.7 | 2203 | 2731.855 | 715 | 17E | 4 | 4 | 0.015 | 2659 | 157 | F | 32 | EIC | 2767 | 2021-03-27 20:10 | 2021-03-27 20:13 | 27
7747 | 622332 | 60 | 57 | TC7887 | 7030 | 87 | 260 | 3 | 2021 | 2021-03-27 20:14 | 2021-03-27 21:09 | 54.9 | 171.95 | 93.95 | Hart, Gerald | Lawrence, Jeremy / Landgren, Loren | 0 | 4.7 | 2203 | 2722.525 | 715 | 17E | 5 | 3.5 | 0.015 | 2662 | 192 | F | 32 | EIC | 2757 | 2021-03-27 21:01 | 2021-03-27 21:07 | 30
7745 | 622333 | 60 | 59 | TC7887 | 7030 | 88 | 260 | 3 | 2021 | 2021-03-27 21:09 | 2021-03-27 21:57 | 47.9 | 161.3 | 99.3 | Hart, Gerald | Lawrence, Jeremy / Landgren, Loren | 0 | 4.7 | 2203 | 2716.841 | 715 | 17E | 5 | 3.5 | 0.015 | 2659 | 109 | F | 37 | EIC | 2745 | 2021-03-27 21:51 | 2021-03-27 21:56 | 22 | 1
12039 | 622334 | 62 | 62 | TC7887 | 7030 | 89 | 260 | 3 | 2021 | 2021-03-27 21:58 | 2021-03-27 23:00 | 62.3 | 176.05 | 114.05 | Hart, Gerald | Lawrence, Jeremy / Landgren, Loren | 0 | 4.7 | 2203 | 2716.651 | 715 | 17E | 4 | 4 | 0.015 | 2661 | 135 | F | 28 | EIC | 2766 | 2021-03-27 22:57 |  | 24
12037 | 622335 | 58 | 58 | TC7887 | 7030 | 90 | 260 | 3 | 2021 | 2021-03-27 23:00 | 2021-03-27 23:57 | 56.5 | 172.35 | 110.35 | Hart, Gerald | Lawrence, Jeremy / Landgren, Loren | 0 | 4.7 | 2203 | 2713.989 | 715 | 17E | 3 | 4.5 | 0.01 | 2662 | 75 | F | 37 | EIC | 2763 | 2021-03-27 23:55 | 2021-03-27 23:55 | 30
29619 | 622336 | 60 | 60 | TC7887 | 7030 | 91 | 260 | 3 | 2021 | 2021-03-27 23:57 | 2021-03-28 00:56 | 59.5 | 175.45 | 113.45 | Hart, Gerald | Lawrence, Jeremy / Landgren, Loren | 0 | 4.7 | 2203 | 2707.086 | 715 | 17E | 2 | 5 | 0.018 | 2660 | 79 | F | 32 | EIC | 2763 | 2021-03-28 00:52 | 2021-03-28 00:55 | 24
12036 | 622337 | 58 | 54 | TC7887 | 7030 | 92 | 260 | 3 | 2021 | 2021-03-28 00:57 | 2021-03-28 01:50 | 53.9 | 167.3 | 105.3 | Hart, Gerald | Lawrence, Jeremy / Landgren, Loren | 0 | 4.7 | 2203 | 2712.491 | 715 | 17E | 1 | 5.5 | 0.014 | 2663 | 133 | F | 39 | EIC | 2762 | 2021-03-28 01:44 | 2021-03-28 01:48 | 29
16442 | 622338 | 60 | 60 | TC7887 | 7030 | 93 | 260 | 3 | 2021 | 2021-03-28 01:51 | 2021-03-28 02:43 | 52.1 | 166.85 | 104.85 | Hart, Gerald | Lawrence, Jeremy / Landgren, Loren | 0 | 4.7 | 2203 | 2719.893 | 715 | 17E | 0 | 6 | 0.014 | 2663 | 194 | F | 27 | EIC | 2769 | 2021-03-28 02:39 | 2021-03-28 02:40 | 27
16512 | 622339 | 60 | 60 | TC7887 | 7030 | 94 | 260 | 3 | 2021 | 2021-03-28 02:43 | 2021-03-28 03:30 | 46.7 | 171.1 | 109.1 | Hart, Gerald | Lawrence, Jeremy / Landgren, Loren | 0 | 4.7 | 2203 | 2739.279 | 715 | 17E | 0 | 6 | 0.01 | 2663 | 71 | F | 29 | EIC | 2774 |  |  | 25
7741 | 622340 | 36 | 36 | TA8232 | 7031 | 1 | 260 | 3 | 2021 | 2021-03-28 06:04 | 2021-03-28 09:27 | 202.9 | 177.8 | 115.8 | Hart, Gerald | Lawrence, Jeremy / Landgren, Loren | 11.85819 | 5.7 | 2221 | 2743.357 | 715 | 19W | 4 | 4 | 0.007 | 2658 | 105 | F | 24 | EIC | 2791 | 2021-03-28 06:47 | 2021-03-28 06:47 | 18
25215 | 622341 | 60 | 57 | TA8232 | 7031 | 2 | 260 | 3 | 2021 | 2021-03-28 06:53 | 2021-03-28 07:47 | 54 | 168.45 | 106.45 | Hudson, Tom | Godinez, Andrew / Little, Phillip | 10.73899 | 5.7 | 2221 | 2726.313 | 715 | 19W | 4 | 4 | 0.009 | 2657 | 132 | F | 32 | EIC | 2769 | 2021-03-28 07:40 |  | 25
3433 | 622342 | 72 | 70 | TA8232 | 7031 | 3 | 260 | 3 | 2021 | 2021-03-28 07:47 | 2021-03-28 08:50 | 63 | 173.8 | 111.8 | Hudson, Tom | Godinez, Andrew / Little, Phillip | 10.58561 | 5.7 | 2221 | 2741.704 | 715 | 19W | 3 | 4.5 | 0.011 | 2658 | 121 | F | 37 | EIC | 2786 | 2021-03-28 08:48 | 2021-03-28 08:48 | 19
33960 | 622343 | 54 | 52 | TA8232 | 7031 | 4 | 260 | 3 | 2021 | 2021-03-28 08:51 | 2021-03-28 09:46 | 55 | 164.7 | 102.7 | Hudson, Tom | Godinez, Andrew / Little, Phillip | 10.51923 | 5.7 | 2221 | 2724.242 | 715 | 19W | 3 | 5 | 0.012 | 2655 | 114 | F | 31 | EIC | 2763 |  |  | 24
3369 | 622345 | 62 | 62 | TA8232 | 7031 | 6 | 260 | 3 | 2021 | 2021-03-28 10:49 | 2021-03-28 11:49 | 59.7 | 170.55 | 108.55 | Hudson, Tom | Godinez, Andrew / Little, Phillip | 10.30173 | 5.7 | 2221 | 2714.227 | 715 | 19W | 0 | 6 | 0.012 | 2656 | 178 | F | 36 | EIC | 2766 | 2021-03-28 11:43 | 2021-03-28 11:46 | 26
16440 | 622346 | 60 | 60 | TA8232 | 7031 | 7 | 260 | 3 | 2021 | 2021-03-28 11:49 | 2021-03-28 12:47 | 58.4 | 169.55 | 107.55 | Hudson, Tom | Godinez, Andrew / Little, Phillip | 10.02321 | 5.7 | 2221 | 2710.199 | 715 | 19W | 0 | 6 | 0.009 | 2658 | 90 | F | 36 | EIC | 2764 | 2021-03-28 12:43 |  | 29
34010 | 622347 | 62 | 61 | TA8232 | 7031 | 8 | 260 | 3 | 2021 | 2021-03-28 12:48 | 2021-03-28 13:48 | 60.3 | 170.9 | 108.9 | Hudson, Tom | Godinez, Andrew / Little, Phillip | 10.13241 | 5.7 | 2221 | 2720.89 | 715 | 19W | 1 | 5.5 | 0.01 | 2654 | 94 | F | 36 | EIC | 2773 | 2021-03-28 13:39 |  | 24
25161 | 622348 | 62 | 56 | TA8232 | 7031 | 9 | 260 | 3 | 2021 | 2021-03-28 13:48 | 2021-03-28 14:49 | 61.2 | 171.6 | 109.6 | Hudson, Tom | Godinez, Andrew / Little, Phillip | 10.17423 | 5.7 | 2221 | 2734.583 | 715 | 19W | 2 | 5 | 0.009 | 2654 | 108 | F | 22 | EIC | 2783 | 2021-03-28 14:46 | 2021-03-28 14:48 | 20
16477 | 622349 | 60 | 60 | TA8232 | 7031 | 10 | 260 | 3 | 2021 | 2021-03-28 14:50 | 2021-03-28 15:45 | 55.6 | 166.65 | 104.65 | Hudson, Tom | Godinez, Andrew / Little, Phillip | 10.26754 | 5.7 | 2221 | 2719.659 | 715 | 19W | 2 | 5 | 0.01 | 2659 | 128 | F | 37 | EIC | 2771 | 2021-03-28 15:38 |  | 19
33986 | 622350 | 68 | 66 | TA8232 | 7031 | 11 | 260 | 3 | 2021 | 2021-03-28 15:45 | 2021-03-28 16:43 | 57.2 | 175.3 | 113.3 | Hudson, Tom | Godinez, Andrew / Little, Phillip | 9.886944 | 5.7 | 2221 | 2733.309 | 715 | 19W | 4 | 4 | 0.013 | 2656 | 180 | F | 32 | EIC | 2780 | 2021-03-28 16:37 |  | 24
16484 | 622351 | 60 | 60 | TA8232 | 7031 | 12 | 260 | 3 | 2021 | 2021-03-28 16:43 | 2021-03-28 17:33 | 50.1 | 166.95 | 104.95 | Hudson, Tom | Godinez, Andrew / Little, Phillip | 10.05248 | 5.7 | 2221 | 2726.118 | 715 | 19W | 4 | 4 | 0.011 | 2655 | 114 | F | 40 | EIC | 2767 | 2021-03-28 17:27 |  | 25
25220 | 622352 | 62 | 60 | TA8232 | 7031 | 13 | 260 | 3 | 2021 | 2021-03-28 17:33 | 2021-03-28 18:23 | 49.5 | 176.5 | 114.5 | Hudson, Tom | Godinez, Andrew / Little, Phillip | 2.583388 | 5.7 | 2221 | 2720.859 | 715 | 19W | 3 | 4.5 | 0.009 | 2656 | 58 | F | 21 | EIC | 2765 |  | 2021-03-28 18:19 | 29
29581 | 622353 | 60 | 53 | TA8232 | 7031 | 14 | 260 | 3 | 2021 | 2021-03-28 18:23 | 2021-03-28 19:09 | 46.1 | 169.05 | 107.05 | Hart, Gerald | Lawrence, Jeremy / Landgren, Loren | 1.122604 | 5.7 | 2221 | 2710.708 | 715 | 19W | 2 | 5 | 0.011 | 2658 | 94 | L1 | 21 | EIC | 2756 |  | 2021-03-28 19:06 | 19
29580 | 622354 | 62 | 60 | TA8232 | 7031 | 15 | 260 | 3 | 2021 | 2021-03-28 19:09 | 2021-03-28 19:55 | 46.1 | 172.7 | 110.7 | Hart, Gerald | Lawrence, Jeremy / Landgren, Loren | 3.792979 | 5.7 | 2221 | 2717.711 | 715 | 19W | 1 | 5.5 | 0.01 | 2658 | 197 | F | 35 | EIC | 2756 | 2021-03-28 19:51 | 2021-03-28 19:54 | 20
20818 | 622355 | 62 | 58 | TA8232 | 7031 | 16 | 260 | 3 | 2021 | 2021-03-28 19:56 | 2021-03-28 20:44 | 48.7 | 171.05 | 109.05 | Hart, Gerald | Lawrence, Jeremy / Landgren, Loren | 5.260418 | 5.7 | 2221 | 2722.597 | 715 | 19W | 0 | 6 | 0.01 | 2657 | 170 | F | 28 | EIC | 2758 |  | 2021-03-28 20:42 | 24
25229 | 622356 | 66 | 66 | TA8232 | 7031 | 17 | 260 | 3 | 2021 | 2021-03-28 20:44 | 2021-03-28 21:33 | 48.3 | 175.35 | 113.35 | Hart, Gerald | Lawrence, Jeremy / Landgren, Loren | 0 | 5.7 | 2221 | 2713.497 | 715 | 19W | 0 | 6 | 0.012 | 2658 | 159 | F | 34 | EIC | 2756 | 2021-03-28 21:31 |  | 26
33961 | 622357 | 60 | 60 | TA8232 | 7031 | 18 | 260 | 3 | 2021 | 2021-03-28 21:33 | 2021-03-28 22:21 | 48 | 170.05 | 108.05 | Hart, Gerald | Lawrence, Jeremy / Landgren, Loren | 0 | 5.7 | 2221 | 2721.195 | 715 | 19W | 1 | 5.5 | 0.013 | 2661 | 141 | F | 35 | EIC | 2759 | 2021-03-28 22:17 |  | 18
25208 | 622358 | 68 | 68 | TA8232 | 7031 | 19 | 260 | 3 | 2021 | 2021-03-28 22:21 | 2021-03-28 23:10 | 49.2 | 177.1 | 115.1 | Hart, Gerald | Lawrence, Jeremy / Landgren, Loren | 0 | 5.7 | 2221 | 2724.44 | 715 | 19W | 2 | 5 | 0.013 | 2660 | 128 | F | 33 | EIC | 2757 | 2021-03-28 23:06 | 2021-03-28 23:05 | 21
7699 | 622359 | 54 | 54 | TA8232 | 7031 | 20 | 260 | 3 | 2021 | 2021-03-28 23:11 | 2021-03-28 23:55 | 44.3 | 165.75 | 103.75 | Hart, Gerald | Lawrence, Jeremy / Landgren, Loren | 0.1062765 | 5.7 | 2221 | 2714.5 | 715 | 19W | 3 | 4.5 | 0.01 | 2660 | 57 | F | 35 | EIC | 2752 | 2021-03-28 23:50 | 2021-03-28 23:53 | 20
20871 | 622360 | 68 | 64 | TA8232 | 7031 | 21 | 260 | 3 | 2021 | 2021-03-28 23:55 | 2021-03-29 00:47 | 52.1 | 181.8 | 119.8 | Hart, Gerald | Lawrence, Jeremy / Landgren, Loren | 0 | 5.7 | 2221 | 2716.008 | 715 | 19W | 4 | 4 | 0.013 | 2658 | 129 | F | 27 | EIC | 2753 | 2021-03-29 00:41 |  | 29
33976 | 622361 | 60 | 54 | TA8232 | 7031 | 22 | 260 | 3 | 2021 | 2021-03-29 00:47 | 2021-03-29 01:32 | 44.8 | 168.45 | 106.45 | Hart, Gerald | Lawrence, Jeremy / Landgren, Loren | 0 | 5.7 | 2221 | 2709.25 | 715 | 19W | 4 | 4 | 0.012 | 2660 | 59 | F | 32 | EIC | 2747 | 2021-03-29 01:26 |  | 18
7734 | 622362 | 62 | 62 | TA8232 | 7031 | 23 | 260 | 3 | 2021 | 2021-03-29 01:32 | 2021-03-29 02:19 | 46.9 | 174.95 | 112.95 | Hart, Gerald | Lawrence, Jeremy / Landgren, Loren | 0 | 5.7 | 2221 | 2711.864 | 715 | 19W | 3 | 4.5 | 0.009 | 2659 | 45 | F | 36 | EIC | 2753 | 2021-03-29 02:15 | 2021-03-29 02:15 | 25
29579 | 622363 | 60 | 52 | TA8232 | 7031 | 24 | 260 | 3 | 2021 | 2021-03-29 02:20 | 2021-03-29 03:05 | 45.6 | 171.6 | 109.6 | Hart, Gerald | Lawrence, Jeremy / Landgren, Loren | 0 | 5.7 | 2221 | 2703.832 | 715 | 19W | 2 | 5 | 0.012 | 2658 | 115 | F | 26 | EIC | 2751 | 2021-03-29 03:01 |  | 27 | 2
3421 | 622364 | 62 | 56 | TA8232 | 7031 | 25 | 260 | 3 | 2021 | 2021-03-29 03:06 | 2021-03-29 03:56 | 50.2 | 172.7 | 110.7 | Hart, Gerald | Lawrence, Jeremy / Landgren, Loren | 0 | 5.7 | 2221 | 2716.239 | 715 | 19W | 1 | 5.5 | 0.015 | 2659 | 116 | F | 26 | EIC | 2766 | 2021-03-29 03:52 | 2021-03-29 03:52 | 22 | 5
29574 | 622365 | 56 | 54 | TA8232 | 7031 | 26 | 260 | 3 | 2021 | 2021-03-29 03:56 | 2021-03-29 04:44 | 47.7 | 169 | 107 | Hart, Gerald | Lawrence, Jeremy / Landgren, Loren | 0 | 5.7 | 2221 | 2720.411 | 715 | 19W | 0 | 6 | 0.015 | 2660 | 161 | F | 37 | EIC | 2764 | 2021-03-29 04:40 | 2021-03-29 04:41 | 18
20814 | 622366 | 64 | 61 | TA8232 | 7031 | 27 | 260 | 3 | 2021 | 2021-03-29 04:44 | 2021-03-29 05:31 | 46.8 | 172.2 | 110.2 | Hart, Gerald | Lawrence, Jeremy / Landgren, Loren | 0 | 5.7 | 2221 | 2729.673 | 715 | 19W | 0 | 5 | 0.012 | 2659 | 159 | F | 23 | EIC | 2763 | 2021-03-29 05:27 |  | 27 | 2
16432 | 622367 | 58 | 57 | TA8232 | 7031 | 28 | 260 | 3 | 2021 | 2021-03-29 05:31 | 2021-03-29 06:17 | 45.7 | 165.15 | 103.15 | Hart, Gerald | Lawrence, Jeremy / Landgren, Loren | 0 | 5.7 | 2221 | 2732.366 | 715 | 19W | 1 | 5.5 | 0.01 | 2658 | 66 | F | 33 | EIC | 2764 | 2021-03-29 06:10 | 2021-03-29 06:15 | 24
12006 | 622368 | 56 | 53 | TA8232 | 7031 | 29 | 260 | 3 | 2021 | 2021-03-29 06:17 | 2021-03-29 07:20 | 62.7 | 174.15 | 112.15 | Hudson, Tom | San Juan, Silvester / Jimenez, Jose | 0 | 5.7 | 2221 | 2722.409 | 715 | 19W | 2 | 5 | 0.012 | 2661 | 159 | F | 31 | EIC | 2768 | 2021-03-29 07:12 | 2021-03-29 07:12 | 28
3371 | 622369 | 60 | 56 | TA8232 | 7032 | 2 | 260 | 3 | 2021 | 2021-03-29 14:39 | 2021-03-29 15:34 | 54.5 | 172.65 | 110.65 | Hudson, Tom | San Juan, Silvester / Jimenez, Jose | 0 | 9.6 | 2190 | 2726.272 | 715 | 14E | 4 | 4 | 0.011 | 2659 | 67 | F | 25 | EIC | 2769 | 2021-03-29 15:31 | 2021-03-29 15:32 | 30
16465 | 622370 | 36 | 2 | TA8232 | 7032 | 1 | 260 | 3 | 2021 | 2021-03-29 13:51 | 2021-03-29 21:10 | 438.7 | 168.1 | 106.1 | Hudson, Tom | San Juan, Silvester / Jimenez, Jose | 0 | 9.6 | 2190 | 2755.573 | 715 | 14E | 4 | 4 | 0.013 | 2656 | 199 | F | 22 | EIC | 2833 | 2021-03-29 14:34 |  | 24
7737 | 622371 | 70 | 66 | TA8232 | 7032 | 3 | 260 | 3 | 2021 | 2021-03-29 15:34 | 2021-03-29 16:27 | 52.8 | 168.7 | 106.7 | Hudson, Tom | San Juan, Silvester / Jimenez, Jose | 0 | 9.6 | 2190 | 2715.05 | 715 | 14E | 3 | 4.5 | 0.011 | 2661 | 161 | F | 25 | EIC | 2758 | 2021-03-29 16:18 | 2021-03-29 16:24 | 21
34046 | 622372 | 62 | 62 | TA8232 | 7032 | 4 | 260 | 3 | 2021 | 2021-03-29 16:27 | 2021-03-29 17:17 | 49.8 | 173.65 | 111.65 | Hudson, Tom | San Juan, Silvester / Jimenez, Jose | 0 | 9.6 | 2190 | 2712.971 | 715 | 14E | 2 | 5 | 0.007 | 2657 | 96 | F | 24 | EIC | 2759 | 2021-03-29 17:13 | 2021-03-29 17:14 | 28
34024 | 622373 | 52 | 49 | TA8232 | 7032 | 5 | 260 | 3 | 2021 | 2021-03-29 17:17 | 2021-03-29 17:59 | 41.8 | 161.95 | 99.95 | Hudson, Tom | San Juan, Silvester / Jimenez, Jose | 0 | 9.6 | 2190 | 2708.12 | 715 | 14E | 1 | 5.5 | 0.009 | 2655 | 73 | L1 | 34 | EIC | 2749 | 2021-03-29 17:55 | 2021-03-29 17:55 | 25
25216 | 622374 | 68 | 68 | TA8232 | 7032 | 6 | 260 | 3 | 2021 | 2021-03-29 17:59 | 2021-03-29 18:50 | 51.2 | 173.3 | 111.3 | Hudson, Tom | San Juan, Silvester / Jimenez, Jose | 0 | 9.6 | 2190 | 2704.85 | 715 | 14E | 0 | 6 | 0.01 | 2656 | 145 | F | 38 | EIC | 2756 | 2021-03-29 18:47 |  | 25
25204 | 622375 | 62 | 61 | TA8232 | 7032 | 7 | 260 | 3 | 2021 | 2021-03-29 18:51 | 2021-03-29 19:38 | 47.9 | 165.45 | 103.45 | McKlem, Paul | Robinson, Darin / Wheeler, Johnathon | 0 | 9.6 | 2190 | 2700.972 | 715 | 14E | 0 | 6 | 0.009 | 2654 | 173 | F | 27 | EIC | 2750 | 2021-03-29 19:33 | 2021-03-29 19:35 | 24
25178 | 622376 | 54 | 54 | TA8232 | 7032 | 8 | 260 | 3 | 2021 | 2021-03-29 19:39 | 2021-03-29 20:23 | 44 | 173.3 | 111.3 | McKlem, Paul | Robinson, Darin / Wheeler, Johnathon | 0 | 9.6 | 2190 | 2716.952 | 715 | 14E | 1 | 5.5 | 0.011 | 2658 | 96 | F | 21 | EIC | 2762 |  | 2021-03-29 20:21 | 22
12038 | 622377 | 68 | 56 | TA8232 | 7032 | 9 | 260 | 3 | 2021 | 2021-03-29 20:23 | 2021-03-29 21:14 | 51.1 | 170.65 | 108.65 | McKlem, Paul | Robinson, Darin / Wheeler, Johnathon | 0 | 9.6 | 2190 | 2718.328 | 715 | 14E | 2 | 5 | 0.011 | 2658 | 199 | F | 34 | EIC | 2753 | 2021-03-29 21:06 | 2021-03-29 21:12 | 21
7721 | 622378 | 62 | 62 | TA8232 | 7032 | 10 | 260 | 3 | 2021 | 2021-03-29 21:14 | 2021-03-29 22:09 | 55 | 176 | 114 | McKlem, Paul | Robinson, Darin / Wheeler, Johnathon | 0 | 9.6 | 2190 | 2703.855 | 715 | 14E | 3 | 4.5 | 0.009 | 2659 | 169 | F | 21 | EIC | 2753 | 2021-03-29 22:05 | 2021-03-29 22:06 | 30
34017 | 622379 | 62 | 62 | TA8232 | 7032 | 11 | 260 | 3 | 2021 | 2021-03-29 22:10 | 2021-03-29 23:09 | 59.2 | 164.2 | 102.2 | McKlem, Paul | Robinson, Darin / Wheeler, Johnathon | 0 | 9.6 | 2190 | 2722.482 | 715 | 14E | 4 | 4 | 0.01 | 2658 | 166 | F | 33 | EIC | 2767 | 2021-03-29 23:02 | 2021-03-29 23:07 | 22
20874 | 622380 | 70 | 69 | TA8232 | 7032 | 12 | 260 | 3 | 2021 | 2021-03-29 23:09 | 2021-03-30 00:02 | 53.3 | 178 | 116 | McKlem, Paul | Robinson, Darin / Wheeler, Johnathon | 0 | 9.6 | 2190 | 2703.883 | 715 | 14E | 4 | 4 | 0.014 | 2660 | 144 | F | 35 | EIC | 2755 | 2021-03-29 23:57 | 2021-03-30 | 21
20877 | 622381 | 56 | 53 | TA8232 | 7032 | 13 | 260 | 3 | 2021 | 2021-03-30 00:03 | 2021-03-30 00:54 | 51.6 | 168.9 | 90.89999 | McKlem, Paul | Robinson, Darin / Wheeler, Johnathon | 0 | 9.6 | 2190 | 2710.898 | 715 | 14E | 3 | 4.5 | 0.009 | 2659 | 149 | F | 35 | EIC | 2759 |  | 2021-03-30 00:47 | 23
12091 | 622382 | 46 | 46 | TA8232 | 7033 | 1 | 260 | 3 | 2021 | 2021-03-30 04:25 | 2021-03-30 08:47 | 262.6 | 173 | 111 | McKlem, Paul | Robinson, Darin / Wheeler, Johnathon | 12.02841 | 6.8 | 2169 | 2733.057 | 715 | 12W | 4 | 4 | 0.009 | 2661 | 104 | F | 22 | EIC | 2793 | 2021-03-30 05:09 | 2021-03-30 05:10 | 24
29611 | 622383 | 58 | 58 | TA8232 | 7033 | 2 | 260 | 3 | 2021 | 2021-03-30 05:17 | 2021-03-30 06:08 | 50.7 | 171.75 | 109.75 | McKlem, Paul | Robinson, Darin / Wheeler, Johnathon | 12.01136 | 6.8 | 2169 | 2716.661 | 715 | 12W | 4 | 4 | 0.01 | 2655 | 189 | F | 36 | EIC | 2751 |  |  | 23
7752 | 622384 | 52 | 52 | TA8232 | 7033 | 3 | 260 | 3 | 2021 | 2021-03-30 06:08 | 2021-03-30 06:57 | 48.3 | 166.4 | 104.4 | McKlem, Paul | Robinson, Darin / Wheeler, Johnathon | 11.20007 | 6.8 | 2169 | 2723.35 | 715 | 12W | 3 | 4.5 | 0.013 | 2655 | 59 | F | 27 | EIC | 2765 | 2021-03-30 06:50 | 2021-03-30 06:55 | 27
29550 | 622385 | 58 | 58 | TA8232 | 7033 | 4 | 260 | 3 | 2021 | 2021-03-30 06:57 | 2021-03-30 07:40 | 42.7 | 170.9 | 108.9 | McKlem, Paul | Robinson, Darin / Wheeler, Johnathon | 11.10775 | 6.8 | 2169 | 2699.644 | 715 | 12W | 0 | 6 | 0.015 | 2660 | 173 | F | 34 | EIC | 2743 |  |  | 18
12062 | 622386 | 62 | 59 | TA8232 | 7033 | 5 | 260 | 3 | 2021 | 2021-03-30 07:40 | 2021-03-30 08:29 | 49.4 | 165.6 | 103.6 | Hudson, Tom | San Juan, Silvester / Jimenez, Jose | 11.05375 | 6.8 | 2169 | 2717.277 | 715 | 12W | 1 | 5.5 | 0.01 | 2660 | 75 | F | 29 | EIC | 2758 | 2021-03-30 08:26 | 2021-03-30 08:27 | 23
7748 | 622387 | 64 | 63 | TA8232 | 7033 | 6 | 260 | 3 | 2021 | 2021-03-30 08:30 | 2021-03-30 09:21 | 51.3 | 175.05 | 113.05 | Hudson, Tom | San Juan, Silvester / Jimenez, Jose | 10.75095 | 6.8 | 2169 | 2730.448 | 715 | 12W | 2 | 5 | 0.009 | 2658 | 81 | F | 24 | EIC | 2775 | 2021-03-30 09:17 |  | 28
3451 | 622388 | 64 | 64 | TA8232 | 7033 | 7 | 260 | 3 | 2021 | 2021-03-30 09:21 | 2021-03-30 10:13 | 52.2 | 173.8 | 111.8 | Hudson, Tom | San Juan, Silvester / Jimenez, Jose | 10.49803 | 6.8 | 2169 | 2742.785 | 715 | 12W | 3 | 4.5 | 0.011 | 2659 | 171 | F | 30 | EIC | 2774 | 2021-03-30 10:07 | 2021-03-30 10:11 | 23
34038 | 622389 | 60 | 60 | TA8232 | 7033 | 8 | 260 | 3 | 2021 | 2021-03-30 10:14 | 2021-03-30 11:05 | 51.1 | 163.15 | 101.15 | Hudson, Tom | San Juan, Silvester / Jimenez, Jose | 11.30379 | 6.8 | 2169 | 2704.223 | 715 | 12W | 4 | 4 | 0.012 | 2655 | 106 | F | 35 | EIC | 2737 | 2021-03-30 11:00 | 2021-03-30 11:01 | 21
16507 | 622390 | 60 | 55 | TA8232 | 7033 | 9 | 260 | 3 | 2021 | 2021-03-30 11:05 | 2021-03-30 11:51 | 46.6 | 171.05 | 109.05 | Hudson, Tom | San Juan, Silvester / Jimenez, Jose | 10.91793 | 6.8 | 2169 | 2727.902 | 715 | 12W | 2 | 5 | 0.011 | 2657 | 65 | F | 29 | EIC | 2774 | 2021-03-30 11:46 |  | 20
3450 | 622391 | 60 | 60 | TA8232 | 7033 | 10 | 260 | 3 | 2021 | 2021-03-30 11:52 | 2021-03-30 12:37 | 45.2 | 173.5 | 111.5 | Hudson, Tom | San Juan, Silvester / Jimenez, Jose | 10.63301 | 6.8 | 2169 | 2729.617 | 715 | 12W | 3 | 4.5 | 0.011 | 2656 | 166 | F | 33 | EIC | 2766 |  |  | 23
34015 | 622392 | 58 | 58 | TA8232 | 7033 | 11 | 260 | 3 | 2021 | 2021-03-30 12:37 | 2021-03-30 13:20 | 42.6 | 165.55 | 103.55 | Hudson, Tom | San Juan, Silvester / Jimenez, Jose | 10.49767 | 6.8 | 2169 | 2722.983 | 715 | 12W | 4 | 4 | 0.013 | 2658 | 65 | F | 21 | VES | 2761 | 2021-03-30 13:17 | 2021-03-30 13:18 | 23
12032 | 622393 | 66 | 64 | TA8232 | 7033 | 12 | 260 | 3 | 2021 | 2021-03-30 13:20 | 2021-03-30 14:09 | 49 | 173.7 | 111.7 | Hudson, Tom | San Juan, Silvester / Jimenez, Jose | 7.263484 | 6.8 | 2169 | 2724.233 | 715 | 12W | 5 | 3.5 | 0.011 | 2660 | 133 | F | 27 | VES | 2756 | 2021-03-30 14:07 | 2021-03-30 14:07 | 23
12086 | 622394 | 60 | 59 | TA8232 | 7033 | 13 | 260 | 3 | 2021 | 2021-03-30 14:09 | 2021-03-30 14:57 | 47.7 | 171 | 109 | Hudson, Tom | San Juan, Silvester / Jimenez, Jose | 10.58498 | 6.8 | 2169 | 2716.822 | 715 | 12W | 5 | 3.5 | 0.011 | 2658 | 157 | F | 21 | VES | 2755 |  | 2021-03-30 14:55 | 28
3424 | 622395 | 60 | 60 | TA8232 | 7033 | 14 | 260 | 3 | 2021 | 2021-03-30 14:57 | 2021-03-30 15:43 | 45.5 | 173.25 | 111.25 | Hudson, Tom | San Juan, Silvester / Jimenez, Jose | 10.91562 | 6.8 | 2169 | 2715.026 | 715 | 12W | 4 | 4 | 0.012 | 2657 | 101 | F | 29 | VES | 2755 | 2021-03-30 15:40 | 2021-03-30 15:41 | 28
7762 | 622396 | 68 | 68 | TA8232 | 7033 | 15 | 260 | 3 | 2021 | 2021-03-30 15:43 | 2021-03-30 16:33 | 50.4 | 172.05 | 110.05 | Hudson, Tom | San Juan, Silvester / Jimenez, Jose | 10.97993 | 6.8 | 2169 | 2720.447 | 715 | 12W | 3 | 4.5 | 0.012 | 2660 | 129 | F | 32 | VES | 2761 | 2021-03-30 16:31 |  | 25
7710 | 622397 | 62 | 62 | TA8232 | 7033 | 16 | 260 | 3 | 2021 | 2021-03-30 16:34 | 2021-03-30 17:20 | 45.8 | 170.65 | 108.65 | Hudson, Tom | San Juan, Silvester / Jimenez, Jose | 0 | 6.8 | 2169 | 2720.045 | 715 | 12W | 2 | 5 | 0.013 | 2657 | 179 | F | 25 | VES | 2750 |  |  | 20
16517 | 622398 | 62 | 62 | TA8232 | 7033 | 17 | 260 | 3 | 2021 | 2021-03-30 17:20 | 2021-03-30 18:08 | 48.5 | 172.4 | 110.4 | Hudson, Tom | San Juan, Silvester / Jimenez, Jose | 2.591761 | 6.8 | 2169 | 2737.977 | 715 | 12W | 1 | 5.5 | 0.011 | 2659 | 171 | F | 39 | VES | 2775 | 2021-03-30 18:06 | 2021-03-30 18:06 | 27
16487 | 622399 | 58 | 54 | TA8232 | 7033 | 18 | 260 | 3 | 2021 | 2021-03-30 18:08 | 2021-03-30 18:52 | 43.8 | 168.75 | 106.75 | Hudson, Tom | San Juan, Silvester / Jimenez, Jose | 6.511608 | 6.8 | 2169 | 2714.931 | 715 | 12W | 0 | 6 | 0.012 | 2654 | 129 | F | 25 | VES | 2746 |  |  | 29
25170 | 622400 | 58 | 58 | TA8232 | 7033 | 19 | 260 | 3 | 2021 | 2021-03-30 18:53 | 2021-03-30 19:36 | 43.3 | 168.75 | 106.75 | Hudson, Tom | San Juan, Silvester / Jimenez, Jose | 9.884976 | 6.8 | 2169 | 2722.281 | 715 | 12W | 0 | 6 | 0.012 | 2657 | 66 | F | 28 | VES | 2761 |  |  | 26
16448 | 622401 | 62 | 58 | TA8232 | 7033 | 20 | 260 | 3 | 2021 | 2021-03-30 19:36 | 2021-03-30 20:28 | 51.5 | 172.75 | 110.75 | McKlem, Paul | Robinson, Darin / Wheeler, Johnathon | 10.27353 | 6.8 | 2169 | 2721.532 | 715 | 12W | 1 | 5.5 | 0.013 | 2659 | 129 | F | 36 | VES | 2759 | 2021-03-30 20:18 | 2021-03-30 20:19 | 24
12098 | 622402 | 60 | 60 | TA8232 | 7033 | 21 | 260 | 3 | 2021 | 2021-03-30 20:28 | 2021-03-30 21:18 | 50.1 | 172.75 | 110.75 | McKlem, Paul | Robinson, Darin / Wheeler, Johnathon | 9.951415 | 6.8 | 2169 | 2716.954 | 715 | 12W | 2 | 5 | 0.012 | 2655 | 94 | F | 39 | VES | 2761 |  | 2021-03-30 21:16 | 29
12028 | 622403 | 62 | 62 | TA8232 | 7033 | 22 | 260 | 3 | 2021 | 2021-03-30 21:18 | 2021-03-30 22:18 | 60 | 175.5 | 113.5 | McKlem, Paul | Robinson, Darin / Wheeler, Johnathon | 4.77414 | 6.8 | 2169 | 2710.281 | 715 | 12W | 3 | 4.5 | 0.014 | 2658 | 129 | F | 20 | VES | 2755 | 2021-03-30 22:16 | 2021-03-30 22:16 | 27
16478 | 622404 | 42 | 42 | TA8232 | 7033 | 24 | 260 | 3 | 2021 | 2021-03-30 23:11 | 2021-03-31 00:12 | 61.5 | 168.55 | 106.55 | McKlem, Paul | Robinson, Darin / Wheeler, Johnathon | 7.020666 | 6.8 | 2169 | 2744.824 | 715 | 12W | 4 | 4 | 0.013 | 2657 | 164 | F | 20 | VES | 2785 | 2021-03-31 00:02 | 2021-03-31 00:09 | 30 | 1
7856 | 622405 | 68 | 64 | TA8232 | 7033 | 23 | 260 | 3 | 2021 | 2021-03-30 22:19 | 2021-03-30 23:10 | 52 | 167.05 | 105.05 | McKlem, Paul | Robinson, Darin / Wheeler, Johnathon | 9.657703 | 6.8 | 2169 | 2715.378 | 715 | 12W | 4 | 4 | 0.014 | 2651 | 159 | F | 34 | VES | 2761 | 2021-03-30 23:05 | 2021-03-30 23:09 | 24
12112 | 622406 | 72 | 72 | TA8232 | 7033 | 25 | 260 | 3 | 2021 | 2021-03-31 00:13 | 2021-03-31 01:06 | 53 | 171.8 | 93.8 | McKlem, Paul | Robinson, Darin / Wheeler, Johnathon | 5.913464 | 6.8 | 2169 | 2722.846 | 715 | 12W | 3 | 4.5 | 0.014 | 2660 | 101 | F | 34 | VES | 2763 |  | 2021-03-31 01:04 | 26
16648 | 622407 | 76 | 67 | TA8232 | 7033 | 26 | 260 | 3 | 2021 | 2021-03-31 01:06 | 2021-03-31 01:54 | 48.2 | 175.55 | 113.55 | McKlem, Paul | Robinson, Darin / Wheeler, Johnathon | 6.454389 | 6.8 | 2169 | 2717.689 | 715 | 12W | 2 | 5 | 0.009 | 2659 | 73 | F | 29 | VES | 2763 | 2021-03-31 01:49 | 2021-03-31 01:49 | 25
12058 | 622408 | 56 | 54 | TA8232 | 7033 | 27 | 260 | 3 | 2021 | 2021-03-31 01:54 | 2021-03-31 02:38 | 43.7 | 165.85 | 103.85 | McKlem, Paul | Robinson, Darin / Wheeler, Johnathon | 9.615232 | 6.8 | 2169 | 2701.791 | 715 | 12W | 1 | 5.5 | 0.012 | 2653 | 68 | F | 38 | VES | 2742 |  |  | 28
7743 | 622409 | 54 | 52 | TA8532 | 7033 | 28 | 260 | 3 | 2021 | 2021-03-31 02:38 | 2021-03-31 03:28 | 49.6 | 170.7 | 108.7 | McKlem, Paul | Robinson, Darin / Wheeler, Johnathon | 9.301661 | 6.8 | 2169 | 2696.744 | 715 | 12W | 0 | 6 | 0.012 | 2653 | 97 | F | 26 | VES | 2745 | 2021-03-31 03:24 | 2021-03-31 03:26 | 18
29657 | 622410 | 74 | 69 | TA8532 | 7033 | 29 | 260 | 3 | 2021 | 2021-03-31 03:28 | 2021-03-31 04:25 | 57.2 | 171.5 | 109.5 | McKlem, Paul | Robinson, Darin / Wheeler, Johnathon | 1.985602 | 6.8 | 2169 | 2710.578 | 715 | 12W | 0 | 6 | 0.012 | 2654 | 60 | F | 20 | VES | 2750 |  |  | 25 | 1
33956 | 622411 | 36 | 35 | TA99106 | 7033 | 30 | 260 | 3 | 2021 | 2021-03-31 04:26 | 2021-03-31 05:08 | 42.3 | 172.15 | 110.15 | McKlem, Paul | Robinson, Darin / Wheeler, Johnathon | 0 | 5.8 | 2161 | 2730.29 | 715 | 16E | 4 | 4 | 0.013 | 2639 | 149 | F | 32 | VES | 2781 | 2021-03-31 05:05 | 2021-03-31 05:04 | 20
16516 | 622412 | 64 | 63 | TA99106 | 7033 | 31 | 260 | 3 | 2021 | 2021-03-31 05:08 | 2021-03-31 05:57 | 48.5 | 172.9 | 110.9 | McKlem, Paul | Robinson, Darin / Wheeler, Johnathon | 0 | 5.8 | 2161 | 2707.813 | 715 | 16E | 4 | 4 | 0.017 | 2635 | 82 | F | 20 | VES | 2738 | 2021-03-31 05:51 | 2021-03-31 05:55 | 24
34005 | 622413 | 66 | 66 | TA99106 | 7033 | 32 | 260 | 3 | 2021 | 2021-03-31 05:57 | 2021-03-31 06:47 | 49.8 | 177.15 | 115.15 | McKlem, Paul | Robinson, Darin / Wheeler, Johnathon | 0 | 5.8 | 2161 | 2696.43 | 715 | 16E | 3 | 4.5 | 0.016 | 2637 | 120 | F | 22 | VES | 2733 | 2021-03-31 06:42 | 2021-03-31 06:45 | 28
12066 | 622414 | 60 | 60 | TA99106 | 7033 | 33 | 260 | 3 | 2021 | 2021-03-31 06:47 | 2021-03-31 07:34 | 46.6 | 177.15 | 115.15 | McKlem, Paul | Robinson, Darin / Wheeler, Johnathon | 0 | 5.8 | 2161 | 2686.697 | 715 | 16E | 2 | 5 | 0.014 | 2634 | 45 | F | 28 | VES | 2719 |  |  | 23
16515 | 622415 | 60 | 58 | TA99106 | 7033 | 34 | 260 | 3 | 2021 | 2021-03-31 07:34 | 2021-03-31 08:28 | 54 | 176.7 | 114.7 | Hudson, Tom | Godinez, Andrew / Little, Phillip | 0 | 5.8 | 2161 | 2702.089 | 715 | 16E | 1 | 5.5 | 0.013 | 2637 | 123 | F | 37 | EIC | 2741 | 2021-03-31 08:21 | 2021-03-31 08:21 | 22
7700 | 622416 | 60 | 60 | TA99106 | 7033 | 35 | 260 | 3 | 2021 | 2021-03-31 08:28 | 2021-03-31 09:20 | 51.9 | 167.1 | 105.1 | Hudson, Tom | Godinez, Andrew / Little, Phillip | 0 | 5.8 | 2161 | 2695.447 | 715 | 16E | 0 | 6 | 0.016 | 2637 | 111 | F | 26 | EIC | 2734 | 2021-03-31 09:12 | 2021-03-31 09:18 | 19 | 1
3456 | 622417 | 58 | 53 | TA99106 | 7033 | 36 | 260 | 3 | 2021 | 2021-03-31 09:20 | 2021-03-31 10:09 | 49 | 174.15 | 112.15 | Hudson, Tom | Godinez, Andrew / Little, Phillip | 0 | 5.8 | 2161 | 2695.229 | 715 | 16E | 0 | 6 | 0.013 | 2637 | 179 | F | 39 | EIC | 2739 | 2021-03-31 10:05 | 2021-03-31 10:07 | 28
12055 | 622418 | 60 | 58 | TA99106 | 7033 | 37 | 260 | 3 | 2021 | 2021-03-31 10:10 | 2021-03-31 10:57 | 47.9 | 174.15 | 96.14999 | Hudson, Tom | Godinez, Andrew / Little, Phillip | 0 | 5.8 | 2161 | 2699.301 | 715 | 16E | 1 | 5.5 | 0.014 | 2641 | 180 | F | 25 | EIC | 2739 | 2021-03-31 10:46 |  | 27
34003 | 622419 | 58 | 58 | TA99106 | 7033 | 38 | 260 | 3 | 2021 | 2021-03-31 10:58 | 2021-03-31 11:41 | 43.2 | 165.45 | 103.45 | Hudson, Tom | Godinez, Andrew / Little, Phillip | 0 | 5.8 | 2161 | 2699.721 | 715 | 16E | 2 | 5 | 0.02 | 2638 | 50 | F | 23 | EIC | 2734 | 2021-03-31 11:36 |  | 27
16493 | 622420 | 60 | 58 | TA99106 | 7033 | 39 | 260 | 3 | 2021 | 2021-03-31 11:41 | 2021-03-31 12:27 | 46 | 165.45 | 103.45 | Hudson, Tom | Godinez, Andrew / Little, Phillip | 0 | 5.8 | 2161 | 2705.67 | 715 | 16E | 3 | 4.5 | 0.015 | 2640 | 90 | F | 37 | EIC | 2736 | 2021-03-31 12:19 | 2021-03-31 12:19 | 27
29577 | 622421 | 60 | 60 | TA99106 | 7033 | 40 | 260 | 3 | 2021 | 2021-03-31 12:27 | 2021-03-31 13:13 | 45.7 | 176.25 | 114.25 | Hudson, Tom | Godinez, Andrew / Little, Phillip | 0 | 5.8 | 2161 | 2702.43 | 715 | 16E | 4 | 4 | 0.02 | 2638 | 189 | F | 40 | EIC | 2733 | 2021-03-31 13:09 | 2021-03-31 13:11 | 24
29526 | 622422 | 62 | 60 | TA99106 | 7033 | 41 | 260 | 3 | 2021 | 2021-03-31 13:13 | 2021-03-31 14:20 | 66.9 | 176.25 | 114.25 | Hudson, Tom | Godinez, Andrew / Little, Phillip | 0 | 5.8 | 2161 | 2705.618 | 715 | 16E | 5 | 3.5 | 0.013 | 2636 | 197 | F | 30 | EIC | 2733 | 2021-03-31 14:06 | 2021-03-31 14:10 | 28
29532 | 622423 | 58 | 58 | TA99106 | 7033 | 42 | 260 | 3 | 2021 | 2021-03-31 14:21 | 2021-03-31 15:11 | 50.7 | 170.45 | 108.45 | Hudson, Tom | Godinez, Andrew / Little, Phillip | 0 | 5.8 | 2161 | 2713.855 | 715 | 16E | 5 | 3.5 | 0.015 | 2634 | 90 | F | 38 | EIC | 2745 | 2021-03-31 15:08 | 2021-03-31 15:09 | 19
12096 | 622424 | 60 | 60 | TA99106 | 7033 | 43 | 260 | 3 | 2021 | 2021-03-31 15:12 | 2021-03-31 16:09 | 57.8 | 170.15 | 108.15 | Hudson, Tom | Godinez, Andrew / Little, Phillip | 0 | 5.8 | 2161 | 2710.119 | 715 | 16E | 4 | 4 | 0.014 | 2634 | 150 | F | 23 | EIC | 2749 | 2021-03-31 16:01 | 2021-03-31 16:04 | 29
25232 | 622425 | 68 | 64 | TA99106 | 7033 | 44 | 260 | 3 | 2021 | 2021-03-31 16:10 | 2021-03-31 17:03 | 53.6 | 176.9 | 114.9 | Hudson, Tom | Godinez, Andrew / Little, Phillip | 0 | 5.8 | 2161 | 2693.338 | 715 | 16E | 3 | 4.5 | 0.012 | 2636 | 109 | F | 31 | EIC | 2748 | 2021-03-31 16:57 |  | 28
3442 | 622426 | 60 | 60 | TA99106 | 7033 | 45 | 260 | 3 | 2021 | 2021-03-31 17:03 | 2021-03-31 17:53 | 49.5 | 168.6 | 106.6 | Hudson, Tom | Godinez, Andrew / Little, Phillip | 0 | 5.8 | 2161 | 2686.397 | 715 | 16E | 2 | 5 | 0.014 | 2638 | 50 | F | 22 | VES | 2740 | 2021-03-31 17:46 |  | 26
16519 | 622427 | 60 | 59 | TA99106 | 7033 | 46 | 260 | 3 | 2021 | 2021-03-31 17:53 | 2021-03-31 18:45 | 51.7 | 171.85 | 109.85 | Hudson, Tom | Godinez, Andrew / Little, Phillip | 0 | 5.8 | 2161 | 2702.257 | 715 | 16E | 1 | 5.5 | 0.016 | 2637 | 149 | F | 34 | VES | 2751 |  |  | 24
25175 | 622428 | 60 | 52 | TA99106 | 7033 | 47 | 260 | 3 | 2021 | 2021-03-31 18:45 | 2021-03-31 19:36 | 50.5 | 175.5 | 113.5 | Hart, Gerald | Lawrence, Jeremy / Landgren, Loren | 0 | 5.8 | 2161 | 2697.297 | 715 | 16E | 0 | 6 | 0.012 | 2635 | 49 | F | 40 | VES | 2739 | 2021-03-31 19:31 | 2021-03-31 19:34 | 23
12067 | 622429 | 60 | 60 | TA99106 | 7033 | 48 | 260 | 3 | 2021 | 2021-03-31 19:36 | 2021-03-31 20:25 | 49.1 | 168.7 | 106.7 | Hart, Gerald | Lawrence, Jeremy / Landgren, Loren | 0 | 5.8 | 2161 | 2691.633 | 715 | 16E | 0 | 6 | 0.017 | 2638 | 66 | F | 28 | VES | 2738 | 2021-03-31 20:22 |  | 20
34021 | 622430 | 60 | 60 | TA99106 | 7033 | 49 | 260 | 3 | 2021 | 2021-03-31 20:25 | 2021-03-31 21:17 | 51.6 | 173.5 | 111.5 | Hart, Gerald | Lawrence, Jeremy / Landgren, Loren | 0 | 5.8 | 2161 | 2700.897 | 715 | 16E | 1 | 5.5 | 0.012 | 2636 | 155 | F | 39 | EIC | 2738 | 2021-03-31 21:13 | 2021-03-31 21:13 | 29
16491 | 622431 | 60 | 54 | TA99106 | 7033 | 50 | 260 | 3 | 2021 | 2021-03-31 21:17 | 2021-03-31 22:02 | 45.3 | 172.65 | 110.65 | Hart, Gerald | Lawrence, Jeremy / Landgren, Loren | 0 | 5.8 | 2161 | 2708.781 | 715 | 16E | 2 | 5 | 0.012 | 2634 | 161 | F | 22 | EIC | 2741 | 2021-03-31 21:59 | 2021-03-31 22:00 | 30
7702 | 622432 | 60 | 59 | TA99106 | 7033 | 51 | 260 | 3 | 2021 | 2021-03-31 22:03 | 2021-03-31 22:51 | 48 | 175.55 | 113.55 | Hart, Gerald | Lawrence, Jeremy / Landgren, Loren | 0 | 5.8 | 2161 | 2705.148 | 715 | 16E | 3 | 4.5 | 0.016 | 2636 | 175 | F | 36 | EIC | 2742 |  |  | 29
34037 | 622433 | 68 | 68 | TA99106 | 7033 | 52 | 260 | 3 | 2021 | 2021-03-31 22:51 | 2021-03-31 23:40 | 49.4 | 174.85 | 112.85 | Hart, Gerald | Lawrence, Jeremy / Landgren, Loren | 0 | 5.8 | 2161 | 2701.05 | 715 | 16E | 4 | 4 | 0.014 | 2635 | 181 | F | 34 | EIC | 2735 | 2021-03-31 23:36 |  | 30
16446 | 622434 | 60 | 59 | TA99106 | 7033 | 53 | 260 | 3 | 2021 | 2021-03-31 23:40 | 2021-04-01 00:28 | 47.1 | 171.6 | 109.6 | Hart, Gerald | Lawrence, Jeremy / Landgren, Loren | 0 | 5.8 | 2161 | 2694.424 | 715 | 16E | 5 | 3.5 | 0.018 | 2634 | 134 | F | 24 | EIC | 2739 | 2021-04-01 00:24 | 2021-04-01 00:23 | 29
29602 | 622435 | 62 | 62 | TA99106 | 7033 | 54 | 260 | 4 | 2021 | 2021-04-01 00:28 | 2021-04-01 01:17 | 48.9 | 176.45 | 114.45 | Hart, Gerald | Lawrence, Jeremy / Landgren, Loren | 0 | 5.8 | 2161 | 2696.887 | 715 | 16E | 5 | 3.5 | 0.014 | 2636 | 86 | F | 27 | EIC | 2736 | 2021-04-01 01:14 | 2021-04-01 01:15 | 18 | 1
34043 | 622436 | 66 | 66 | TA99106 | 7033 | 55 | 260 | 4 | 2021 | 2021-04-01 01:17 | 2021-04-01 02:05 | 48.3 | 170.3 | 108.3 | Hart, Gerald | Lawrence, Jeremy / Landgren, Loren | 0 | 5.8 | 2161 | 2683.771 | 715 | 16E | 4 | 4 | 0.017 | 2633 | 65 | L1 | 34 | EIC | 2723 | 2021-04-01 01:59 |  | 28
20812 | 622437 | 60 | 60 | TA99106 | 7033 | 56 | 260 | 4 | 2021 | 2021-04-01 02:05 | 2021-04-01 02:50 | 44.5 | 170.15 | 108.15 | Hart, Gerald | Lawrence, Jeremy / Landgren, Loren | 0 | 5.8 | 2161 | 2691.397 | 715 | 16E | 3 | 4.5 | 0.016 | 2632 | 81 | F | 39 | EIC | 2733 | 2021-04-01 02:47 | 2021-04-01 02:47 | 23
25158 | 622438 | 58 | 57 | TA99106 | 7033 | 57 | 260 | 4 | 2021 | 2021-04-01 02:50 | 2021-04-01 03:35 | 44.9 | 167.95 | 105.95 | Hart, Gerald | Lawrence, Jeremy / Landgren, Loren | 0 | 5.8 | 2161 | 2697.283 | 715 | 16E | 2 | 5 | 0.014 | 2633 | 142 | F | 20 | EIC | 2738 | 2021-04-01 03:30 | 2021-04-01 03:33 | 18
7754 | 622439 | 60 | 58 | TA99106 | 7033 | 58 | 260 | 4 | 2021 | 2021-04-01 03:35 | 2021-04-01 04:23 | 47.4 | 172.65 | 110.65 | Hart, Gerald | Lawrence, Jeremy / Landgren, Loren | 0 | 5.8 | 2161 | 2693.145 | 715 | 16E | 1 | 5.5 | 0.012 | 2633 | 121 | F | 23 | EIC | 2728 | 2021-04-01 04:17 | 2021-04-01 04:20 | 21
25245 | 622440 | 56 | 56 | TA99106 | 7033 | 59 | 260 | 4 | 2021 | 2021-04-01 04:23 | 2021-04-01 05:11 | 48.5 | 161.1 | 99.10001 | Hart, Gerald | Lawrence, Jeremy / Landgren, Loren | 0 | 5.8 | 2161 | 2696.885 | 715 | 16E | 0 | 6 | 0.012 | 2633 | 109 | F | 27 | EIC | 2737 | 2021-04-01 05:03 | 2021-04-01 05:05 | 26 | 2
20869 | 622525 | 68 | 66 | TA99106 | 7038 | 2 | 260 | 4 | 2021 | 2021-04-06 13:00 | 2021-04-06 14:09 | 69 | 174.25 | 112.25 | Hart, Gerald | Lawrence, Jeremy / Mann, Davin | 0 | 9.3 | 2184 | 2698.416 | 715 | 19E | 4 | 4 | 0.011 | 2635 | 48 | L2 | 39 | EIC | 2744 | 2021-04-06 14:02 | 2021-04-06 14:03 | 19
20916 | 622526 | 72 | 69 | TA99106 | 7038 | 4 | 260 | 4 | 2021 | 2021-04-06 14:58 | 2021-04-06 15:47 | 48.8 | 172.9 | 110.9 | Hart, Gerald | Lawrence, Jeremy / Mann, Davin | 0 | 9.3 | 2184 | 2717.236 | 715 | 19E | 2 | 5 | 0.013 | 2636 | 52 | F | 35 | EIC | 2761 | 2021-04-06 15:43 | 2021-04-06 15:45 | 18
34022 | 622527 | 68 | 63 | TA99106 | 7038 | 3 | 260 | 4 | 2021 | 2021-04-06 14:09 | 2021-04-06 14:57 | 48.4 | 169.6 | 107.6 | Hart, Gerald | Lawrence, Jeremy / Mann, Davin | 0 | 9.3 | 2184 | 2705.82 | 715 | 19E | 3 | 4.5 | 0.015 | 2636 | 46 | F | 20 | EIC | 2762 | 2021-04-06 14:50 | 2021-04-06 14:56 | 25
16619 | 622528 | 60 | 60 | TA99106 | 7038 | 5 | 260 | 4 | 2021 | 2021-04-06 15:47 | 2021-04-06 16:50 | 63.5 | 170.5 | 108.5 | Hart, Gerald | Lawrence, Jeremy / Mann, Davin | 0 | 9.3 | 2184 | 2682.937 | 715 | 19E | 1 | 5.5 | 0.012 | 2638 | 157 | F | 23 | EIC | 2739 | 2021-04-06 16:44 | 2021-04-06 16:46 | 19
29691 | 622529 | 64 | 64 | TA99106 | 7038 | 7 | 260 | 4 | 2021 | 2021-04-06 17:41 | 2021-04-06 18:28 | 47.2 | 169 | 107 | Hart, Gerald | Lawrence, Jeremy / Mann, Davin | 0 | 9.3 | 2184 | 2699.835 | 715 | 19E | 0 | 6 | 0.012 | 2637 | 49 | L1 | 36 | EIC | 2742 | 2021-04-06 18:20 | 2021-04-06 18:19 | 26
3517 | 622530 | 66 | 66 | TA99106 | 7038 | 6 | 260 | 4 | 2021 | 2021-04-06 16:50 | 2021-04-06 17:41 | 50.2 | 174.7 | 112.7 | Hart, Gerald | Lawrence, Jeremy / Mann, Davin | 0 | 9.3 | 2184 | 2712.685 | 715 | 19E | 0 | 6 | 0.011 | 2637 | 167 | F | 34 | EIC | 2772 | 2021-04-06 17:36 | 2021-04-06 17:35 | 23
16593 | 622531 | 64 | 62 | TA99106 | 7038 | 8 | 260 | 4 | 2021 | 2021-04-06 18:28 | 2021-04-06 19:17 | 48.8 | 173.8 | 111.8 | Hart, Gerald | Lawrence, Jeremy / Mann, Davin | 0 | 9.3 | 2184 | 2701.234 | 715 | 19E | 1 | 5.5 | 0.011 | 2638 | 151 | F | 28 | EIC | 2746 | 2021-04-06 19:12 | 2021-04-06 19:15 | 21
20915 | 622532 | 60 | 56 | TA99106 | 7038 | 9 | 260 | 4 | 2021 | 2021-04-06 19:17 | 2021-04-06 20:05 | 47.3 | 169.75 | 107.75 | Schumacher, Daniel | Godinez, Andrew / Little, Phillip | 0 | 9.3 | 2184 | 2702.936 | 715 | 19E | 2 | 5 | 0.015 | 2638 | 123 | F | 38 | EIC | 2739 | 2021-04-06 19:59 | 2021-04-06 19:59 | 23
12156 | 622533 | 64 | 63 | TA99106 | 7038 | 10 | 260 | 4 | 2021 | 2021-04-06 20:05 | 2021-04-06 20:54 | 49.4 | 170.8 | 108.8 | Schumacher, Daniel | Godinez, Andrew / Little, Phillip | 0 | 9.3 | 2184 | 2699.944 | 715 | 19E | 3 | 4.5 | 0.012 | 2639 | 116 | F | 40 | EIC | 2745 | 2021-04-06 20:51 | 2021-04-06 20:51 | 30
16591 | 622534 | 66 | 63 | TA99106 | 7038 | 11 | 260 | 4 | 2021 | 2021-04-06 20:55 | 2021-04-06 21:50 | 55.8 | 170.8 | 108.8 | Schumacher, Daniel | Godinez, Andrew / Little, Phillip | 0 | 9.3 | 2184 | 2696.829 | 715 | 19E | 5 | 3.5 | 0.013 | 2637 | 139 | F | 27 | EIC | 2739 | 2021-04-06 21:44 | 2021-04-06 21:48 | 20
29698 | 622535 | 64 | 63 | TA99106 | 7038 | 13 | 260 | 4 | 2021 | 2021-04-06 22:48 | 2021-04-06 23:41 | 52.8 | 174.45 | 112.45 | Schumacher, Daniel | Godinez, Andrew / Little, Phillip | 0 | 9.3 | 2184 | 2692.792 | 715 | 19E | 4 | 4 | 0.012 | 2637 | 136 | F | 21 | EIC | 2730 | 2021-04-06 23:35 |  | 21
25305 | 622536 | 68 | 68 | TA99106 | 7038 | 12 | 260 | 4 | 2021 | 2021-04-06 21:51 | 2021-04-06 22:48 | 57.3 | 180.25 | 118.25 | Schumacher, Daniel | Godinez, Andrew / Little, Phillip | 0 | 9.3 | 2184 | 2693.588 | 715 | 19E | 5 | 3.5 | 0.015 | 2636 | 197 | F | 29 | EIC | 2741 |  | 2021-04-06 22:46 | 30
7875 | 622537 | 68 | 68 | TA99106 | 7038 | 14 | 260 | 4 | 2021 | 2021-04-06 23:41 | 2021-04-07 00:31 | 49.9 | 176 | 114 | Schumacher, Daniel | Godinez, Andrew / Little, Phillip | 0 | 9.3 | 2184 | 2699.679 | 715 | 19E | 3 | 4.5 | 0.013 | 2637 | 84 | F | 31 | EIC | 2748 | 2021-04-07 00:29 | 2021-04-07 00:30 | 24
25340 | 622538 | 66 | 62 | TA99106 | 7038 | 15 | 260 | 4 | 2021 | 2021-04-07 00:32 | 2021-04-07 01:23 | 51.4 | 173.45 | 111.45 | Schumacher, Daniel | Godinez, Andrew / Little, Phillip | 0 | 9.3 | 2184 | 2697.363 | 715 | 19E | 2 | 5 | 0.012 | 2636 | 143 | F | 35 | EIC | 2742 | 2021-04-07 01:17 | 2021-04-07 01:20 | 19
12157 | 622539 | 64 | 55 | TA99106 | 7038 | 16 | 260 | 4 | 2021 | 2021-04-07 01:23 | 2021-04-07 02:11 | 47.8 | 175.25 | 113.25 | Schumacher, Daniel | Godinez, Andrew / Little, Phillip | 0 | 9.3 | 2184 | 2693.032 | 715 | 19E | 1 | 5.5 | 0.013 | 2638 | 93 | F | 21 | VES | 2737 | 2021-04-07 02:08 | 2021-04-07 02:07 | 19
16645 | 622540 | 62 | 62 | TA99106 | 7038 | 17 | 260 | 4 | 2021 | 2021-04-07 02:11 | 2021-04-07 03:00 | 49.2 | 176 | 114 | Schumacher, Daniel | Godinez, Andrew / Little, Phillip | 0 | 9.3 | 2184 | 2697.607 | 715 | 19E | 0 | 6 | 0.015 | 2636 | 127 | F | 37 | VES | 2740 |  | 2021-04-07 02:58 | 18
7874 | 622541 | 68 | 57 | TA99106 | 7038 | 18 | 260 | 4 | 2021 | 2021-04-07 03:01 | 2021-04-07 03:52 | 51.5 | 175.9 | 113.9 | Schumacher, Daniel | Godinez, Andrew / Little, Phillip | 0 | 9.3 | 2184 | 2685.986 | 715 | 19E | 0 | 6 | 0.012 | 2637 | 190 | F | 21 | VES | 2733 | 2021-04-07 03:47 | 2021-04-07 03:50 | 22
3526 | 622542 | 64 | 64 | TA99106 | 7038 | 19 | 260 | 4 | 2021 | 2021-04-07 03:52 | 2021-04-07 04:42 | 49.2 | 175.2 | 113.2 | Schumacher, Daniel | Godinez, Andrew / Little, Phillip | 0 | 9.3 | 2184 | 2695.562 | 715 | 19E | 1 | 5.5 | 0.012 | 2636 | 86 | F | 34 | VES | 2735 | 2021-04-07 04:38 | 2021-04-07 04:40 | 25
7840 | 622543 | 58 | 55 | TA99106 | 7038 | 20 | 260 | 4 | 2021 | 2021-04-07 04:42 | 2021-04-07 05:27 | 45.4 | 167.65 | 105.65 | Schumacher, Daniel | Godinez, Andrew / Little, Phillip | 0 | 9.3 | 2184 | 2700.586 | 715 | 19E | 2 | 5 | 0.017 | 2638 | 48 | F | 21 | VES | 2738 | 2021-04-07 05:24 |  | 26
12165 | 622544 | 70 | 68 | TA99106 | 7038 | 21 | 260 | 4 | 2021 | 2021-04-07 05:28 | 2021-04-07 06:29 | 61.6 | 174.05 | 112.05 | Schumacher, Daniel | Godinez, Andrew / Little, Phillip | 0 | 9.3 | 2184 | 2689.121 | 715 | 19E | 3 | 4.5 | 0.013 | 2636 | 125 | F | 20 | VES | 2737 | 2021-04-07 06:24 | 2021-04-07 06:24 | 30
12163 | 622545 | 62 | 61 | TA99106 | 7038 | 22 | 260 | 4 | 2021 | 2021-04-07 06:29 | 2021-04-07 07:27 | 57.3 | 175.75 | 113.75 | Cesario, Jason | San Juan, Silvester / Jimenez, Jose | 0 | 9.3 | 2184 | 2700.451 | 715 | 19E | 4 | 4 | 0.011 | 2636 | 93 | F | 37 | VES | 2737 | 2021-04-07 07:22 | 2021-04-07 07:22 | 25
3548 | 622546 | 62 | 62 | TA99106 | 7038 | 23 | 260 | 4 | 2021 | 2021-04-07 07:27 | 2021-04-07 08:24 | 57.5 | 166.1 | 104.1 | Cesario, Jason | San Juan, Silvester / Jimenez, Jose | 0 | 9.3 | 2184 | 2693.772 | 715 | 19E | 5 | 3.5 | 0.017 | 2639 | 69 | F | 20 | EIC | 2738 | 2021-04-07 08:22 | 2021-04-07 08:21 | 24
16644 | 622547 | 64 | 64 | TA99106 | 7038 | 24 | 260 | 4 | 2021 | 2021-04-07 08:25 | 2021-04-07 09:15 | 49.8 | 163.1 | 101.1 | Cesario, Jason | San Juan, Silvester / Jimenez, Jose | 0 | 9.3 | 2184 | 2694.108 | 715 | 19E | 5 | 3.5 | 0.016 | 2636 | 92 | F | 24 | EIC | 2730 |  | 2021-04-07 09:12 | 28
16642 | 622548 | 62 | 62 | TA99106 | 7038 | 25 | 260 | 4 | 2021 | 2021-04-07 09:15 | 2021-04-07 10:04 | 49 | 168.9 | 106.9 | Cesario, Jason | San Juan, Silvester / Jimenez, Jose | 0 | 9.3 | 2184 | 2709.383 | 715 | 19E | 4 | 4 | 0.016 | 2636 | 137 | F | 38 | EIC | 2745 | 2021-04-07 10:01 | 2021-04-07 10:02 | 20
29733 | 622549 | 74 | 74 | TA99106 | 7038 | 26 | 260 | 4 | 2021 | 2021-04-07 10:04 | 2021-04-07 11:11 | 66.8 | 175.1 | 113.1 | Cesario, Jason | San Juan, Silvester / Jimenez, Jose | 0 | 9.3 | 2184 | 2683.142 | 715 | 19E | 3 | 4.5 | 0.013 | 2636 | 142 | F | 35 | EIC | 2724 | 2021-04-07 10:56 | 2021-04-07 10:55 | 23 | 1
25311 | 622550 | 48 | 48 | TA99106 | 7038 | 27 | 260 | 4 | 2021 | 2021-04-07 11:11 | 2021-04-07 12:07 | 55.4 | 171.35 | 109.35 | Cesario, Jason | San Juan, Silvester / Jimenez, Jose | 11.54296 | 4 | 2212 | 2714.85 | 715 | 14W | 4 | 4 | 0.009 | 2639 | 54 | F | 22 | EIC | 2783 | 2021-04-07 12:00 |  | 25
7873 | 622551 | 72 | 71 | TA99106 | 7038 | 28 | 260 | 4 | 2021 | 2021-04-07 12:07 | 2021-04-07 13:00 | 53.3 | 174.7 | 112.7 | Cesario, Jason | San Juan, Silvester / Jimenez, Jose | 12.06079 | 4 | 2212 | 2697.87 | 715 | 14W | 4 | 4 | 0.01 | 2636 | 121 | F | 23 | EIC | 2746 | 2021-04-07 12:57 | 2021-04-07 12:58 | 29
34082 | 622552 | 72 | 65 | TA99106 | 7038 | 29 | 260 | 4 | 2021 | 2021-04-07 13:00 | 2021-04-07 13:49 | 48.7 | 169.15 | 107.15 | Cesario, Jason | San Juan, Silvester / Jimenez, Jose | 11.94157 | 4 | 2212 | 2686.163 | 715 | 14W | 3 | 4.5 | 0.009 | 2636 | 180 | F | 20 | EIC | 2733 | 2021-04-07 13:46 | 2021-04-07 13:47 | 20
16649 | 622553 | 72 | 64 | TA99106 | 7038 | 30 | 260 | 4 | 2021 | 2021-04-07 13:49 | 2021-04-07 14:37 | 47.4 | 168.8 | 106.8 | Cesario, Jason | San Juan, Silvester / Jimenez, Jose | 11.91921 | 4 | 2212 | 2679.618 | 715 | 14W | 2 | 5 | 0.009 | 2638 | 148 | F | 21 | EIC | 2729 | 2021-04-07 14:34 |  | 22
29734 | 622554 | 72 | 61 | TA99106 | 7038 | 31 | 260 | 4 | 2021 | 2021-04-07 14:37 | 2021-04-07 15:34 | 57 | 171.4 | 109.4 | Cesario, Jason | San Juan, Silvester / Jimenez, Jose | 12.404 | 4 | 2212 | 2676.327 | 715 | 14W | 1 | 5.5 | 0.018 | 2638 | 99 | F | 33 | EIC | 2734 | 2021-04-07 15:31 | 2021-04-07 15:31 | 27 | 2
34088 | 622555 | 72 | 63 | TA99106 | 7038 | 32 | 260 | 4 | 2021 | 2021-04-07 15:34 | 2021-04-07 16:35 | 60.8 | 167.4 | 105.4 | Cesario, Jason | San Juan, Silvester / Jimenez, Jose | 12.83763 | 4 | 2212 | 2685.739 | 715 | 14W | 0 | 6 | 0.018 | 2637 | 183 | F | 40 | EIC | 2743 | 2021-04-07 16:32 | 2021-04-07 16:33 | 29
21006 | 622556 | 64 | 59 | TC8695 | 7038 | 33 | 260 | 4 | 2021 | 2021-04-07 16:35 | 2021-04-07 17:28 | 52.8 | 166.35 | 104.35 | Cesario, Jason | San Juan, Silvester / Jimenez, Jose | 12.15516 | 4 | 2212 | 2691.009 | 715 | 14W | 0 | 6 | 0.013 | 2649 | 78 | F | 23 | EIC | 2737 | 2021-04-07 17:24 | 2021-04-07 17:26 | 24
16564 | 622557 | 60 | 25 | TC8695 | 7038 | 34 | 260 | 4 | 2021 | 2021-04-07 17:28 | 2021-04-07 18:23 | 55 | 175 | 113 | Cesario, Jason | San Juan, Silvester / Jimenez, Jose | 12.18007 | 4 | 2212 | 2698.771 | 715 | 14W | 1 | 5.5 | 0.012 | 2653 | 54 | F | 33 | EIC | 2747 |  | 2021-04-07 18:21 | 30
7872 | 622558 | 66 | 65 | TC8695 | 7038 | 35 | 260 | 4 | 2021 | 2021-04-07 18:24 | 2021-04-07 19:19 | 55 | 171.1 | 109.1 | Cesario, Jason | San Juan, Silvester / Jimenez, Jose | 12.54291 | 4 | 2212 | 2691.622 | 715 | 14W | 2 | 5 | 0.013 | 2650 | 176 | F | 28 | EIC | 2734 | 2021-04-07 19:10 | 2021-04-07 19:11 | 28
16620 | 622559 | 66 | 60 | TC8695 | 7038 | 36 | 260 | 4 | 2021 | 2021-04-07 19:19 | 2021-04-07 20:21 | 61.9 | 170.85 | 108.85 | McKlem, Paul | Mayl, Bob / Wheeler, Johnathon | 12.07652 | 4 | 2212 | 2702.704 | 715 | 14W | 3 | 4.5 | 0.014 | 2649 | 76 | F | 40 | EIC | 2745 | 2021-04-07 20:14 | 2021-04-07 20:14 | 18 | 1
20940 | 622560 | 60 | 60 | TC8695 | 7038 | 37 | 260 | 4 | 2021 | 2021-04-07 20:21 | 2021-04-07 21:21 | 59.5 | 168.25 | 106.25 | McKlem, Paul | Mayl, Bob / Wheeler, Johnathon | 11.74412 | 4 | 2212 | 2696.74 | 715 | 14W | 4 | 4 | 0.014 | 2648 | 119 | F | 27 | EIC | 2746 | 2021-04-07 21:13 | 2021-04-07 21:19 | 28 | 1
3536 | 622561 | 62 | 57 | TC8695 | 7038 | 38 | 260 | 4 | 2021 | 2021-04-07 21:21 | 2021-04-07 22:19 | 57.8 | 170.25 | 108.25 | McKlem, Paul | Mayl, Bob / Wheeler, Johnathon | 12.46925 | 4 | 2212 | 2701.944 | 715 | 14W | 4 | 4 | 0.013 | 2650 | 139 | F | 40 | EIC | 2755 | 2021-04-07 22:11 | 2021-04-07 22:13 | 22
7853 | 622562 | 62 | 59 | TC8695 | 7038 | 39 | 260 | 4 | 2021 | 2021-04-07 22:19 | 2021-04-07 23:18 | 58.5 | 173.1 | 111.1 | McKlem, Paul | Mayl, Bob / Wheeler, Johnathon | 12.37131 | 4 | 2212 | 2709.986 | 715 | 14W | 3 | 4.5 | 0.014 | 2650 | 95 | F | 38 | EIC | 2756 |  | 2021-04-07 23:16 | 28
25309 | 622563 | 64 | 60 | TC8695 | 7038 | 40 | 260 | 4 | 2021 | 2021-04-07 23:18 | 2021-04-08 00:07 | 49.7 | 173.65 | 111.65 | McKlem, Paul | Mayl, Bob / Wheeler, Johnathon | 11.76893 | 4 | 2212 | 2706.737 | 715 | 14W | 2 | 5 | 0.015 | 2651 | 139 | F | 35 | EIC | 2754 | 2021-04-08 00:02 | 2021-04-08 00:01 | 22
29705 | 622564 | 60 | 57 | TC8695 | 7038 | 41 | 260 | 4 | 2021 | 2021-04-08 00:08 | 2021-04-08 00:56 | 47.9 | 171.7 | 109.7 | McKlem, Paul | Mayl, Bob / Wheeler, Johnathon | 11.67094 | 4 | 2212 | 2705.565 | 715 | 14W | 1 | 5.5 | 0.011 | 2650 | 92 | F | 36 | EIC | 2750 | 2021-04-08 00:50 | 2021-04-08 00:53 | 29 | 3
25342 | 622565 | 74 | 73 | TC8695 | 7038 | 42 | 260 | 4 | 2021 | 2021-04-08 00:56 | 2021-04-08 01:44 | 47.9 | 175.95 | 113.95 | McKlem, Paul | Mayl, Bob / Wheeler, Johnathon | 11.47358 | 4 | 2212 | 2708.864 | 715 | 14W | 0 | 6 | 0.01 | 2649 | 171 | F | 39 | EIC | 2756 | 2021-04-08 01:40 | 2021-04-08 01:42 | 20 | 2
3501 | 622566 | 72 | 72 | TC8695 | 7038 | 43 | 260 | 4 | 2021 | 2021-04-08 01:44 | 2021-04-08 02:31 | 46.8 | 169.5 | 107.5 | McKlem, Paul | Mayl, Bob / Wheeler, Johnathon | 12.78661 | 4 | 2212 | 2716.286 | 715 | 14W | 0 | 6 | 0.009 | 2651 | 105 | F | 33 | EIC | 2756 | 2021-04-08 02:23 |  | 22
34108 | 622567 | 74 | 72 | TC8695 | 7038 | 44 | 260 | 4 | 2021 | 2021-04-08 02:31 | 2021-04-08 03:20 | 48.3 | 177.3 | 115.3 | McKlem, Paul | Mayl, Bob / Wheeler, Johnathon | 10.99732 | 4 | 2212 | 2703.969 | 715 | 14W | 1 | 5.5 | 0.011 | 2651 | 183 | F | 34 | EIC | 2747 | 2021-04-08 03:15 | 2021-04-08 03:16 | 21 | 8
3561 | 622568 | 72 | 72 | TC8086 | 7038 | 45 | 260 | 4 | 2021 | 2021-04-08 03:20 | 2021-04-08 04:04 | 44.5 | 167.5 | 105.5 | McKlem, Paul | Mayl, Bob / Wheeler, Johnathon | 11.87991 | 4 | 2212 | 2702.116 | 715 | 14W | 2 | 5 | 0.014 | 2648 | 84 | F | 31 | EIC | 2740 | 2021-04-08 04:01 | 2021-04-08 04:03 | 21
12130 | 622569 | 76 | 75 | TC8086 | 7038 | 46 | 260 | 4 | 2021 | 2021-04-08 04:05 | 2021-04-08 04:52 | 47.2 | 175.8 | 113.8 | McKlem, Paul | Mayl, Bob / Wheeler, Johnathon | 11.82321 | 4 | 2212 | 2704.831 | 715 | 14W | 3 | 4.5 | 0.017 | 2650 | 124 | F | 32 | EIC | 2745 | 2021-04-08 04:49 | 2021-04-08 04:50 | 25 | 3
7801 | 622570 | 74 | 67 | TC8086 | 7038 | 47 | 260 | 4 | 2021 | 2021-04-08 04:52 | 2021-04-08 05:33 | 41.2 | 169.65 | 107.65 | McKlem, Paul | Mayl, Bob / Wheeler, Johnathon | 11.46871 | 4 | 2212 | 2691.253 | 715 | 14W | 4 | 4 | 0.017 | 2648 | 187 | F | 20 | EIC | 2739 | 2021-04-08 05:29 | 2021-04-08 05:29 | 26 | 7
3497 | 622571 | 76 | 61 | TC8086 | 7038 | 48 | 260 | 4 | 2021 | 2021-04-08 05:34 | 2021-04-08 06:19 | 45.4 | 174.6 | 112.6 | McKlem, Paul | Mayl, Bob / Wheeler, Johnathon | 11.76346 | 4 | 2212 | 2706.733 | 715 | 14W | 4 | 4 | 0.013 | 2648 | 189 | F | 38 | EIC | 2739 | 2021-04-08 06:15 | 2021-04-08 06:16 | 28 | 2
29649 | 622572 | 72 | 68 | TC8086 | 7038 | 49 | 260 | 4 | 2021 | 2021-04-08 06:19 | 2021-04-08 07:04 | 44.4 | 171.35 | 109.35 | McKlem, Paul | Mayl, Bob / Wheeler, Johnathon | 10.79258 | 4 | 2212 | 2707.07 | 715 | 14W | 3 | 4.5 | 0.014 | 2648 | 200 | F | 38 | EIC | 2742 |  | 2021-04-08 07:01 | 19 | 5
16641 | 622573 | 72 | 71 | TC8086 | 7038 | 50 | 260 | 4 | 2021 | 2021-04-08 07:04 | 2021-04-08 07:47 | 43.7 | 177.2 | 115.2 | Cesario, Jason | San Juan, Silvester / Jimenez, Jose | 10.92756 | 4 | 2212 | 2696.879 | 715 | 14W | 2 | 5 | 0.015 | 2649 | 189 | F | 34 | EIC | 2738 | 2021-04-08 07:45 | 2021-04-08 07:45 | 30 | 2
25325 | 622574 | 74 | 73 | TC8086 | 7038 | 51 | 260 | 4 | 2021 | 2021-04-08 07:48 | 2021-04-08 08:32 | 44.5 | 170.05 | 108.05 | Cesario, Jason | San Juan, Silvester / Jimenez, Jose | 11.57836 | 4 | 2212 | 2672.35 | 715 | 14W | 1 | 5.5 | 0.014 | 2651 | 195 | F | 20 | EIC | 2754 | 2021-04-08 08:26 |  | 20
29707 | 622575 | 72 | 69 | TC8086 | 7038 | 52 | 260 | 4 | 2021 | 2021-04-08 08:32 | 2021-04-08 09:18 | 45.3 | 176.2 | 114.2 | Cesario, Jason | San Juan, Silvester / Jimenez, Jose | 11.84446 | 4 | 2212 | 2708.862 | 715 | 14W | 0 | 6 | 0.014 | 2649 | 197 | F | 23 | EIC | 2748 | 2021-04-08 09:15 | 2021-04-08 09:14 | 28 | 3
34130 | 622577 | 70 | 64 | TC8086 | 7038 | 54 | 260 | 4 | 2021 | 2021-04-08 10:06 | 2021-04-08 10:58 | 52.1 | 167.8 | 105.8 | Cesario, Jason | San Juan, Silvester / Jimenez, Jose | 12.61126 | 4 | 2212 | 2710.759 | 715 | 14W | 1 | 5.5 | 0.02 | 2649 | 52 | F | 29 | EIC | 2745 | 2021-04-08 10:56 | 2021-04-08 10:56 | 21
3563 | 622578 | 74 | 74 | TC8086 | 7038 | 55 | 260 | 4 | 2021 | 2021-04-08 10:58 | 2021-04-08 11:51 | 52.5 | 168.95 | 106.95 | Cesario, Jason | San Juan, Silvester / Jimenez, Jose | 12.46998 | 4 | 2212 | 2705.482 | 715 | 14W | 3 | 4.5 | 0.018 | 2648 | 127 | F | 35 | EIC | 2746 | 2021-04-08 11:45 | 2021-04-08 11:49 | 28
12203 | 622579 | 72 | 70 | TC8086 | 7038 | 56 | 260 | 4 | 2021 | 2021-04-08 11:51 | 2021-04-08 12:44 | 52.9 | 175.3 | 113.3 | Cesario, Jason | San Juan, Silvester / Jimenez, Jose | 12.89621 | 4 | 2212 | 2714.67 | 715 | 14W | 3 | 4.5 | 0.013 | 2650 | 175 | F | 38 | EIC | 2744 | 2021-04-08 12:40 | 2021-04-08 12:42 | 20
3560 | 622580 | 76 | 76 | TC8086 | 7038 | 57 | 260 | 4 | 2021 | 2021-04-08 12:44 | 2021-04-08 13:51 | 66.8 | 170.1 | 108.1 | Cesario, Jason | San Juan, Silvester / Jimenez, Jose | 13.24671 | 4 | 2212 | 2703.327 | 715 | 14W | 4 | 4 | 0.015 | 2647 | 193 | F | 32 | EIC | 2746 | 2021-04-08 13:32 | 2021-04-08 13:34 | 30
12151 | 622581 | 36 | 35 | TC86100 | 7038 | 58 | 260 | 4 | 2021 | 2021-04-08 13:51 | 2021-04-08 14:41 | 49.9 | 173.05 | 111.05 | Cesario, Jason | San Juan, Silvester / Jimenez, Jose | 0 | 4.3 | 2220 | 2721.314 | 715 | 18E | 4 | 4 | 0.013 | 2650 | 194 | F | 32 | EIC | 2790 | 2021-04-08 14:39 | 2021-04-08 14:39 | 19
3513 | 622582 | 56 | 55 | TC86100 | 7038 | 63 | 260 | 4 | 2021 | 2021-04-08 19:06 | 2021-04-08 20:09 | 63.1 | 160.05 | 82.05 | McKlem, Paul | Mayl, Bob / Wheeler, Johnathon | 0 | 4.3 | 2220 | 2700.014 | 715 | 18E | 0 | 6 | 0.014 | 2646 | 73 | F | 29 | EIC | 2761 | 2021-04-08 20:06 |  | 19
34139 | 622583 | 60 | 59 | TC86100 | 7038 | 59 | 260 | 4 | 2021 | 2021-04-08 14:41 | 2021-04-08 15:40 | 58.8 | 167.65 | 105.65 | Cesario, Jason | San Juan, Silvester / Jimenez, Jose | 0 | 4.3 | 2220 | 2698.385 | 715 | 18E | 4 | 4 | 0.014 | 2650 | 106 | F | 32 | EIC | 2746 | 2021-04-08 15:37 | 2021-04-08 15:37 | 22
34133 | 622584 | 54 | 50 | TC86100 | 7038 | 60 | 260 | 4 | 2021 | 2021-04-08 15:40 | 2021-04-08 16:50 | 69.8 | 162.25 | 100.25 | Cesario, Jason | San Juan, Silvester / Jimenez, Jose | 0 | 4.3 | 2220 | 2706.411 | 715 | 18E | 3 | 4.5 | 0.015 | 2649 | 50 | F | 34 | EIC | 2766 | 2021-04-08 16:46 | 2021-04-08 16:47 | 24
29688 | 622585 | 60 | 60 | TC86100 | 7038 | 61 | 260 | 4 | 2021 | 2021-04-08 16:50 | 2021-04-08 17:51 | 60.1 | 165.25 | 87.25 | Cesario, Jason | San Juan, Silvester / Jimenez, Jose | 0 | 4.3 | 2220 | 2691.885 | 715 | 18E | 2 | 5 | 0.012 | 2650 | 75 | F | 23 | EIC | 2754 |  |  | 25
34134 | 622586 | 60 | 59 | TC86100 | 7038 | 62 | 260 | 4 | 2021 | 2021-04-08 17:51 | 2021-04-08 19:06 | 74.8 | 165.15 | 87.14999 | Cesario, Jason | San Juan, Silvester / Jimenez, Jose | 0 | 4.3 | 2220 | 2714.387 | 715 | 18E | 1 | 5.5 | 0.012 | 2647 | 55 | F | 31 | EIC | 2769 |  | 2021-04-08 19:02 | 18
25312 | 622587 | 64 | 64 | TC86100 | 7038 | 66 | 260 | 4 | 2021 | 2021-04-08 21:58 | 2021-04-08 22:49 | 51.4 | 175.4 | 113.4 | McKlem, Paul | Mayl, Bob / Wheeler, Johnathon | 0 | 4.3 | 2220 | 2709.123 | 715 | 18E | 2 | 5 | 0.011 | 2649 | 120 | F | 23 | EIC | 2739 | 2021-04-08 22:42 | 2021-04-08 22:46 | 24
3512 | 622588 | 60 | 58 | TC86100 | 7038 | 64 | 260 | 4 | 2021 | 2021-04-08 20:09 | 2021-04-08 21:09 | 60.1 | 170.55 | 108.55 | McKlem, Paul | Mayl, Bob / Wheeler, Johnathon | 0 | 4.3 | 2220 | 2720.867 | 715 | 18E | 0 | 6 | 0.015 | 2649 | 171 | F | 37 | EIC | 2772 | 2021-04-08 21:06 | 2021-04-08 21:07 | 21
3545 | 622589 | 60 | 56 | TC86100 | 7038 | 65 | 260 | 4 | 2021 | 2021-04-08 21:10 | 2021-04-08 21:57 | 47.7 | 167.7 | 105.7 | McKlem, Paul | Mayl, Bob / Wheeler, Johnathon | 0 | 4.3 | 2220 | 2711.884 | 715 | 18E | 1 | 5.5 | 0.011 | 2649 | 137 | F | 21 | EIC | 2746 | 2021-04-08 21:53 | 2021-04-08 21:56 | 21
16584 | 622590 | 56 | 50 | TC86100 | 7038 | 67 | 260 | 4 | 2021 | 2021-04-08 22:49 | 2021-04-08 23:35 | 45.3 | 167.45 | 105.45 | McKlem, Paul | Mayl, Bob / Wheeler, Johnathon | 0 | 4.3 | 2220 | 2710.607 | 715 | 18E | 3 | 4.5 | 0.014 | 2649 | 139 | F | 31 | EIC | 2751 | 2021-04-08 23:27 | 2021-04-08 23:32 | 19
16546 | 622591 | 60 | 57 | TC86100 | 7038 | 68 | 260 | 4 | 2021 | 2021-04-08 23:35 | 2021-04-09 00:24 | 48.9 | 177.3 | 115.3 | McKlem, Paul | Mayl, Bob / Wheeler, Johnathon | 0 | 4.3 | 2220 | 2704.988 | 715 | 18E | 4 | 4 | 0.013 | 2648 | 186 | F | 38 | EIC | 2740 |  | 2021-04-09 00:22 | 24
3519 | 622592 | 60 | 46 | TC86100 | 7038 | 69 | 260 | 4 | 2021 | 2021-04-09 00:24 | 2021-04-09 01:22 | 58.2 | 169.45 | 107.45 | McKlem, Paul | Mayl, Bob / Wheeler, Johnathon | 0 | 4.3 | 2220 | 2712.061 | 715 | 18E | 4 | 4 | 0.011 | 2647 | 84 | F | 33 | EIC | 2751 | 2021-04-09 01:13 | 2021-04-09 01:13 | 20
7790 | 622593 | 60 | 58 | TC86100 | 7038 | 70 | 260 | 4 | 2021 | 2021-04-09 01:22 | 2021-04-09 02:18 | 55.9 | 177.45 | 115.45 | McKlem, Paul | Mayl, Bob / Wheeler, Johnathon | 0 | 4.3 | 2220 | 2712.678 | 715 | 18E | 3 | 4.5 | 0.014 | 2648 | 154 | F | 39 | EIC | 2745 |  |  | 23
16554 | 622594 | 62 | 60 | TC86100 | 7038 | 71 | 260 | 4 | 2021 | 2021-04-09 02:19 | 2021-04-09 03:08 | 49 | 168.85 | 106.85 | McKlem, Paul | Mayl, Bob / Wheeler, Johnathon | 0 | 4.3 | 2220 | 2715.663 | 715 | 18E | 2 | 5 | 0.018 | 2649 | 86 | F | 33 | EIC | 2752 | 2021-04-09 02:59 |  | 23
20934 | 622595 | 62 | 58 | TC86100 | 7038 | 72 | 260 | 4 | 2021 | 2021-04-09 03:08 | 2021-04-09 03:56 | 48 | 177.7 | 115.7 | McKlem, Paul | Mayl, Bob / Wheeler, Johnathon | 0 | 4.3 | 2220 | 2715.576 | 715 | 18E | 1 | 5.5 | 0.014 | 2649 | 64 | F | 32 | EIC | 2757 | 2021-04-09 03:52 | 2021-04-09 03:53 | 18 | 2
7799 | 622596 | 60 | 57 | TC86100 | 7038 | 73 | 260 | 4 | 2021 | 2021-04-09 03:56 | 2021-04-09 04:43 | 47.3 | 171.65 | 109.65 | McKlem, Paul | Mayl, Bob / Wheeler, Johnathon | 0 | 4.3 | 2220 | 2698.927 | 715 | 18E | 0 | 6 | 0.012 | 2649 | 90 | F | 21 | EIC | 2738 | 2021-04-09 04:36 | 2021-04-09 04:41 | 18 | 3
16647 | 622597 | 56 | 51 | TC86100 | 7038 | 74 | 260 | 4 | 2021 | 2021-04-09 04:44 | 2021-04-09 05:30 | 46 | 174.25 | 112.25 | McKlem, Paul | Mayl, Bob / Wheeler, Johnathon | 0 | 4.3 | 2220 | 2709.902 | 715 | 18E | 0 | 6 | 0.014 | 2648 | 80 | F | 33 | EIC | 2745 | 2021-04-09 05:25 | 2021-04-09 05:28 | 23
12152 | 622598 | 68 | 59 | TC86100 | 7038 | 75 | 260 | 4 | 2021 | 2021-04-09 05:30 | 2021-04-09 06:21 | 51.4 | 172.4 | 110.4 | McKlem, Paul | Mayl, Bob / Wheeler, Johnathon | 0 | 4.3 | 2220 | 2707.089 | 715 | 18E | 1 | 5.5 | 0.017 | 2649 | 74 | F | 26 | EIC | 2750 | 2021-04-09 06:14 | 2021-04-09 06:19 | 28 | 2
25324 | 622599 | 60 | 54 | TC86100 | 7038 | 76 | 260 | 4 | 2021 | 2021-04-09 06:22 | 2021-04-09 07:09 | 47.4 | 174.45 | 112.45 | McKlem, Paul | Mayl, Bob / Wheeler, Johnathon | 0 | 4.3 | 2220 | 2690.767 | 715 | 18E | 2 | 5 | 0.017 | 2650 | 199 | F | 27 | EIC | 2739 | 2021-04-09 07:07 | 2021-04-09 07:07 | 27 | 7
3515 | 622600 | 56 | 55 | TC86100 | 7038 | 77 | 260 | 4 | 2021 | 2021-04-09 07:09 | 2021-04-09 07:54 | 45.2 | 167.25 | 105.25 | Hart, Gerald | Lawrence, Jeremy / Mann, Davin | 0 | 4.3 | 2220 | 2688.915 | 715 | 18E | 3 | 4.5 | 0.017 | 2651 | 172 | F | 28 | EIC | 2741 | 2021-04-09 07:50 | 2021-04-09 07:53 | 29 | 2
29684 | 622601 | 60 | 60 | TC86100 | 7038 | 78 | 260 | 4 | 2021 | 2021-04-09 07:55 | 2021-04-09 08:41 | 46.1 | 174.5 | 112.5 | Hart, Gerald | Lawrence, Jeremy / Mann, Davin | 0 | 4.3 | 2220 | 2695.586 | 715 | 18E | 4 | 4 | 0.014 | 2652 | 110 | F | 23 | EIC | 2750 | 2021-04-09 08:38 | 2021-04-09 08:38 | 21
16589 | 622602 | 58 | 58 | TC86100 | 7038 | 79 | 260 | 4 | 2021 | 2021-04-09 08:41 | 2021-04-09 09:28 | 47 | 172.75 | 110.75 | Hart, Gerald | Lawrence, Jeremy / Mann, Davin | 0 | 4.3 | 2220 | 2697.01 | 715 | 18E | 4 | 4 | 0.019 | 2648 | 143 | F | 20 | EIC | 2739 | 2021-04-09 09:24 | 2021-04-09 09:26 | 29
16569 | 622603 | 60 | 60 | TC86100 | 7038 | 80 | 260 | 4 | 2021 | 2021-04-09 09:28 | 2021-04-09 10:16 | 48.2 | 170.05 | 108.05 | Hart, Gerald | Lawrence, Jeremy / Mann, Davin | 0 | 4.3 | 2220 | 2713.874 | 715 | 18E | 3 | 4.5 | 0.016 | 2648 | 93 | F | 30 | EIC | 2755 |  | 2021-04-09 10:14 | 27
7866 | 622604 | 58 | 58 | TC86100 | 7038 | 81 | 260 | 4 | 2021 | 2021-04-09 10:17 | 2021-04-09 11:02 | 45.6 | 169.3 | 107.3 | Hart, Gerald | Lawrence, Jeremy / Mann, Davin | 0 | 4.3 | 2220 | 2696.529 | 715 | 18E | 2 | 5 | 0.014 | 2649 | 189 | L1 | 36 | EIC | 2742 |  |  | 28
16612 | 622605 | 56 | 56 | TC86100 | 7038 | 82 | 260 | 4 | 2021 | 2021-04-09 11:03 | 2021-04-09 11:49 | 46.7 | 173.25 | 111.25 | Hart, Gerald | Lawrence, Jeremy / Mann, Davin | 0 | 4.3 | 2220 | 2704.954 | 715 | 18E | 1 | 5.5 | 0.015 | 2651 | 121 | F | 39 | EIC | 2752 | 2021-04-09 11:46 | 2021-04-09 11:46 | 25
34127 | 622606 | 58 | 57 | TC86100 | 7038 | 83 | 260 | 4 | 2021 | 2021-04-09 11:49 | 2021-04-09 12:36 | 46.1 | 169.15 | 107.15 | Hart, Gerald | Lawrence, Jeremy / Mann, Davin | 0 | 4.3 | 2220 | 2697.781 | 715 | 18E | 0 | 6 | 0.013 | 2650 | 157 | F | 22 | EIC | 2738 | 2021-04-09 12:31 |  | 23
16592 | 622607 | 60 | 55 | TC86100 | 7038 | 84 | 260 | 4 | 2021 | 2021-04-09 12:36 | 2021-04-09 13:24 | 47.9 | 174.7 | 112.7 | Hart, Gerald | Lawrence, Jeremy / Mann, Davin | 0 | 4.3 | 2220 | 2711.905 | 715 | 18E | 0 | 6 | 0.011 | 2649 | 121 | F | 32 | EIC | 2754 | 2021-04-09 13:21 | 2021-04-09 13:22 | 29
29638 | 622608 | 60 | 58 | TC86100 | 7038 | 85 | 260 | 4 | 2021 | 2021-04-09 13:24 | 2021-04-09 14:10 | 46.4 | 170.85 | 108.85 | Hart, Gerald | Lawrence, Jeremy / Mann, Davin | 0 | 4.3 | 2220 | 2697.959 | 715 | 18E | 1 | 5.5 | 0.015 | 2650 | 107 | F | 28 | EIC | 2751 | 2021-04-09 14:05 |  | 27
29731 | 622609 | 58 | 58 | TC86100 | 7038 | 86 | 260 | 4 | 2021 | 2021-04-09 14:11 | 2021-04-09 14:57 | 46.5 | 175.45 | 113.45 | Hart, Gerald | Lawrence, Jeremy / Mann, Davin | 0 | 4.3 | 2220 | 2694.749 | 715 | 18E | 2 | 5 | 0.014 | 2649 | 118 | F | 20 | EIC | 2745 | 2021-04-09 14:53 | 2021-04-09 14:53 | 18
21007 | 622610 | 58 | 54 | TC86100 | 7038 | 87 | 260 | 4 | 2021 | 2021-04-09 14:57 | 2021-04-09 15:46 | 48.2 | 169.75 | 107.75 | Hart, Gerald | Lawrence, Jeremy / Mann, Davin | 0 | 4.3 | 2220 | 2711.047 | 715 | 18E | 3 | 4.5 | 0.016 | 2650 | 164 | F | 33 | EIC | 2749 | 2021-04-09 15:40 |  | 25 | 2
12202 | 622611 | 60 | 55 | TC86100 | 7038 | 88 | 260 | 4 | 2021 | 2021-04-09 15:46 | 2021-04-09 16:45 | 59.4 | 170.45 | 108.45 | Hart, Gerald | Lawrence, Jeremy / Mann, Davin | 0 | 4.3 | 2220 | 2639.528 | 715 | 18E | 4 | 4 | 0.016 | 2647 | 112 | F | 31 | EIC | 2736 |  | 2021-04-09 16:31 | 23 | 1
7742 | 622612 | 36 | 36 | TA8532 | 7038 | 89 | 260 | 4 | 2021 | 2021-04-09 16:45 | 2021-04-09 17:27 | 42.1 | 167.6 | 105.6 | Hart, Gerald | Lawrence, Jeremy / Mann, Davin | 12.40804 | 5.5 | 2224 | 2702.728 | 715 | 17W | 4 | 4 | 0.012 | 2651 | 98 | F | 22 | EIC | 2787 | 2021-04-09 17:23 | 2021-04-09 17:26 | 28
7746 | 622613 | 64 | 58 | TA8532 | 7038 | 90 | 260 | 4 | 2021 | 2021-04-09 17:28 | 2021-04-09 18:15 | 47.6 | 176.05 | 114.05 | Hart, Gerald | Lawrence, Jeremy / Mann, Davin | 13.28333 | 5.5 | 2224 | 2713.42 | 715 | 17W | 4 | 4 | 0.012 | 2650 | 167 | F | 34 | EIC | 2751 | 2021-04-09 18:10 | 2021-04-09 18:13 | 28
20878 | 622614 | 60 | 49 | TA8532 | 7038 | 91 | 260 | 4 | 2021 | 2021-04-09 18:16 | 2021-04-09 19:03 | 47.1 | 169.95 | 107.95 | Hart, Gerald | Lawrence, Jeremy / Mann, Davin | 12.70762 | 5.5 | 2224 | 2708.398 | 715 | 17W | 3 | 4.5 | 0.011 | 2651 | 64 | F | 20 | EIC | 2754 | 2021-04-09 18:56 | 2021-04-09 18:56 | 24
12063 | 622615 | 66 | 65 | TA8532 | 7038 | 92 | 260 | 4 | 2021 | 2021-04-09 19:03 | 2021-04-09 19:59 | 56.6 | 175.15 | 113.15 | Schumacher, Daniel | Schumacher, Daniel / Little, Phillip | 11.88688 | 5.5 | 2224 | 2710.886 | 715 | 17W | 2 | 5 | 0.013 | 2651 | 94 | F | 27 | EIC | 2757 | 2021-04-09 19:52 | 2021-04-09 19:54 | 21
29586 | 622616 | 62 | 62 | TA8532 | 7038 | 93 | 260 | 4 | 2021 | 2021-04-09 20:00 | 2021-04-09 20:53 | 53.3 | 170.95 | 108.95 | Schumacher, Daniel | Schumacher, Daniel / Little, Phillip | 11.86699 | 5.5 | 2224 | 2706.136 | 715 | 17W | 1 | 5.5 | 0.013 | 2652 | 147 | F | 23 | EIC | 2745 | 2021-04-09 20:46 | 2021-04-09 20:51 | 20
25205 | 622617 | 58 | 58 | TA8532 | 7038 | 94 | 260 | 4 | 2021 | 2021-04-09 20:53 | 2021-04-09 21:40 | 46.7 | 175.4 | 113.4 | Schumacher, Daniel | Schumacher, Daniel / Little, Phillip | 11.86711 | 5.5 | 2224 | 2711.008 | 715 | 17W | 0 | 6 | 0.009 | 2653 | 106 | F | 25 | EIC | 2757 |  |  | 22
20875 | 622618 | 52 | 52 | TA8532 | 7038 | 95 | 260 | 4 | 2021 | 2021-04-09 21:40 | 2021-04-09 22:27 | 46.6 | 156.6 | 94.60001 | Schumacher, Daniel | Schumacher, Daniel / Little, Phillip | 12.47983 | 5.5 | 2224 | 2707.727 | 715 | 17W | 0 | 6 | 0.01 | 2651 | 172 | F | 38 | EIC | 2752 | 2021-04-09 22:23 |  | 23
34019 | 622619 | 64 | 64 | TA8532 | 7038 | 96 | 260 | 4 | 2021 | 2021-04-09 22:27 | 2021-04-09 23:31 | 64.3 | 178 | 100 | Schumacher, Daniel | Schumacher, Daniel / Little, Phillip | 12.47466 | 5.5 | 2224 | 2710.233 | 715 | 17W | 1 | 5.5 | 0.013 | 2654 | 171 | F | 21 | EIC | 2764 | 2021-04-09 23:29 | 2021-04-09 23:28 | 20 | 1
16502 | 622620 | 68 | 67 | TA8532 | 7038 | 97 | 260 | 4 | 2021 | 2021-04-09 23:32 | 2021-04-10 00:34 | 62.5 | 171.1 | 93.10001 | Schumacher, Daniel | Schumacher, Daniel / Little, Phillip | 12.38739 | 5.5 | 2224 | 2709.519 | 715 | 17W | 2 | 5 | 0.015 | 2653 | 94 | F | 26 | EIC | 2760 | 2021-04-10 00:27 | 2021-04-10 00:32 | 28
12069 | 622621 | 64 | 62 | TA8532 | 7038 | 98 | 260 | 4 | 2021 | 2021-04-10 00:34 | 2021-04-10 01:32 | 57.2 | 179.15 | 101.15 | Schumacher, Daniel | Schumacher, Daniel / Little, Phillip | 12.18466 | 5.5 | 2224 | 2698.306 | 715 | 17W | 3 | 4.5 | 0.015 | 2650 | 63 | F | 37 | EIC | 2752 |  | 2021-04-10 01:29 | 19 | 1
25218 | 622622 | 60 | 58 | TA8532 | 7038 | 99 | 260 | 4 | 2021 | 2021-04-10 01:32 | 2021-04-10 02:27 | 54.9 | 174.05 | 112.05 | Schumacher, Daniel | Schumacher, Daniel / Little, Phillip | 12.32873 | 5.5 | 2224 | 2717.562 | 715 | 17W | 4 | 4 | 0.014 | 2652 | 89 | L1 | 24 | EIC | 2776 |  | 2021-04-10 02:23 | 23
20867 | 622623 | 62 | 61 | TA8532 | 7038 | 100 | 260 | 4 | 2021 | 2021-04-10 02:27 | 2021-04-10 03:29 | 61.9 | 181.5 | 119.5 | Schumacher, Daniel | Schumacher, Daniel / Little, Phillip | 12.28706 | 5.5 | 2224 | 2722.874 | 715 | 17W | 5 | 3.5 | 0.015 | 2648 | 122 | F | 36 | EIC | 2777 | 2021-04-10 03:25 | 2021-04-10 03:27 | 25
33957 | 622624 | 66 | 66 | TA8532 | 7038 | 101 | 260 | 4 | 2021 | 2021-04-10 03:29 | 2021-04-10 04:34 | 64.9 | 173.95 | 111.95 | Schumacher, Daniel | Schumacher, Daniel / Little, Phillip | 12.40037 | 5.5 | 2224 | 2722.014 | 715 | 17W | 5 | 3.5 | 0.014 | 2649 | 156 | F | 24 | EIC | 2768 | 2021-04-10 04:32 | 2021-04-10 04:33 | 26
3507 | 622625 | 58 | 58 | TA8532 | 7038 | 103 | 260 | 4 | 2021 | 2021-04-10 05:36 | 2021-04-10 06:28 | 52.3 | 167.8 | 105.8 | Schumacher, Daniel | Schumacher, Daniel / Little, Phillip | 12.25575 | 5.5 | 2224 | 2723.098 | 715 | 17W | 3 | 4.5 | 0.012 | 2649 | 166 | F | 20 | VES | 2752 |  | 2021-04-10 06:27 | 23
3425 | 622626 | 62 | 62 | TA8532 | 7038 | 102 | 260 | 4 | 2021 | 2021-04-10 04:34 | 2021-04-10 05:36 | 61.4 | 168.65 | 106.65 | Schumacher, Daniel | Schumacher, Daniel / Little, Phillip | 12.8498 | 5.5 | 2224 | 2740.343 | 715 | 17W | 4 | 4 | 0.011 | 2652 | 169 | F | 24 | VES | 2790 | 2021-04-10 05:33 |  | 26
29608 | 622627 | 60 | 60 | TA8532 | 7038 | 104 | 260 | 4 | 2021 | 2021-04-10 06:28 | 2021-04-10 07:19 | 50.7 | 167.6 | 105.6 | Hart, Gerald | Lawrence, Jeremy / Mann, Davin | 12.19424 | 5.5 | 2224 | 2716.188 | 715 | 17W | 1 | 5.5 | 0.011 | 2653 | 131 | F | 30 | VES | 2761 | 2021-04-10 07:17 | 2021-04-10 07:17 | 25
12084 | 622628 | 60 | 60 | TA8532 | 7038 | 105 | 260 | 4 | 2021 | 2021-04-10 07:19 | 2021-04-10 08:10 | 50.1 | 162.65 | 100.65 | Hart, Gerald | Lawrence, Jeremy / Mann, Davin | 11.95417 | 5.5 | 2224 | 2719.67 | 715 | 17W | 1 | 5.5 | 0.009 | 2652 | 83 | F | 32 | VES | 2761 | 2021-04-10 08:03 |  | 28
29582 | 622629 | 60 | 60 | TA8532 | 7038 | 106 | 260 | 4 | 2021 | 2021-04-10 08:10 | 2021-04-10 09:02 | 52.1 | 175 | 113 | Hart, Gerald | Lawrence, Jeremy / Mann, Davin | 11.93099 | 5.5 | 2224 | 2713.843 | 715 | 17W | 0 | 6 | 0.01 | 2648 | 147 | F | 36 | VES | 2758 | 2021-04-10 08:58 | 2021-04-10 09:00 | 18
29609 | 622630 | 56 | 56 | TA8532 | 7038 | 107 | 260 | 4 | 2021 | 2021-04-10 09:02 | 2021-04-10 09:52 | 49.6 | 169.65 | 107.65 | Hart, Gerald | Lawrence, Jeremy / Mann, Davin | 11.55392 | 5.5 | 2224 | 2710.382 | 715 | 17W | 0 | 6 | 0.01 | 2652 | 133 | F | 22 | VES | 2756 | 2021-04-10 09:47 |  | 30
20817 | 622631 | 62 | 62 | TA8532 | 7038 | 108 | 260 | 4 | 2021 | 2021-04-10 09:52 | 2021-04-10 10:38 | 46.2 | 175.35 | 113.35 | Hart, Gerald | Lawrence, Jeremy / Mann, Davin | 11.52235 | 5.5 | 2224 | 2709.215 | 715 | 17W | 1 | 5.5 | 0.015 | 2650 | 194 | F | 28 | VES | 2750 | 2021-04-10 10:35 | 2021-04-10 10:36 | 21
16488 | 622632 | 58 | 58 | TA8532 | 7038 | 109 | 260 | 4 | 2021 | 2021-04-10 10:38 | 2021-04-10 11:26 | 47.9 | 157.4 | 95.39999 | Hart, Gerald | Lawrence, Jeremy / Mann, Davin | 11.43124 | 5.5 | 2224 | 2713.688 | 715 | 17W | 2 | 5 | 0.011 | 2651 | 106 | F | 32 | VES | 2759 | 2021-04-10 11:18 | 2021-04-10 11:22 | 18
34140 | 622633 | 38 | 38 | TC86100 | 7038 | 110 | 260 | 4 | 2021 | 2021-04-10 11:27 | 2021-04-10 12:17 | 50.7 | 174.8 | 112.8 | Hart, Gerald | Lawrence, Jeremy / Mann, Davin | 11.69926 | 5.5 | 2224 | 2714.075 | 715 | 17W | 3 | 4.5 | 0.016 | 2647 | 94 | L1 | 29 | EIC | 2758 | 2021-04-10 12:12 | 2021-04-10 12:16 | 28
12204 | 622634 | 56 | 55 | TC86100 | 7038 | 111 | 260 | 4 | 2021 | 2021-04-10 12:18 | 2021-04-10 13:20 | 62.4 | 169.05 | 107.05 | Hart, Gerald | Lawrence, Jeremy / Mann, Davin | 11.67147 | 5.5 | 2224 | 2705.451 | 715 | 17W | 4 | 4 | 0.014 | 2647 | 111 | F | 25 | EIC | 2750 | 2021-04-10 13:13 |  | 26
25328 | 622635 | 62 | 60 | TC86100 | 7038 | 112 | 260 | 4 | 2021 | 2021-04-10 13:20 | 2021-04-10 14:32 | 71.9 | 177.2 | 115.2 | Hart, Gerald | Lawrence, Jeremy / Mann, Davin | 11.45673 | 5.5 | 2224 | 2705.952 | 715 | 17W | 5 | 3.5 | 0.017 | 2646 | 96 | F | 30 | VES | 2759 | 2021-04-10 14:25 |  | 22
12198 | 622636 | 58 | 51 | TC86100 | 7038 | 113 | 260 | 4 | 2021 | 2021-04-10 14:32 | 2021-04-10 15:26 | 53.3 | 169.9 | 107.9 | Hart, Gerald | Lawrence, Jeremy / Mann, Davin | 11.5943 | 5.5 | 2224 | 2703.766 | 715 | 17W | 5 | 3.5 | 0.014 | 2649 | 122 | F | 37 | VES | 2752 | 2021-04-10 15:20 |  | 20
16579 | 622637 | 58 | 56 | TC86100 | 7038 | 114 | 260 | 4 | 2021 | 2021-04-10 15:26 | 2021-04-10 16:19 | 52.9 | 177.25 | 115.25 | Hart, Gerald | Lawrence, Jeremy / Mann, Davin | 11.44183 | 5.5 | 2224 | 2704.135 | 715 | 17W | 4 | 4 | 0.014 | 2647 | 128 | F | 23 | VES | 2756 |  | 2021-04-10 16:17 | 18
34081 | 622638 | 60 | 60 | TC86100 | 7038 | 115 | 260 | 4 | 2021 | 2021-04-10 16:19 | 2021-04-10 17:11 | 52.2 | 171.75 | 109.75 | Hart, Gerald | Lawrence, Jeremy / Mann, Davin | 11.41797 | 5.5 | 2224 | 2702.033 | 715 | 17W | 3 | 4.5 | 0.013 | 2649 | 161 | F | 26 | VES | 2748 | 2021-04-10 17:07 |  | 26
3539 | 622639 | 64 | 64 | TC86100 | 7038 | 116 | 260 | 4 | 2021 | 2021-04-10 17:12 | 2021-04-10 18:06 | 54.4 | 172.9 | 110.9 | Hart, Gerald | Lawrence, Jeremy / Mann, Davin | 11.42296 | 5.5 | 2224 | 2707.621 | 715 | 17W | 2 | 5 | 0.017 | 2647 | 102 | F | 37 | VES | 2756 | 2021-04-10 18:03 | 2021-04-10 18:04 | 26
16595 | 622640 | 54 | 53 | TC86100 | 7038 | 117 | 260 | 4 | 2021 | 2021-04-10 18:06 | 2021-04-10 18:59 | 52.8 | 168.9 | 106.9 | Hart, Gerald | Lawrence, Jeremy / Mann, Davin | 11.38737 | 5.5 | 2224 | 2690.117 | 715 | 17W | 1 | 5.5 | 0.02 | 2645 | 46 | F | 34 | VES | 2740 | 2021-04-10 18:54 | 2021-04-10 18:54 | 28
16611 | 622641 | 58 | 55 | TC86100 | 7038 | 118 | 260 | 4 | 2021 | 2021-04-10 18:59 | 2021-04-10 19:48 | 48.8 | 173.2 | 111.2 | Schumacher, Daniel | Vigil, Daniel / Little, Phillip | 11.41541 | 5.5 | 2224 | 2706.154 | 715 | 17W | 2 | 5 | 0.015 | 2647 | 65 | F | 20 | VES | 2760 |  | 2021-04-10 19:46 | 21
29644 | 622642 | 64 | 63 | TC86100 | 7038 | 119 | 260 | 4 | 2021 | 2021-04-10 19:48 | 2021-04-10 20:40 | 51.4 | 168.8 | 106.8 | Schumacher, Daniel | Vigil, Daniel / Little, Phillip | 11.9274 | 5.5 | 2224 | 2711.094 | 715 | 17W | 3 | 4.5 | 0.018 | 2648 | 60 | F | 35 | VES | 2763 | 2021-04-10 20:36 | 2021-04-10 20:38 | 29
34126 | 622643 | 60 | 58 | TC86100 | 7038 | 120 | 260 | 4 | 2021 | 2021-04-10 20:40 | 2021-04-10 21:39 | 58.8 | 174.1 | 112.1 | Schumacher, Daniel | Vigil, Daniel / Little, Phillip | 12.09516 | 5.5 | 2224 | 2715.619 | 715 | 17W | 4 | 4 | 0.019 | 2646 | 96 | F | 36 | VES | 2763 | 2021-04-10 21:37 | 2021-04-10 21:37 | 19
12164 | 622644 | 60 | 52 | TC86100 | 7038 | 121 | 260 | 4 | 2021 | 2021-04-10 21:39 | 2021-04-10 22:40 | 61.2 | 170.75 | 108.75 | Schumacher, Daniel | Vigil, Daniel / Little, Phillip | 12.14923 | 5.5 | 2224 | 2709.657 | 715 | 17W | 5 | 3.5 | 0.02 | 2646 | 190 | F | 28 | VES | 2762 |  |  | 25
34097 | 622645 | 54 | 54 | TC86100 | 7038 | 122 | 260 | 4 | 2021 | 2021-04-10 22:41 | 2021-04-10 23:52 | 71.8 | 171.85 | 109.85 | Schumacher, Daniel | Vigil, Daniel / Little, Phillip | 12.37902 | 5.5 | 2224 | 2722.863 | 715 | 17W | 4 | 4 | 0.019 | 2648 | 191 | F | 25 | VES | 2772 |  | 2021-04-10 23:38 | 25
3523 | 622646 | 42 | 37 | TC86100 | 7038 | 123 | 260 | 4 | 2021 | 2021-04-10 23:53 | 2021-04-11 00:41 | 48.2 | 171.25 | 109.25 | Schumacher, Daniel | Vigil, Daniel / Little, Phillip | 0 | 9.5 | 2211 | 2734.253 | 715 | 12E | 4 | 4 | 0.012 | 2647 | 132 | F | 32 | VES | 2811 | 2021-04-11 00:38 | 2021-04-11 00:39 | 26
34137 | 622648 | 54 | 49 | TC86100 | 7038 | 125 | 260 | 4 | 2021 | 2021-04-11 01:29 | 2021-04-11 02:15 | 46.2 | 169.5 | 107.5 | Schumacher, Daniel | Vigil, Daniel / Little, Phillip | 0 | 9.5 | 2211 | 2707.84 | 715 | 12E | 3 | 4.5 | 0.015 | 2646 | 83 | F | 31 | VES | 2755 |  | 2021-04-11 02:14 | 25
3543 | 622649 | 58 | 56 | TC86100 | 7038 | 126 | 260 | 4 | 2021 | 2021-04-11 02:16 | 2021-04-11 03:02 | 46.8 | 177.2 | 115.2 | Schumacher, Daniel | Vigil, Daniel / Little, Phillip | 0 | 9.5 | 2211 | 2704.373 | 715 | 12E | 2 | 5 | 0.016 | 2644 | 73 | F | 26 | VES | 2745 |  |  | 23
20924 | 622650 | 60 | 59 | TC86100 | 7038 | 127 | 260 | 4 | 2021 | 2021-04-11 03:03 | 2021-04-11 03:48 | 45.8 | 165.5 | 103.5 | Schumacher, Daniel | Vigil, Daniel / Little, Phillip | 0 | 9.5 | 2211 | 2713.09 | 715 | 12E | 1 | 5.5 | 0.015 | 2644 | 171 | F | 38 | VES | 2759 |  | 2021-04-11 03:47 | 27
16616 | 622651 | 60 | 59 | TC86100 | 7038 | 128 | 260 | 4 | 2021 | 2021-04-11 03:49 | 2021-04-11 04:38 | 49 | 178.85 | 116.85 | Schumacher, Daniel | Vigil, Daniel / Little, Phillip | 0 | 9.5 | 2211 | 2712.547 | 715 | 12E | 0 | 6 | 0.016 | 2644 | 151 | F | 31 | VES | 2755 |  | 2021-04-11 04:36 | 26 | 1
25323 | 622652 | 60 | 60 | TC86100 | 7038 | 129 | 260 | 4 | 2021 | 2021-04-11 04:38 | 2021-04-11 05:24 | 45.9 | 169.35 | 107.35 | Schumacher, Daniel | Vigil, Daniel / Little, Phillip | 0 | 9.5 | 2211 | 2701.168 | 715 | 12E | 0 | 6 | 0.012 | 2648 | 126 | F | 23 | VES | 2750 |  | 2021-04-11 05:22 | 30
25308 | 622653 | 60 | 60 | TC86100 | 7038 | 130 | 260 | 4 | 2021 | 2021-04-11 05:24 | 2021-04-11 06:13 | 48.8 | 180.8 | 118.8 | Schumacher, Daniel | Vigil, Daniel / Little, Phillip | 0 | 9.5 | 2211 | 2702.718 | 715 | 12E | 1 | 5.5 | 0.017 | 2644 | 193 | F | 20 | VES | 2752 |  |  | 27 | 1
29673 | 622654 | 60 | 59 | TC86100 | 7038 | 131 | 260 | 4 | 2021 | 2021-04-11 06:13 | 2021-04-11 07:00 | 46.4 | 169.5 | 107.5 | Schumacher, Daniel | Vigil, Daniel / Little, Phillip | 0 | 9.5 | 2211 | 2705.848 | 715 | 12E | 2 | 5 | 0.013 | 2646 | 148 | F | 36 | VES | 2755 |  | 2021-04-11 06:58 | 30 | 1
20957 | 622655 | 60 | 57 | TC86100 | 7038 | 132 | 260 | 4 | 2021 | 2021-04-11 07:00 | 2021-04-11 07:48 | 48 | 179.1 | 117.1 | Hart, Gerald | Lawrence, Jeremy / Mann, Davin | 0 | 9.5 | 2211 | 2718.364 | 715 | 12E | 3 | 4.5 | 0.011 | 2647 | 77 | F | 40 | VES | 2762 | 2021-04-11 07:44 | 2021-04-11 07:46 | 28 | 1
12133 | 622656 | 60 | 59 | TC86100 | 7038 | 133 | 260 | 4 | 2021 | 2021-04-11 07:48 | 2021-04-11 08:35 | 47.3 | 172.15 | 110.15 | Hart, Gerald | Lawrence, Jeremy / Mann, Davin | 0 | 9.5 | 2211 | 2706.455 | 715 | 12E | 4 | 4 | 0.014 | 2649 | 105 | F | 27 | VES | 2749 |  | 2021-04-11 08:34 | 30
34090 | 622657 | 58 | 58 | TC86100 | 7038 | 134 | 260 | 4 | 2021 | 2021-04-11 08:36 | 2021-04-11 09:21 | 45.2 | 174.55 | 112.55 | Hart, Gerald | Lawrence, Jeremy / Mann, Davin | 0 | 9.5 | 2211 | 2710.092 | 715 | 12E | 4 | 4 | 0.011 | 2650 | 59 | F | 21 | VES | 2752 | 2021-04-11 09:18 | 2021-04-11 09:18 | 28
16597 | 622658 | 54 | 53 | TC86100 | 7038 | 135 | 260 | 4 | 2021 | 2021-04-11 09:21 | 2021-04-11 10:08 | 46.7 | 165.9 | 103.9 | Hart, Gerald | Lawrence, Jeremy / Mann, Davin | 0 | 9.5 | 2211 | 2712.712 | 715 | 12E | 3 | 4.5 | 0.014 | 2747 | 195 | F | 32 | VES | 2755 | 2021-04-11 10:00 |  | 23
16608 | 622659 | 66 | 63 | TC86100 | 7038 | 136 | 260 | 4 | 2021 | 2021-04-11 10:08 | 2021-04-11 10:57 | 48.6 | 172.95 | 110.95 | Hart, Gerald | Lawrence, Jeremy / Mann, Davin | 0 | 9.5 | 2211 | 2707.556 | 715 | 12E | 2 | 5 | 0.016 | 2648 | 183 | F | 34 | VES | 2745 |  | 2021-04-11 10:54 | 26 | 1
29699 | 622660 | 52 | 49 | TC86100 | 7038 | 137 | 260 | 4 | 2021 | 2021-04-11 10:57 | 2021-04-11 11:41 | 44.7 | 169.45 | 107.45 | Hart, Gerald | Lawrence, Jeremy / Mann, Davin | 0 | 9.5 | 2211 | 2704.195 | 715 | 12E | 1 | 5.5 | 0.019 | 2648 | 110 | F | 28 | VES | 2744 | 2021-04-11 11:35 | 2021-04-11 11:38 | 20 | 2
7849 | 622661 | 74 | 74 | TC86100 | 7038 | 138 | 260 | 4 | 2021 | 2021-04-11 11:42 | 2021-04-11 12:36 | 54.4 | 171.4 | 109.4 | Schumacher, Daniel | Vigil, Daniel / Little, Phillip | 0 | 9.5 | 2211 | 2700 | 715 | 12E | 0 | 6 | 0.016 | 2649 | 112 | F | 29 | VES | 2759 | 2021-04-11 12:24 | 2021-04-11 12:26 | 27
20988 | 622852 | 42 | 41 | TA99106 | 7042 | 1 | 260 | 4 | 2021 | 2021-04-19 18:06 | 2021-04-19 23:21 | 315.7 | 177.85 | 115.85 | Schumacher, Daniel | Little, Phillip / Godinez, Andrew | 11.28727 | 5.3 | 2218 | 2724.132 | 715 | 14W | 4 | 4 | 0.014 | 2634 | 86 | L2 | 22 | VES | 2776 | 2021-04-19 18:51 | 2021-04-19 18:53 | 23 | 1
12131 | 622853 | 52 | 52 | TA99106 | 7042 | 2 | 260 | 4 | 2021 | 2021-04-19 18:59 | 2021-04-19 19:51 | 51.8 | 164.6 | 102.6 | Hudson, Tom | Lawrence, Jeremy / No One, No One | 11.54693 | 5.3 | 2218 | 2684.07 | 715 | 14W | 4 | 4 | 0.008 | 2635 | 136 | F | 27 | VES | 2727 | 2021-04-19 19:46 | 2021-04-19 19:47 | 24
7837 | 622854 | 64 | 64 | TA99106 | 7042 | 3 | 260 | 4 | 2021 | 2021-04-19 19:51 | 2021-04-19 20:47 | 55.7 | 169.5 | 107.5 | Hudson, Tom | Lawrence, Jeremy / No One, No One | 11.25774 | 5.3 | 2218 | 2681.641 | 715 | 14W | 3 | 4.5 | 0.01 | 2634 | 155 | F | 37 | VES | 2747 | 2021-04-19 20:40 | 2021-04-19 20:40 | 20
16596 | 622855 | 60 | 60 | TA99106 | 7042 | 4 | 260 | 4 | 2021 | 2021-04-19 20:47 | 2021-04-19 21:43 | 55.9 | 168.7 | 90.7 | Hudson, Tom | Lawrence, Jeremy / No One, No One | 11.78163 | 5.3 | 2218 | 2684.771 | 715 | 14W | 2 | 5 | 0.01 | 2635 | 138 | F | 37 | VES | 2737 | 2021-04-19 21:40 | 2021-04-19 21:38 | 19
16586 | 622856 | 62 | 61 | TA99106 | 7042 | 5 | 260 | 4 | 2021 | 2021-04-19 21:43 | 2021-04-19 22:43 | 59.8 | 177.85 | 115.85 | Hudson, Tom | Lawrence, Jeremy / No One, No One | 11.50892 | 5.3 | 2218 | 2679.453 | 715 | 14W | 1 | 5.5 | 0.01 | 2635 | 90 | F | 33 | VES | 2736 | 2021-04-19 22:41 | 2021-04-19 22:41 | 22
12126 | 622857 | 68 | 66 | TA99106 | 7042 | 6 | 260 | 4 | 2021 | 2021-04-19 22:43 | 2021-04-19 23:43 | 59.5 | 173.95 | 111.95 | Hudson, Tom | Lawrence, Jeremy / No One, No One | 11.29057 | 5.3 | 2218 | 2676.095 | 715 | 14W | 0 | 6 | 0.009 | 2635 | 146 | F | 36 | VES | 2733 | 2021-04-19 23:35 | 2021-04-19 23:37 | 29
12206 | 622858 | 66 | 66 | TA99106 | 7042 | 7 | 260 | 4 | 2021 | 2021-04-19 23:43 | 2021-04-20 00:56 | 72.9 | 173.85 | 111.85 | Hudson, Tom | Lawrence, Jeremy / No One, No One | 11.56829 | 5.3 | 2218 | 2622.343 | 715 | 14W | 0 | 6 | 0.01 | 2637 | 161 | F | 38 | VES | 2749 | 2021-04-20 00:33 | 2021-04-20 00:37 | 24 | 1
16623 | 622859 | 42 | 40 | TC86100 | 7042 | 8 | 260 | 4 | 2021 | 2021-04-20 00:56 | 2021-04-20 02:08 | 71.5 | 168.05 | 106.05 | Hudson, Tom | Lawrence, Jeremy / No One, No One | 0 | 5.5 | 2206 | 2682.802 | 715 | 17E | 4 | 4 | 0.008 | 2648 | 119 | F | 24 | VES | 2781 | 2021-04-20 02:05 | 2021-04-20 02:06 | 30 | 2
3522 | 622860 | 66 | 65 | TC86100 | 7042 | 9 | 260 | 4 | 2021 | 2021-04-20 02:08 | 2021-04-20 03:37 | 89.1 | 180.6 | 118.6 | Hudson, Tom | Lawrence, Jeremy / No One, No One | 0 | 5.5 | 2206 | 2687.486 | 715 | 17E | 4 | 4 | 0.01 | 2646 | 148 | L2 | 27 | VES | 2761 |  |  | 30
25348 | 622861 | 64 | 58 | TC8695 | 7042 | 11 | 260 | 4 | 2021 | 2021-04-20 05:06 | 2021-04-20 06:41 | 95.2 | 177.25 | 115.25 | Hudson, Tom | Lawrence, Jeremy / No One, No One | 0 | 5.5 | 2206 | 2698.802 | 715 | 17E | 2 | 5 | 0.007 | 2649 | 50 | F | 36 | VES | 2791 | 2021-04-20 06:31 | 2021-04-20 06:33 | 30
25320 | 622862 | 56 | 50 | TC8695 | 7042 | 10 | 260 | 4 | 2021 | 2021-04-20 03:37 | 2021-04-20 05:06 | 88.5 | 168.8 | 106.8 | Hudson, Tom | Lawrence, Jeremy / No One, No One | 0 | 5.5 | 2206 | 2716.458 | 715 | 17E | 3 | 4.5 | 0.008 | 2648 | 122 | F | 27 | VES | 2791 | 2021-04-20 04:52 | 2021-04-20 04:58 | 22
12183 | 622863 | 62 | 62 | TC8695 | 7042 | 12 | 260 | 4 | 2021 | 2021-04-20 06:42 | 2021-04-20 08:33 | 111.2 | 169.6 | 107.6 | Schumacher, Daniel | Little, Phillip / Godinez, Andrew | 0 | 5.5 | 2206 | 2516 | 715 | 17E | 1 | 5.5 | 0.012 | 2649 | 63 | F | 20 | EIC | 2796 | 2021-04-20 08:02 | 2021-04-20 08:08 | 19
7809 | 622864 | 62 | 60 | TC8695 | 7042 | 14 | 260 | 4 | 2021 | 2021-04-20 09:24 | 2021-04-20 10:12 | 48 | 173.2 | 111.2 | Schumacher, Daniel | Little, Phillip / Godinez, Andrew | 7.166071 | 5.5 | 2206 | 2725.266 | 715 | 17E | 4 | 4 | 0.016 | 2649 | 93 | F | 38 | VES | 2751 | 2021-04-20 10:05 | 2021-04-20 10:10 | 24
34153 | 622865 | 50 | 48 | TC8695 | 7042 | 13 | 260 | 4 | 2021 | 2021-04-20 08:33 | 2021-04-20 09:24 | 50.5 | 177.3 | 115.3 | Schumacher, Daniel | Little, Phillip / Godinez, Andrew | 44.65528 | 5.5 | 2206 | 2685.902 | 715 | 17E | 4 | 4 | 0.014 | 2648 | 53 | F | 33 | VES | 2806 | 2021-04-20 09:22 | 2021-04-20 09:22 | 18
12179 | 622866 | 62 | 59 | TC8695 | 7042 | 15 | 260 | 4 | 2021 | 2021-04-20 10:12 | 2021-04-20 11:00 | 47.8 | 167.5 | 105.5 | Schumacher, Daniel | Little, Phillip / Godinez, Andrew | 25.42792 | 5.5 | 2206 | 2704.906 | 715 | 17E | 3 | 4.5 | 0.014 | 2647 | 131 | F | 34 | VES | 2741 | 2021-04-20 10:54 | 2021-04-20 10:58 | 22
29661 | 622867 | 64 | 61 | TC8695 | 7042 | 16 | 260 | 4 | 2021 | 2021-04-20 11:00 | 2021-04-20 11:48 | 47.7 | 172.05 | 110.05 | Schumacher, Daniel | Little, Phillip / Godinez, Andrew | 27.61295 | 5.5 | 2206 | 2699.667 | 715 | 17E | 2 | 5 | 0.015 | 2648 | 184 | F | 34 | VES | 2744 | 2021-04-20 11:42 |  | 22
16563 | 622868 | 64 | 63 | TC8695 | 7042 | 17 | 260 | 4 | 2021 | 2021-04-20 11:48 | 2021-04-20 12:37 | 49.4 | 176.1 | 114.1 | Schumacher, Daniel | Little, Phillip / Godinez, Andrew | 20.44995 | 5.5 | 2206 | 2702.142 | 715 | 17E | 1 | 5.5 | 0.016 | 2650 | 162 | F | 20 | VES | 2744 | 2021-04-20 12:31 |  | 23
12178 | 622869 | 60 | 59 | TC8695 | 7042 | 18 | 260 | 4 | 2021 | 2021-04-20 12:38 | 2021-04-20 13:23 | 45.5 | 168.55 | 106.55 | Schumacher, Daniel | Little, Phillip / Godinez, Andrew | 13.18715 | 5.5 | 2206 | 2702.359 | 715 | 17E | 0 | 6 | 0.012 | 2647 | 128 | F | 38 | VES | 2750 | 2021-04-20 13:18 | 2021-04-20 13:21 | 19
3511 | 622870 | 66 | 65 | TC8695 | 7042 | 19 | 260 | 4 | 2021 | 2021-04-20 13:23 | 2021-04-20 14:13 | 49.4 | 164.8 | 102.8 | Schumacher, Daniel | Little, Phillip / Godinez, Andrew | 11.86754 | 5.5 | 2206 | 2692.811 | 715 | 17E | 0 | 6 | 0.013 | 2650 | 140 | F | 34 | VES | 2731 | 2021-04-20 14:08 |  | 20
16634 | 622871 | 56 | 56 | TC8695 | 7042 | 20 | 260 | 4 | 2021 | 2021-04-20 14:13 | 2021-04-20 15:07 | 53.6 | 166.3 | 104.3 | Schumacher, Daniel | Little, Phillip / Godinez, Andrew | 12.38089 | 5.5 | 2206 | 2698.82 | 715 | 17E | 1 | 5.5 | 0.017 | 2649 | 49 | F | 28 | VES | 2745 | 2021-04-20 14:57 | 2021-04-20 14:58 | 24
29700 | 622872 | 68 | 68 | TC8695 | 7042 | 21 | 260 | 4 | 2021 | 2021-04-20 15:07 | 2021-04-20 16:07 | 60.2 | 175.75 | 113.75 | Schumacher, Daniel | Little, Phillip / Godinez, Andrew | 11.80623 | 5.5 | 2206 | 2708.048 | 715 | 17E | 2 | 5 | 0.017 | 2649 | 133 | F | 36 | VES | 2759 | 2021-04-20 16:04 | 2021-04-20 16:04 | 29
20990 | 622873 | 66 | 66 | TC8695 | 7042 | 22 | 260 | 4 | 2021 | 2021-04-20 16:07 | 2021-04-20 17:03 | 55.5 | 176.5 | 114.5 | Schumacher, Daniel | Little, Phillip / Godinez, Andrew | 11.40145 | 5.5 | 2206 | 2713.282 | 715 | 17E | 3 | 4.5 | 0.015 | 2647 | 71 | F | 26 | VES | 2761 |  |  | 28
25306 | 622874 | 64 | 63 | TC8695 | 7042 | 23 | 260 | 4 | 2021 | 2021-04-20 17:03 | 2021-04-20 18:00 | 57 | 171.15 | 109.15 | Hudson, Tom | Lawrence, Jeremy / Espinoza, Ron | 10.76418 | 5.5 | 2206 | 2716.848 | 715 | 17E | 4 | 4 | 0.013 | 2652 | 84 | F | 23 | VES | 2757 | 2021-04-20 17:47 | 2021-04-20 17:54 | 20
3502 | 622876 | 38 | 38 | TC8695 | 7043 | 1 | 260 | 4 | 2021 | 2021-04-21 01:50 | 2021-04-21 10:29 | 519.2 | 177.4 | 115.4 | Hudson, Tom | Lawrence, Jeremy / Espinoza, Ron | 0 | 9.3 | 2171 | 2755.347 | 715 | 16E | 4 | 4 | 0.011 | 2651 | 187 | F | 37 | EIC | 2809 | 2021-04-21 02:33 | 2021-04-21 02:34 | 25
7823 | 622877 | 58 | 58 | TC8695 | 7043 | 2 | 260 | 4 | 2021 | 2021-04-21 02:40 | 2021-04-21 03:25 | 44.7 | 164.6 | 102.6 | Hudson, Tom | Lawrence, Jeremy / Espinoza, Ron | 0 | 5.5 | 2206 | 2722.742 | 715 | 16E | 4 | 4 | 0.013 | 2648 | 158 | L2 | 20 | EIC | 2757 | 2021-04-21 03:20 |  | 28 | 1
20987 | 622878 | 72 | 72 | TC8695 | 7043 | 3 | 260 | 4 | 2021 | 2021-04-21 03:25 | 2021-04-21 04:13 | 47.8 | 168.55 | 106.55 | Hudson, Tom | Lawrence, Jeremy / Espinoza, Ron | 0 | 5.5 | 2206 | 2708.245 | 715 | 16E | 3 | 4.5 | 0.012 | 2647 | 84 | L3 | 23 | EIC | 2755 | 2021-04-21 04:04 | 2021-04-21 04:04 | 28
20971 | 622879 | 54 | 50 | TC8695 | 7043 | 4 | 260 | 4 | 2021 | 2021-04-21 04:13 | 2021-04-21 04:56 | 43.2 | 170.25 | 108.25 | Hudson, Tom | Lawrence, Jeremy / Espinoza, Ron | 0 | 5.5 | 2206 | 2715.7 | 715 | 16E | 2 | 5 | 0.014 | 2649 | 144 | F | 40 | EIC | 2759 | 2021-04-21 04:52 | 2021-04-21 04:53 | 25
34096 | 622880 | 66 | 62 | TC8695 | 7043 | 5 | 260 | 4 | 2021 | 2021-04-21 04:57 | 2021-04-21 05:43 | 46.3 | 172.6 | 110.6 | Hudson, Tom | Lawrence, Jeremy / Espinoza, Ron | 0 | 5.5 | 2206 | 2701.883 | 715 | 16E | 1 | 5.5 | 0.014 | 2649 | 194 | L1 | 37 | EIC | 2752 | 2021-04-21 05:41 | 2021-04-21 05:41 | 23
12185 | 622881 | 60 | 60 | TC8695 | 7043 | 6 | 260 | 4 | 2021 | 2021-04-21 05:43 | 2021-04-21 06:27 | 44 | 171.2 | 109.2 | Hudson, Tom | Lawrence, Jeremy / Espinoza, Ron | 0 | 5.5 | 2206 | 2692.555 | 715 | 16E | 0 | 6 | 0.011 | 2648 | 106 | F | 38 | EIC | 2749 | 2021-04-21 06:24 | 2021-04-21 06:25 | 21
3528 | 622882 | 72 | 72 | TC8695 | 7043 | 7 | 260 | 4 | 2021 | 2021-04-21 06:27 | 2021-04-21 07:19 | 51.9 | 169.15 | 107.15 | Hudson, Tom | Lawrence, Jeremy / Espinoza, Ron | 0 | 5.5 | 2206 | 2703.721 | 715 | 16E | 0 | 6 | 0.013 | 2650 | 49 | F | 36 | EIC | 2755 | 2021-04-21 07:11 | 2021-04-21 07:17 | 19
34114 | 622883 | 62 | 62 | TC8695 | 7043 | 8 | 260 | 4 | 2021 | 2021-04-21 07:20 | 2021-04-21 08:09 | 48.9 | 171 | 109 | McKlem, Paul | Robinson, Darin / Wheeler, Johnathon | 0 | 5.5 | 2206 | 2698.749 | 715 | 16E | 1 | 5.5 | 0.014 | 2649 | 174 | L1 | 40 | EIC | 2744 | 2021-04-21 08:02 | 2021-04-21 08:06 | 24
7824 | 622884 | 60 | 60 | TC8695 | 7043 | 9 | 260 | 4 | 2021 | 2021-04-21 08:09 | 2021-04-21 08:57 | 48.6 | 170.85 | 108.85 | McKlem, Paul | Robinson, Darin / Wheeler, Johnathon | 0 | 5.5 | 2206 | 2697.297 | 715 | 16E | 2 | 5 | 0.012 | 2650 | 132 | L1 | 22 | EIC | 2740 | 2021-04-21 08:50 | 2021-04-21 08:56 | 25
25290 | 622885 | 70 | 70 | TC8695 | 7043 | 10 | 260 | 4 | 2021 | 2021-04-21 08:58 | 2021-04-21 09:54 | 56.1 | 176.95 | 114.95 | McKlem, Paul | Robinson, Darin / Wheeler, Johnathon | 0 | 5.5 | 2206 | 2695.425 | 715 | 16E | 3 | 4.5 | 0.016 | 2649 | 149 | F | 35 | EIC | 2743 | 2021-04-21 09:48 | 2021-04-21 09:52 | 29
7871 | 622886 | 62 | 62 | TC8695 | 7043 | 11 | 260 | 4 | 2021 | 2021-04-21 09:54 | 2021-04-21 10:47 | 53 | 171.85 | 109.85 | McKlem, Paul | Robinson, Darin / Wheeler, Johnathon | 0 | 5.5 | 2206 | 2702.653 | 715 | 16E | 4 | 4 | 0.015 | 2645 | 107 | F | 30 | EIC | 2748 | 2021-04-21 10:39 | 2021-04-21 10:45 | 28
16610 | 622887 | 60 | 60 | TC8695 | 7043 | 12 | 260 | 4 | 2021 | 2021-04-21 10:47 | 2021-04-21 11:44 | 56.5 | 173.75 | 111.75 | McKlem, Paul | Robinson, Darin / Wheeler, Johnathon | 0 | 5.5 | 2206 | 2707.117 | 715 | 16E | 4 | 4 | 0.018 | 2648 | 66 | F | 26 | EIC | 2761 | 2021-04-21 11:37 | 2021-04-21 11:41 | 28
3474 | 622888 | 84 | 82 | TC8695 | 7043 | 13 | 260 | 4 | 2021 | 2021-04-21 11:44 | 2021-04-21 12:52 | 68.2 | 179.95 | 117.95 | McKlem, Paul | Robinson, Darin / Wheeler, Johnathon | 0 | 5.5 | 2206 | 2706.802 | 715 | 16E | 3 | 4.5 | 0.016 | 2647 | 182 | F | 26 | EIC | 2759 | 2021-04-21 12:50 | 2021-04-21 12:51 | 27
20955 | 622889 | 48 | 48 | TC8695 | 7043 | 14 | 260 | 4 | 2021 | 2021-04-21 12:53 | 2021-04-21 13:50 | 57.6 | 172.7 | 110.7 | McKlem, Paul | Robinson, Darin / Wheeler, Johnathon | 0 | 5.5 | 2206 | 2715.441 | 715 | 16E | 2 | 5 | 0.015 | 2649 | 114 | F | 28 | EIC | 2763 | 2021-04-21 13:47 | 2021-04-21 13:48 | 19
16567 | 622890 | 60 | 60 | TC8695 | 7043 | 15 | 260 | 4 | 2021 | 2021-04-21 13:50 | 2021-04-21 14:45 | 54.6 | 171.75 | 109.75 | McKlem, Paul | Robinson, Darin / Wheeler, Johnathon | 0 | 5.5 | 2206 | 2703.697 | 715 | 16E | 1 | 5.5 | 0.015 | 2649 | 109 | F | 35 | EIC | 2742 | 2021-04-21 14:37 | 2021-04-21 14:42 | 19
29735 | 622891 | 62 | 56 | TC8695 | 7043 | 16 | 260 | 4 | 2021 | 2021-04-21 14:45 | 2021-04-21 15:38 | 53 | 175.4 | 113.4 | McKlem, Paul | Robinson, Darin / Wheeler, Johnathon | 0 | 5.5 | 2206 | 2706.545 | 715 | 16E | 0 | 6 | 0.016 | 2647 | 175 | F | 30 | EIC | 2748 |  | 2021-04-21 15:36 | 20
7803 | 622892 | 70 | 69 | TC8695 | 7043 | 17 | 260 | 4 | 2021 | 2021-04-21 15:38 | 2021-04-21 16:26 | 47.1 | 172.45 | 94.45 | McKlem, Paul | Robinson, Darin / Wheeler, Johnathon | 0 | 5.5 | 2206 | 2688.78 | 715 | 16E | 0 | 6 | 0.016 | 2647 | 119 | F | 37 | EIC | 2738 |  |  | 25
29685 | 622893 | 60 | 60 | TC8695 | 7043 | 18 | 260 | 4 | 2021 | 2021-04-21 16:26 | 2021-04-21 17:25 | 59.6 | 179.65 | 117.65 | McKlem, Paul | Robinson, Darin / Wheeler, Johnathon | 0 | 5.5 | 2206 | 2704.504 | 715 | 16E | 1 | 5.5 | 0.016 | 2648 | 87 | F | 38 | EIC | 2750 | 2021-04-21 17:17 | 2021-04-21 17:23 | 27
21004 | 622894 | 68 | 68 | TC8695 | 7043 | 19 | 260 | 4 | 2021 | 2021-04-21 17:26 | 2021-04-21 18:29 | 62.9 | 174.1 | 112.1 | McKlem, Paul | Robinson, Darin / Wheeler, Johnathon | 0 | 5.5 | 2206 | 2700.874 | 715 | 16E | 2 | 5 | 0.015 | 2648 | 160 | F | 26 | EIC | 2743 | 2021-04-21 18:20 |  | 19
34105 | 622895 | 62 | 60 | TC8695 | 7043 | 20 | 260 | 4 | 2021 | 2021-04-21 18:29 | 2021-04-21 19:25 | 56.4 | 167.3 | 105.3 | McKlem, Paul | Robinson, Darin / Wheeler, Johnathon | 0 | 5.5 | 2206 | 2700.251 | 715 | 16E | 3 | 4.5 | 0.014 | 2651 | 104 | F | 29 | EIC | 2751 | 2021-04-21 19:21 | 2021-04-21 19:23 | 30
25282 | 622896 | 62 | 62 | TC8086 | 7043 | 21 | 260 | 4 | 2021 | 2021-04-21 19:25 | 2021-04-21 20:16 | 50.5 | 173.55 | 111.55 | Hudson, Tom | San Juan, Silvester / Jimenez, Jose | 0 | 5.5 | 2206 | 2699.232 | 715 | 16E | 4 | 4 | 0.018 | 2649 | 153 | F | 24 | EIC | 2739 | 2021-04-21 20:07 |  | 24
34116 | 622897 | 60 | 60 | TC8086 | 7043 | 22 | 260 | 4 | 2021 | 2021-04-21 20:16 | 2021-04-21 21:09 | 53 | 170.6 | 108.6 | Hudson, Tom | San Juan, Silvester / Jimenez, Jose | 0 | 5.5 | 2206 | 2707.133 | 715 | 16E | 4 | 4 | 0.013 | 2647 | 122 | F | 23 | EIC | 2757 | 2021-04-21 21:03 |  | 21
3499 | 622898 | 60 | 59 | TC8086 | 7043 | 23 | 260 | 4 | 2021 | 2021-04-21 21:10 | 2021-04-21 22:04 | 54 | 164.7 | 102.7 | Hudson, Tom | San Juan, Silvester / Jimenez, Jose | 0 | 5.5 | 2206 | 2708.399 | 715 | 16E | 3 | 4.5 | 0.016 | 2647 | 184 | F | 29 | EIC | 2756 | 2021-04-21 21:57 | 2021-04-21 22:01 | 21
16627 | 622899 | 64 | 62 | TC8086 | 7043 | 24 | 260 | 4 | 2021 | 2021-04-21 22:04 | 2021-04-21 23:14 | 69.8 | 178.65 | 116.65 | Hudson, Tom | San Juan, Silvester / Jimenez, Jose | 0 | 5.5 | 2206 | 2703.683 | 715 | 16E | 2 | 5 | 0.012 | 2648 | 47 | F | 26 | EIC | 2754 | 2021-04-21 22:55 | 2021-04-21 22:59 | 28
20946 | 622900 | 36 | 30 | TC8086 | 7043 | 25 | 260 | 4 | 2021 | 2021-04-21 23:14 | 2021-04-22 00:02 | 48.1 | 170.25 | 108.25 | Hudson, Tom | San Juan, Silvester / Jimenez, Jose | 26.28893 | 5 | 2223 | 2738.183 | 715 | 18W | 4 | 4 | 0.01 | 2650 | 58 | F | 28 | EIC | 2793 | 2021-04-21 23:57 |  | 26
3549 | 622901 | 70 | 70 | TC8086 | 7043 | 26 | 260 | 4 | 2021 | 2021-04-22 00:02 | 2021-04-22 00:48 | 45.7 | 175.75 | 113.75 | Hudson, Tom | San Juan, Silvester / Jimenez, Jose | 15.04914 | 5 | 2223 | 2701.582 | 715 | 18W | 4 | 4 | 0.012 | 2648 | 78 | F | 33 | EIC | 2744 | 2021-04-22 00:37 | 2021-04-22 00:43 | 18
16535 | 622902 | 60 | 56 | TC8086 | 7043 | 27 | 260 | 4 | 2021 | 2021-04-22 00:48 | 2021-04-22 01:33 | 45.1 | 167.65 | 105.65 | Hudson, Tom | San Juan, Silvester / Jimenez, Jose | 27.18539 | 5 | 2223 | 2704.081 | 715 | 18W | 3 | 4.5 | 0.018 | 2644 | 136 | F | 40 | EIC | 2741 | 2021-04-22 01:26 |  | 26
7788 | 622903 | 62 | 60 | TC8086 | 7043 | 28 | 260 | 4 | 2021 | 2021-04-22 01:34 | 2021-04-22 02:25 | 51.5 | 172.75 | 110.75 | Hudson, Tom | San Juan, Silvester / Jimenez, Jose | 11.60323 | 5 | 2223 | 2710.714 | 715 | 18W | 2 | 5 | 0.017 | 2648 | 168 | F | 21 | EIC | 2750 | 2021-04-22 02:16 |  | 19
16635 | 622904 | 64 | 64 | TC8086 | 7043 | 29 | 260 | 4 | 2021 | 2021-04-22 02:25 | 2021-04-22 03:14 | 48.5 | 168.9 | 106.9 | Hudson, Tom | San Juan, Silvester / Jimenez, Jose | 10.8841 | 5 | 2223 | 2708.647 | 715 | 18W | 1 | 5.5 | 0.014 | 2647 | 191 | F | 26 | EIC | 2747 | 2021-04-22 03:06 | 2021-04-22 03:06 | 18
3503 | 622905 | 64 | 64 | TC8086 | 7043 | 30 | 260 | 4 | 2021 | 2021-04-22 03:14 | 2021-04-22 04:05 | 50.5 | 172.3 | 110.3 | Hudson, Tom | San Juan, Silvester / Jimenez, Jose | 11.73125 | 5 | 2223 | 2698.353 | 715 | 18W | 0 | 6 | 0.015 | 2646 | 141 | F | 30 | EIC | 2739 | 2021-04-22 03:54 | 2021-04-22 04:02 | 27
25286 | 622906 | 62 | 62 | TC8086 | 7043 | 31 | 260 | 4 | 2021 | 2021-04-22 04:05 | 2021-04-22 04:53 | 48.2 | 170.2 | 108.2 | Hudson, Tom | San Juan, Silvester / Jimenez, Jose | 11.93382 | 5 | 2223 | 2700.439 | 715 | 18W | 0 | 6 | 0.013 | 2646 | 106 | F | 27 | EIC | 2747 | 2021-04-22 04:44 | 2021-04-22 04:50 | 28
29686 | 622907 | 60 | 59 | TC8086 | 7043 | 32 | 260 | 4 | 2021 | 2021-04-22 04:53 | 2021-04-22 05:54 | 60.7 | 164.95 | 102.95 | Hudson, Tom | San Juan, Silvester / Jimenez, Jose | 11.52881 | 5 | 2223 | 2715.995 | 715 | 18W | 1 | 5.5 | 0.013 | 2648 | 140 | F | 30 | EIC | 2762 | 2021-04-22 05:44 | 2021-04-22 05:51 | 28
25256 | 622908 | 74 | 72 | TC8086 | 7043 | 33 | 260 | 4 | 2021 | 2021-04-22 05:54 | 2021-04-22 06:51 | 56.2 | 170.55 | 108.55 | Hudson, Tom | Lawrence, Jeremy / No One, No One | 11.92284 | 5 | 2223 | 2644.797 | 715 | 18W | 2 | 5 | 0.014 | 2649 | 193 | F | 27 | EIC | 2745 | 2021-04-22 06:33 |  | 30
34107 | 623030 | 40 | 39 | TC845 | 7046 | 1 | 260 | 4 | 2021 | 2021-04-29 01:46 | 2021-04-29 08:35 | 409.2 | 185.95 | 123.95 | Hart, Gerald | Lawrence, Jeremy / Mann, Davin | 11.57183 | 6.5 | 2231 | 2734.849 | 715 | 18W | 4 | 4 | 0.017 | 2663 | 107 | F | 29 | EIC | 2802 | 2021-04-29 02:29 | 2021-04-29 02:29 | 25
7835 | 623031 | 54 | 54 | TC7887 | 7046 | 2 | 260 | 4 | 2021 | 2021-04-29 02:35 | 2021-04-29 03:19 | 44.7 | 167.5 | 105.5 | Hart, Gerald | Lawrence, Jeremy / Mann, Davin | 11.60498 | 6.5 | 2231 | 2724.293 | 715 | 18W | 4 | 4 | 0.019 | 2663 | 149 | L1 | 39 | EIC | 2771 | 2021-04-29 03:16 |  | 26 | 1
34122 | 623032 | 54 | 53 | TC7887 | 7046 | 3 | 260 | 4 | 2021 | 2021-04-29 03:20 | 2021-04-29 04:09 | 48.9 | 175.75 | 113.75 | Hart, Gerald | Lawrence, Jeremy / Mann, Davin | 12.01488 | 6.5 | 2231 | 2725.681 | 715 | 18W | 3 | 4.5 | 0.017 | 2661 | 170 | F | 39 | EIC | 2777 | 2021-04-29 04:02 | 2021-04-29 04:07 | 25
20984 | 623033 | 56 | 53 | TC7887 | 7046 | 4 | 260 | 4 | 2021 | 2021-04-29 04:09 | 2021-04-29 04:55 | 46.6 | 167.95 | 105.95 | Hart, Gerald | Lawrence, Jeremy / Mann, Davin | 11.89766 | 6.5 | 2231 | 2717.704 | 715 | 18W | 2 | 5 | 0.018 | 2660 | 177 | F | 20 | EIC | 2768 | 2021-04-29 04:53 | 2021-04-29 04:53 | 24
12167 | 623034 | 52 | 50 | TC7887 | 7046 | 5 | 260 | 4 | 2021 | 2021-04-29 04:56 | 2021-04-29 05:40 | 44.2 | 163.35 | 101.35 | Hart, Gerald | Lawrence, Jeremy / Mann, Davin | 12.11501 | 6.5 | 2231 | 2717.391 | 715 | 18W | 1 | 5.5 | 0.014 | 2659 | 110 | F | 38 | EIC | 2772 | 2021-04-29 05:36 | 2021-04-29 05:37 | 30
16562 | 623035 | 50 | 47 | TC7887 | 7046 | 6 | 260 | 4 | 2021 | 2021-04-29 05:40 | 2021-04-29 06:20 | 39.7 | 159.5 | 97.5 | Hart, Gerald | Lawrence, Jeremy / Mann, Davin | 11.14118 | 6.5 | 2231 | 2703.42 | 715 | 18W | 0 | 6 | 0.015 | 2660 | 122 | F | 36 | EIC | 2759 | 2021-04-29 06:14 | 2021-04-29 06:14 | 19
7825 | 623036 | 54 | 53 | TC7887 | 7046 | 7 | 260 | 4 | 2021 | 2021-04-29 06:20 | 2021-04-29 07:06 | 46.4 | 175.75 | 113.75 | Hart, Gerald | Lawrence, Jeremy / Mann, Davin | 11.987 | 6.5 | 2231 | 2710.507 | 715 | 18W | 0 | 6 | 0.015 | 2659 | 83 | F | 26 | EIC | 2767 |  | 2021-04-29 07:04 | 21
7826 | 623037 | 60 | 60 | TC7887 | 7046 | 8 | 260 | 4 | 2021 | 2021-04-29 07:07 | 2021-04-29 07:51 | 44.4 | 168.8 | 106.8 | Schumacher, Daniel | Little, Phillip / Godinez, Andrew | 11.83066 | 6.5 | 2231 | 2718.488 | 715 | 18W | 1 | 5.5 | 0.016 | 2660 | 86 | F | 25 | EIC | 2769 | 2021-04-29 07:46 | 2021-04-29 07:48 | 24
29646 | 623038 | 62 | 46 | TC7887 | 7046 | 9 | 260 | 4 | 2021 | 2021-04-29 07:51 | 2021-04-29 08:38 | 46.6 | 171.2 | 109.2 | Schumacher, Daniel | Little, Phillip / Godinez, Andrew | 12.33862 | 6.5 | 2231 | 2705.188 | 715 | 18W | 2 | 5 | 0.019 | 2661 | 186 | F | 26 | EIC | 2752 | 2021-04-29 08:33 | 2021-04-29 08:35 | 23
20963 | 623039 | 68 | 68 | TC7887 | 7046 | 10 | 260 | 4 | 2021 | 2021-04-29 08:38 | 2021-04-29 09:30 | 51.4 | 176.05 | 114.05 | Schumacher, Daniel | Little, Phillip / Godinez, Andrew | 11.97395 | 6.5 | 2231 | 2724.305 | 715 | 18W | 3 | 4.5 | 0.019 | 2663 | 63 | F | 36 | EIC | 2772 | 2021-04-29 09:20 | 2021-04-29 09:21 | 25
16574 | 623040 | 64 | 63 | TC7887 | 7046 | 11 | 260 | 4 | 2021 | 2021-04-29 09:30 | 2021-04-29 10:19 | 49.4 | 183.3 | 121.3 | Schumacher, Daniel | Little, Phillip / Godinez, Andrew | 11.85597 | 6.5 | 2231 | 2712.867 | 715 | 18W | 4 | 4 | 0.018 | 2664 | 167 | F | 23 | EIC | 2763 | 2021-04-29 10:12 | 2021-04-29 10:17 | 29
3488 | 623041 | 58 | 56 | TC7887 | 7046 | 12 | 260 | 4 | 2021 | 2021-04-29 10:19 | 2021-04-29 11:04 | 45 | 165.9 | 103.9 | Schumacher, Daniel | Little, Phillip / Godinez, Andrew | 12.37065 | 6.5 | 2231 | 2704.653 | 715 | 18W | 4 | 4 | 0.017 | 2662 | 200 | F | 35 | EIC | 2752 | 2021-04-29 11:01 |  | 24
16576 | 623042 | 62 | 62 | TC7887 | 7046 | 13 | 260 | 4 | 2021 | 2021-04-29 11:05 | 2021-04-29 11:50 | 45.2 | 173.7 | 111.7 | Schumacher, Daniel | Little, Phillip / Godinez, Andrew | 11.72185 | 6.5 | 2231 | 2711.261 | 715 | 18W | 3 | 4.5 | 0.017 | 2659 | 165 | F | 37 | EIC | 2753 | 2021-04-29 11:47 | 2021-04-29 11:48 | 23
29740 | 623043 | 60 | 56 | TC7887 | 7046 | 14 | 260 | 4 | 2021 | 2021-04-29 11:50 | 2021-04-29 12:36 | 45.7 | 169.45 | 107.45 | Schumacher, Daniel | Little, Phillip / Godinez, Andrew | 11.69987 | 6.5 | 2231 | 2704.458 | 715 | 18W | 2 | 5 | 0.018 | 2663 | 125 | F | 34 | EIC | 2754 | 2021-04-29 12:32 | 2021-04-29 12:32 | 29
25288 | 623044 | 60 | 59 | TC7887 | 7046 | 15 | 260 | 4 | 2021 | 2021-04-29 12:36 | 2021-04-29 13:26 | 49.6 | 169.45 | 107.45 | Schumacher, Daniel | Little, Phillip / Godinez, Andrew | 10.97577 | 6.5 | 2231 | 2709.013 | 715 | 18W | 1 | 5.5 | 0.019 | 2661 | 52 | F | 22 | VES | 2751 |  | 2021-04-29 13:16 | 26
25287 | 623045 | 56 | 56 | TC7887 | 7046 | 16 | 260 | 4 | 2021 | 2021-04-29 13:26 | 2021-04-29 14:14 | 48.1 | 169.45 | 107.45 | Schumacher, Daniel | Little, Phillip / Godinez, Andrew | 10.32761 | 6.5 | 2231 | 2715.847 | 715 | 18W | 0 | 6 | 0.016 | 2664 | 199 | F | 31 | VES | 2774 | 2021-04-29 13:59 | 2021-04-29 14:07 | 28
3484 | 623046 | 62 | 62 | TC7887 | 7046 | 17 | 260 | 4 | 2021 | 2021-04-29 14:14 | 2021-04-29 15:11 | 56.7 | 169.45 | 107.45 | Schumacher, Daniel | Little, Phillip / Godinez, Andrew | 11.24684 | 6.5 | 2231 | 2709.576 | 715 | 18W | 0 | 6 | 0.02 | 2662 | 135 | F | 32 | VES | 2750 | 2021-04-29 14:52 | 2021-04-29 14:52 | 22
25291 | 623047 | 68 | 67 | TC7887 | 7046 | 18 | 260 | 4 | 2021 | 2021-04-29 15:11 | 2021-04-29 16:04 | 52.6 | 169.45 | 107.45 | Schumacher, Daniel | Little, Phillip / Godinez, Andrew | 11.44394 | 6.5 | 2231 | 2715.569 | 715 | 18W | 1 | 5.5 | 0.016 | 2661 | 56 | L1 | 34 | VES | 2762 | 2021-04-29 15:54 | 2021-04-29 15:54 | 28 | 1
16632 | 623048 | 70 | 70 | TC7887 | 7046 | 19 | 260 | 4 | 2021 | 2021-04-29 16:04 | 2021-04-29 16:57 | 52.7 | 169.45 | 107.45 | Schumacher, Daniel | Little, Phillip / Godinez, Andrew | 11.61189 | 6.5 | 2231 | 2715.043 | 715 | 18W | 2 | 5 | 0.014 | 2663 | 129 | L1 | 25 | VES | 2761 | 2021-04-29 16:38 | 2021-04-29 16:55 | 25
34141 | 623049 | 60 | 60 | TC7887 | 7046 | 20 | 260 | 4 | 2021 | 2021-04-29 16:57 | 2021-04-29 17:43 | 45.5 | 158.5 | 96.5 | Schumacher, Daniel | Little, Phillip / Godinez, Andrew | 11.73085 | 6.5 | 2231 | 2706.905 | 715 | 18W | 3 | 4.5 | 0.011 | 2660 | 122 | F | 23 | VES | 2755 | 2021-04-29 17:35 | 2021-04-29 17:35 | 29
7804 | 623050 | 62 | 55 | TC7887 | 7046 | 21 | 260 | 4 | 2021 | 2021-04-29 17:43 | 2021-04-29 18:28 | 45.7 | 172.2 | 110.2 | Schumacher, Daniel | Little, Phillip / Godinez, Andrew | 11.66558 | 6.5 | 2231 | 2706.08 | 715 | 18W | 4 | 4 | 0.017 | 2660 | 125 | L2 | 38 | VES | 2754 |  |  | 27
29687 | 623051 | 54 | 53 | TC7887 | 7046 | 22 | 260 | 4 | 2021 | 2021-04-29 18:29 | 2021-04-29 19:07 | 38.5 | 171.65 | 109.65 | Hart, Gerald | Lawrence, Jeremy / Hudson, Tom | 10.3813 | 6.5 | 2231 | 2714.823 | 715 | 18W | 4 | 4 | 0.015 | 2661 | 64 | F | 24 | VES | 2761 | 2021-04-29 19:03 |  | 29 | 2
3534 | 623052 | 60 | 58 | TC7887 | 7046 | 23 | 260 | 4 | 2021 | 2021-04-29 19:07 | 2021-04-29 19:51 | 43.7 | 173.25 | 111.25 | Hart, Gerald | Lawrence, Jeremy / Hudson, Tom | 11.29187 | 6.5 | 2231 | 2720.191 | 715 | 18W | 3 | 4.5 | 0.017 | 2661 | 178 | L1 | 26 | VES | 2759 |  | 2021-04-29 19:49 | 26
16606 | 623053 | 60 | 59 | TC7887 | 7046 | 24 | 260 | 4 | 2021 | 2021-04-29 19:51 | 2021-04-29 20:38 | 46.2 | 169.4 | 107.4 | Hart, Gerald | Lawrence, Jeremy / Hudson, Tom | 11.47369 | 6.5 | 2231 | 2712.827 | 715 | 18W | 2 | 5 | 0.015 | 2661 | 67 | F | 36 | VES | 2750 | 2021-04-29 20:33 |  | 19
12148 | 623054 | 58 | 50 | TC7887 | 7046 | 25 | 260 | 4 | 2021 | 2021-04-29 20:38 | 2021-04-29 21:23 | 44.7 | 166.7 | 104.7 | Hart, Gerald | Lawrence, Jeremy / Hudson, Tom | 11.75884 | 6.5 | 2231 | 2713.225 | 715 | 18W | 1 | 5.5 | 0.015 | 2662 | 172 | F | 40 | VES | 2763 | 2021-04-29 21:19 |  | 23
25322 | 623055 | 72 | 72 | TC7887 | 7046 | 26 | 260 | 4 | 2021 | 2021-04-29 21:23 | 2021-04-29 22:16 | 53.3 | 177.75 | 115.75 | Hart, Gerald | Lawrence, Jeremy / Hudson, Tom | 11.50435 | 6.5 | 2231 | 2711.998 | 715 | 18W | 0 | 6 | 0.018 | 2662 | 64 | F | 37 | VES | 2758 | 2021-04-29 22:12 |  | 18
7851 | 623056 | 64 | 64 | TC7887 | 7046 | 27 | 260 | 4 | 2021 | 2021-04-29 22:16 | 2021-04-29 23:09 | 52.3 | 179.55 | 117.55 | Hart, Gerald | Lawrence, Jeremy / Hudson, Tom | 11.01545 | 6.5 | 2231 | 2720.452 | 715 | 18W | 0 | 6 | 0.01 | 2661 | 90 | F | 40 | EIC | 2765 | 2021-04-29 22:58 | 2021-04-29 23:00 | 29
20945 | 623057 | 58 | 57 | TC7887 | 7046 | 28 | 260 | 4 | 2021 | 2021-04-29 23:09 | 2021-04-29 23:52 | 42.8 | 159.75 | 97.75 | Hart, Gerald | Lawrence, Jeremy / Hudson, Tom | 11.32441 | 6.5 | 2231 | 2721.025 | 715 | 18W | 1 | 5.5 | 0.014 | 2659 | 141 | F | 29 | EIC | 2750 | 2021-04-29 23:50 | 2021-04-29 23:48 | 22 | 1
16541 | 623058 | 60 | 60 | TC7887 | 7046 | 29 | 260 | 4 | 2021 | 2021-04-29 23:52 | 2021-04-30 00:36 | 43.7 | 171.2 | 109.2 | Hart, Gerald | Lawrence, Jeremy / Hudson, Tom | 11.5193 | 6.5 | 2231 | 2719.711 | 715 | 18W | 2 | 5 | 0.012 | 2661 | 172 | F | 32 | EIC | 2758 | 2021-04-30 00:32 | 2021-04-30 00:34 | 30
12187 | 623059 | 60 | 60 | TC7887 | 7046 | 30 | 260 | 4 | 2021 | 2021-04-30 00:36 | 2021-04-30 01:20 | 44.5 | 171.1 | 109.1 | Hart, Gerald | Lawrence, Jeremy / Hudson, Tom | 11.56601 | 6.5 | 2231 | 2719.129 | 715 | 18W | 3 | 4.5 | 0.01 | 2662 | 69 | F | 37 | EIC | 2760 | 2021-04-30 01:13 | 2021-04-30 01:17 | 22
7842 | 623060 | 54 | 54 | TC7887 | 7046 | 31 | 260 | 4 | 2021 | 2021-04-30 01:21 | 2021-04-30 02:00 | 39.8 | 164.25 | 102.25 | Hart, Gerald | Lawrence, Jeremy / Hudson, Tom | 11.61426 | 6.5 | 2231 | 2721.164 | 715 | 18W | 4 | 4 | 0.009 | 2661 | 162 | F | 35 | EIC | 2763 | 2021-04-30 01:58 | 2021-04-30 01:59 | 29 | 1
12186 | 623061 | 64 | 59 | TC7887 | 7046 | 32 | 260 | 4 | 2021 | 2021-04-30 02:01 | 2021-04-30 02:48 | 46.9 | 169.75 | 107.75 | Hart, Gerald | Lawrence, Jeremy / Hudson, Tom | 11.59628 | 6.5 | 2231 | 2712.542 | 715 | 18W | 4 | 4 | 0.012 | 2661 | 65 | F | 30 | EIC | 2752 | 2021-04-30 02:41 | 2021-04-30 02:40 | 20
34071 | 623062 | 68 | 65 | TC7887 | 7046 | 33 | 260 | 4 | 2021 | 2021-04-30 02:48 | 2021-04-30 03:38 | 49.9 | 179.75 | 117.75 | Hart, Gerald | Lawrence, Jeremy / Hudson, Tom | 11.51565 | 6.5 | 2231 | 2726.055 | 715 | 18W | 3 | 4.5 | 0.012 | 2661 | 49 | F | 20 | EIC | 2764 | 2021-04-30 03:32 | 2021-04-30 03:36 | 26
16577 | 623063 | 64 | 62 | TC7887 | 7046 | 34 | 260 | 4 | 2021 | 2021-04-30 03:38 | 2021-04-30 04:25 | 47.3 | 176.6 | 114.6 | Hart, Gerald | Lawrence, Jeremy / Hudson, Tom | 11.08848 | 6.5 | 2231 | 2718.53 | 715 | 18W | 2 | 5 | 0.014 | 2663 | 66 | F | 21 | EIC | 2758 | 2021-04-30 04:19 |  | 19 | 5
29670 | 623064 | 52 | 50 | TC7887 | 7046 | 35 | 260 | 4 | 2021 | 2021-04-30 04:25 | 2021-04-30 05:11 | 45.7 | 158.7 | 96.7 | Cesario, Jason | San Juan, Silvester / Jimenez, Jose | 11.36284 | 6.5 | 2231 | 2722.454 | 715 | 18W | 1 | 5.5 | 0.012 | 2664 | 187 | F | 26 | EIC | 2763 |  | 2021-04-30 05:05 | 21
29671 | 623065 | 36 | 36 | TC7887 | 7047 | 1 | 260 | 4 | 2021 | 2021-04-30 08:44 | 2021-04-30 13:02 | 257.3 | 158.2 | 96.2 | Cesario, Jason | San Juan, Silvester / Jimenez, Jose | 0 | 6.5 | 2231 | 2789.343 | 715 | 12E | 4 | 4 | 0.009 | 2660 | 63 | F | 23 | EIC | 2845 |  |  | 27
12170 | 623066 | 60 | 60 | TC7887 | 7047 | 2 | 260 | 4 | 2021 | 2021-04-30 09:29 | 2021-04-30 10:15 | 45.9 | 176.9 | 114.9 | Cesario, Jason | San Juan, Silvester / Jimenez, Jose | 0 | 6.5 | 2231 | 2745.655 | 715 | 12E | 4 | 4 | 0.012 | 2663 | 106 | F | 37 | EIC | 2775 |  |  | 23
29675 | 623067 | 52 | 49 | TC7887 | 7047 | 3 | 260 | 4 | 2021 | 2021-04-30 10:15 | 2021-04-30 11:03 | 47.5 | 166.5 | 104.5 | Cesario, Jason | San Juan, Silvester / Jimenez, Jose | 0 | 6.5 | 2231 | 2728.869 | 715 | 12E | 3 | 4.5 | 0.012 | 2663 | 192 | F | 20 | EIC | 2767 | 2021-04-30 10:57 |  | 21
34095 | 623068 | 68 | 68 | TC7887 | 7047 | 4 | 260 | 4 | 2021 | 2021-04-30 11:03 | 2021-04-30 12:01 | 58.1 | 167 | 105 | Cesario, Jason | San Juan, Silvester / Jimenez, Jose | 0 | 6.5 | 2231 | 2739.627 | 715 | 12E | 2 | 5 | 0.009 | 2663 | 125 | F | 32 | EIC | 2786 |  |  | 21
3531 | 623069 | 60 | 59 | TC7887 | 7047 | 5 | 260 | 4 | 2021 | 2021-04-30 12:01 | 2021-04-30 13:11 | 69.6 | 173.5 | 111.5 | Cesario, Jason | San Juan, Silvester / Jimenez, Jose | 0 | 6.5 | 2231 | 2716.578 | 715 | 12E | 1 | 5.5 | 0.012 | 2665 | 175 | F | 27 | EIC | 2769 | 2021-04-30 13:03 | 2021-04-30 13:03 | 18
34087 | 623070 | 66 | 66 | TA8232 | 7047 | 7 | 260 | 4 | 2021 | 2021-04-30 14:04 | 2021-04-30 14:58 | 53.6 | 165.05 | 103.05 | Cesario, Jason | San Juan, Silvester / Jimenez, Jose | 0 | 6.5 | 2231 | 2741.032 | 715 | 12E | 0 | 6 | 0.011 | 2658 | 107 | F | 34 | EIC | 2785 |  |  | 22
34085 | 623071 | 40 | 40 | TA8232 | 7047 | 6 | 260 | 4 | 2021 | 2021-04-30 13:11 | 2021-04-30 14:04 | 52.5 | 160.25 | 98.25 | Cesario, Jason | San Juan, Silvester / Jimenez, Jose | 0 | 6.5 | 2231 | 2726.393 | 715 | 12E | 0 | 6 | 0.009 | 2659 | 169 | L1 | 24 | EIC | 2788 |  |  | 26
20952 | 623072 | 60 | 59 | TA8232 | 7047 | 8 | 260 | 4 | 2021 | 2021-04-30 14:58 | 2021-04-30 15:45 | 47.1 | 173.75 | 111.75 | Cesario, Jason | San Juan, Silvester / Jimenez, Jose | 0 | 6.5 | 2231 | 2717.897 | 715 | 12E | 0 | 6 | 0.009 | 2658 | 133 | F | 30 | EIC | 2761 |  |  | 26
7863 | 623073 | 54 | 53 | TA8232 | 7047 | 9 | 260 | 4 | 2021 | 2021-04-30 15:45 | 2021-04-30 16:29 | 43.4 | 165 | 103 | Cesario, Jason | San Juan, Silvester / Jimenez, Jose | 0 | 6.5 | 2231 | 2730.776 | 715 | 12E | 2 | 5 | 0.008 | 2657 | 175 | L1 | 20 | EIC | 2779 | 2021-04-30 16:25 | 2021-04-30 16:25 | 25
20991 | 623074 | 60 | 58 | TA8232 | 7047 | 10 | 260 | 4 | 2021 | 2021-04-30 16:29 | 2021-04-30 17:14 | 45.4 | 163.7 | 101.7 | Cesario, Jason | San Juan, Silvester / Jimenez, Jose | 0 | 6.5 | 2231 | 2706.263 | 715 | 12E | 3 | 4.5 | 0.009 | 2657 | 107 | F | 20 | EIC | 2750 | 2021-04-30 17:11 | 2021-04-30 17:12 | 27
20966 | 623075 | 62 | 58 | TA8232 | 7047 | 11 | 260 | 4 | 2021 | 2021-04-30 17:15 | 2021-04-30 18:01 | 46.5 | 166.85 | 104.85 | Cesario, Jason | San Juan, Silvester / Jimenez, Jose | 0 | 6.5 | 2231 | 2716.783 | 715 | 12E | 4 | 4 | 0.008 | 2658 | 171 | L1 | 34 | EIC | 2773 | 2021-04-30 17:55 |  | 24
25272 | 623076 | 60 | 56 | TA8232 | 7047 | 12 | 260 | 4 | 2021 | 2021-04-30 18:01 | 2021-04-30 18:48 | 46.3 | 169.35 | 107.35 | Cesario, Jason | San Juan, Silvester / Jimenez, Jose | 0 | 6.5 | 2231 | 2709.027 | 715 | 12E | 3 | 4.5 | 0.01 | 2656 | 177 | F | 29 | EIC | 2755 |  | 2021-04-30 18:46 | 19
16624 | 623077 | 66 | 64 | TA8232 | 7047 | 13 | 260 | 4 | 2021 | 2021-04-30 18:48 | 2021-04-30 19:38 | 49.7 | 172.05 | 110.05 | McKlem, Paul | Robinson, Darin / Wheeler, Johnathon | 0 | 6.5 | 2231 | 2714.9 | 715 | 12E | 3 | 4.5 | 0.01 | 2660 | 62 | F | 37 | EIC | 2767 | 2021-04-30 19:31 | 2021-04-30 19:36 | 23
34110 | 623078 | 66 | 64 | TA8232 | 7047 | 14 | 260 | 4 | 2021 | 2021-04-30 19:38 | 2021-04-30 20:30 | 52.3 | 178.05 | 116.05 | McKlem, Paul | Robinson, Darin / Wheeler, Johnathon | 0 | 6.5 | 2231 | 2718.299 | 715 | 12E | 2 | 5 | 0.011 | 2655 | 139 | F | 24 | EIC | 2768 | 2021-04-30 20:25 | 2021-04-30 20:27 | 27
16613 | 623079 | 60 | 58 | TA8232 | 7047 | 15 | 260 | 4 | 2021 | 2021-04-30 20:30 | 2021-04-30 21:28 | 58.2 | 164.65 | 102.65 | McKlem, Paul | Robinson, Darin / Wheeler, Johnathon | 0 | 6.5 | 2231 | 2705.549 | 715 | 12E | 1 | 5.5 | 0.009 | 2659 | 195 | F | 21 | EIC | 2745 | 2021-04-30 21:21 | 2021-04-30 21:25 | 23
25258 | 623080 | 62 | 61 | TA8232 | 7047 | 16 | 260 | 4 | 2021 | 2021-04-30 21:29 | 2021-04-30 22:24 | 55.1 | 167.4 | 105.4 | McKlem, Paul | Robinson, Darin / Wheeler, Johnathon | 0 | 6.5 | 2231 | 2717.271 | 715 | 12E | 0 | 6 | 0.014 | 2660 | 61 | F | 27 | EIC | 2765 | 2021-04-30 22:19 | 2021-04-30 22:22 | 22
20986 | 623081 | 60 | 56 | TA8232 | 7047 | 17 | 260 | 4 | 2021 | 2021-04-30 22:24 | 2021-04-30 23:17 | 52.6 | 172.35 | 110.35 | McKlem, Paul | Robinson, Darin / Wheeler, Johnathon | 0 | 6.5 | 2231 | 2725.169 | 715 | 12E | 0 | 6 | 0.01 | 2658 | 83 | F | 25 | EIC | 2773 | 2021-04-30 23:12 | 2021-04-30 23:15 | 30
25337 | 623082 | 60 | 60 | TA8232 | 7047 | 18 | 260 | 4 | 2021 | 2021-04-30 23:17 | 2021-05-01 00:10 | 53.1 | 169.45 | 107.45 | McKlem, Paul | Robinson, Darin / Wheeler, Johnathon | 0 | 6.5 | 2231 | 2714.457 | 715 | 12E | 1 | 5.5 | 0.013 | 2662 | 143 | F | 25 | EIC | 2760 | 2021-05-01 00:06 | 2021-05-01 00:08 | 30
25314 | 623083 | 58 | 58 | TA8232 | 7047 | 19 | 260 | 5 | 2021 | 2021-05-01 00:10 | 2021-05-01 01:01 | 51 | 167.7 | 105.7 | McKlem, Paul | Robinson, Darin / Wheeler, Johnathon | 0 | 6.5 | 2231 | 2712.639 | 715 | 12E | 2 | 5 | 0.014 | 2659 | 171 | F | 40 | EIC | 2756 | 2021-05-01 00:55 | 2021-05-01 01:00 | 25
20951 | 623084 | 68 | 67 | TA8232 | 7047 | 20 | 260 | 5 | 2021 | 2021-05-01 01:02 | 2021-05-01 02:00 | 58 | 179.8 | 117.8 | McKlem, Paul | Robinson, Darin / Wheeler, Johnathon | 0 | 6.5 | 2231 | 2716.503 | 715 | 12E | 3 | 4.5 | 0.014 | 2660 | 58 | F | 32 | EIC | 2756 | 2021-05-01 01:55 |  | 26 | 1
20978 | 623085 | 66 | 66 | TA8232 | 7047 | 21 | 260 | 5 | 2021 | 2021-05-01 02:00 | 2021-05-01 02:50 | 50 | 175.8 | 113.8 | McKlem, Paul | Robinson, Darin / Wheeler, Johnathon | 0 | 6.5 | 2231 | 2725.028 | 715 | 12E | 4 | 4 | 0.01 | 2659 | 143 | F | 33 | EIC | 2760 | 2021-05-01 02:45 | 2021-05-01 02:49 | 23
34123 | 623086 | 62 | 61 | TA8232 | 7047 | 22 | 260 | 5 | 2021 | 2021-05-01 02:50 | 2021-05-01 03:37 | 46.8 | 167.85 | 105.85 | McKlem, Paul | Robinson, Darin / Wheeler, Johnathon | 0 | 6.5 | 2231 | 2727.55 | 715 | 12E | 4 | 4 | 0.01 | 2655 | 80 | F | 40 | EIC | 2762 | 2021-05-01 03:33 |  | 19
20935 | 623087 | 62 | 58 | TA8232 | 7047 | 23 | 260 | 5 | 2021 | 2021-05-01 03:37 | 2021-05-01 04:26 | 48.3 | 168.4 | 90.39999 | McKlem, Paul | Robinson, Darin / Wheeler, Johnathon | 0 | 6.5 | 2231 | 2717.862 | 715 | 12E | 3 | 4.5 | 0.011 | 2658 | 156 | F | 30 | EIC | 2753 | 2021-05-01 04:17 | 2021-05-01 04:24 | 27
16568 | 623088 | 60 | 58 | TA8232 | 7047 | 24 | 260 | 5 | 2021 | 2021-05-01 04:26 | 2021-05-01 05:12 | 46.5 | 170.95 | 108.95 | McKlem, Paul | Robinson, Darin / Wheeler, Johnathon | 0 | 6.5 | 2231 | 2712.648 | 715 | 12E | 2 | 5 | 0.012 | 2656 | 145 | F | 28 | EIC | 2755 | 2021-05-01 05:08 | 2021-05-01 05:09 | 23
25344 | 623089 | 54 | 54 | TA8232 | 7047 | 25 | 260 | 5 | 2021 | 2021-05-01 05:13 | 2021-05-01 05:59 | 46.5 | 159.6 | 97.60001 | McKlem, Paul | Robinson, Darin / Wheeler, Johnathon | 0 | 6.5 | 2231 | 2716.198 | 715 | 12E | 1 | 5.5 | 0.012 | 2650 | 174 | F | 38 | EIC | 2761 | 2021-05-01 05:55 | 2021-05-01 05:55 | 22
16601 | 623090 | 60 | 60 | TA8232 | 7047 | 26 | 260 | 5 | 2021 | 2021-05-01 05:59 | 2021-05-01 06:48 | 48.9 | 162.65 | 100.65 | McKlem, Paul | Robinson, Darin / Wheeler, Johnathon | 0 | 6.5 | 2231 | 2723.92 | 715 | 12E | 0 | 6 | 0.012 | 2659 | 64 | F | 28 | EIC | 2763 | 2021-05-01 06:47 |  | 27
21000 | 623091 | 62 | 62 | TA8232 | 7047 | 27 | 260 | 5 | 2021 | 2021-05-01 06:48 | 2021-05-01 07:37 | 48.3 | 170.15 | 108.15 | Cesario, Jason | San Juan, Silvester / Jimenez, Jose | 0 | 6.5 | 2231 | 2718.997 | 715 | 12E | 0 | 6 | 0.014 | 2658 | 180 | F | 29 | EIC | 2754 |  |  | 20
25343 | 623092 | 68 | 68 | TA8232 | 7047 | 28 | 260 | 5 | 2021 | 2021-05-01 07:37 | 2021-05-01 08:26 | 49.5 | 180.95 | 118.95 | Cesario, Jason | San Juan, Silvester / Jimenez, Jose | 0 | 6.5 | 2231 | 2723.393 | 715 | 12E | 1 | 5.5 | 0.013 | 2660 | 199 | F | 37 | EIC | 2763 | 2021-05-01 08:25 | 2021-05-01 08:25 | 21
7831 | 623093 | 66 | 56 | TA8232 | 7047 | 29 | 260 | 5 | 2021 | 2021-05-01 08:27 | 2021-05-01 09:18 | 51.3 | 176.65 | 114.65 | Cesario, Jason | San Juan, Silvester / Jimenez, Jose | 0 | 6.5 | 2231 | 2735.798 | 715 | 12E | 2 | 5 | 0.013 | 2658 | 61 | F | 40 | EIC | 2775 | 2021-05-01 09:16 |  | 27
12197 | 623094 | 58 | 56 | TA8232 | 7047 | 30 | 260 | 5 | 2021 | 2021-05-01 09:18 | 2021-05-01 10:05 | 46.5 | 169.1 | 107.1 | Cesario, Jason | San Juan, Silvester / Jimenez, Jose | 0 | 6.5 | 2231 | 2726.751 | 715 | 12E | 3 | 4.5 | 0.011 | 2656 | 172 | F | 32 | EIC | 2765 | 2021-05-01 10:01 |  | 29
34118 | 623095 | 62 | 59 | TA8232 | 7047 | 31 | 260 | 5 | 2021 | 2021-05-01 10:05 | 2021-05-01 10:53 | 48 | 164.7 | 102.7 | Cesario, Jason | San Juan, Silvester / Jimenez, Jose | 0 | 6.5 | 2231 | 2711.251 | 715 | 12E | 4 | 4 | 0.009 | 2657 | 158 | F | 21 | EIC | 2745 | 2021-05-01 10:50 | 2021-05-01 10:50 | 27
3504 | 623096 | 58 | 58 | TA8232 | 7047 | 32 | 260 | 5 | 2021 | 2021-05-01 10:53 | 2021-05-01 11:44 | 50.7 | 168.25 | 106.25 | Cesario, Jason | San Juan, Silvester / Jimenez, Jose | 0 | 6.5 | 2231 | 2731.241 | 715 | 12E | 4 | 4 | 0.01 | 2651 | 66 | F | 35 | EIC | 2774 |  |  | 19
29713 | 623097 | 54 | 54 | TA8232 | 7047 | 33 | 260 | 5 | 2021 | 2021-05-01 11:44 | 2021-05-01 12:50 | 66.2 | 169.75 | 107.75 | Cesario, Jason | San Juan, Silvester / Jimenez, Jose | 0 | 6.5 | 2231 | 2719.395 | 715 | 12E | 3 | 4.5 | 0.013 | 2656 | 124 | F | 35 | EIC | 2758 |  |  | 27
20962 | 623098 | 36 | 36 | TA8232 | 7047 | 34 | 260 | 5 | 2021 | 2021-05-01 12:51 | 2021-05-01 13:38 | 47.1 | 165.45 | 103.45 | Cesario, Jason | San Juan, Silvester / Jimenez, Jose | 12.94284 | 3.8 | 2230 | 2724.573 | 715 | 14W | 4 | 4 | 0.011 | 2655 | 88 | F | 25 | EIC | 2792 | 2021-05-01 13:36 | 2021-05-01 13:36 | 23
16650 | 623099 | 60 | 60 | TA8232 | 7047 | 35 | 260 | 5 | 2021 | 2021-05-01 13:38 | 2021-05-01 14:24 | 45.7 | 168.1 | 106.1 | Cesario, Jason | San Juan, Silvester / Jimenez, Jose | 14.16861 | 3.8 | 2230 | 2715.249 | 715 | 14W | 4 | 4 | 0.013 | 2654 | 184 | F | 29 | EIC | 2760 | 2021-05-01 14:22 |  | 25
7836 | 623100 | 66 | 61 | TA8232 | 7047 | 36 | 260 | 5 | 2021 | 2021-05-01 14:24 | 2021-05-01 15:19 | 54.7 | 180.05 | 118.05 | Cesario, Jason | San Juan, Silvester / Jimenez, Jose | 14.16193 | 3.8 | 2230 | 2715.312 | 715 | 14W | 3 | 4.5 | 0.013 | 2655 | 54 | F | 23 | EIC | 2757 |  |  | 19 | 2
12171 | 623101 | 66 | 66 | TA8232 | 7047 | 37 | 260 | 5 | 2021 | 2021-05-01 15:19 | 2021-05-01 16:35 | 76 | 174.9 | 112.9 | Cesario, Jason | San Juan, Silvester / Jimenez, Jose | 13.8605 | 3.8 | 2230 | 2715.266 | 715 | 14W | 2 | 5 | 0.011 | 2655 | 103 | F | 31 | EIC | 2770 |  |  | 27
34068 | 623102 | 58 | 58 | TA8232 | 7047 | 38 | 260 | 5 | 2021 | 2021-05-01 16:35 | 2021-05-01 17:25 | 49.8 | 168.9 | 106.9 | Cesario, Jason | San Juan, Silvester / Jimenez, Jose | 14.05038 | 3.8 | 2230 | 2706.96 | 715 | 14W | 1 | 5.5 | 0.012 | 2655 | 58 | F | 33 | EIC | 2752 | 2021-05-01 17:21 | 2021-05-01 17:22 | 28 | 1
20928 | 623103 | 58 | 53 | TA8232 | 7047 | 39 | 260 | 5 | 2021 | 2021-05-01 17:25 | 2021-05-01 18:10 | 44.1 | 164.45 | 86.45 | Cesario, Jason | San Juan, Silvester / Jimenez, Jose | 13.58935 | 3.8 | 2230 | 2720.992 | 715 | 14W | 0 | 6 | 0.012 | 2652 | 176 | F | 24 | EIC | 2772 | 2021-05-01 18:07 | 2021-05-01 18:08 | 19
3547 | 623104 | 60 | 52 | TA8232 | 7047 | 40 | 260 | 5 | 2021 | 2021-05-01 18:10 | 2021-05-01 18:53 | 43.2 | 169.9 | 107.9 | Cesario, Jason | San Juan, Silvester / Jimenez, Jose | 13.78032 | 3.8 | 2230 | 2704.67 | 715 | 14W | 0 | 6 | 0.012 | 2653 | 157 | F | 23 | EIC | 2747 | 2021-05-01 18:52 | 2021-05-01 18:51 | 25
29716 | 623105 | 60 | 60 | TA8232 | 7047 | 41 | 260 | 5 | 2021 | 2021-05-01 18:53 | 2021-05-01 19:41 | 47.4 | 161.4 | 99.39999 | McKlem, Paul | Robinson, Darin / Wheeler, Johnathon | 13.32689 | 3.8 | 2230 | 2704.49 | 715 | 14W | 1 | 5.5 | 0.012 | 2656 | 124 | F | 38 | EIC | 2743 | 2021-05-01 19:36 | 2021-05-01 19:36 | 29
7829 | 623106 | 54 | 53 | TA8232 | 7047 | 42 | 260 | 5 | 2021 | 2021-05-01 19:41 | 2021-05-01 20:29 | 48.5 | 162.75 | 100.75 | McKlem, Paul | Robinson, Darin / Wheeler, Johnathon | 13.84899 | 3.8 | 2230 | 2711.797 | 715 | 14W | 2 | 5 | 0.011 | 2655 | 129 | F | 26 | EIC | 2763 |  | 2021-05-01 20:28 | 26
3555 | 623107 | 64 | 60 | TA8232 | 7047 | 43 | 260 | 5 | 2021 | 2021-05-01 20:30 | 2021-05-01 21:25 | 55.2 | 169.4 | 107.4 | McKlem, Paul | Robinson, Darin / Wheeler, Johnathon | 13.80291 | 3.8 | 2230 | 2722.828 | 715 | 14W | 3 | 4.5 | 0.012 | 2660 | 95 | F | 40 | EIC | 2765 | 2021-05-01 21:18 | 2021-05-01 21:22 | 19
3544 | 623108 | 66 | 66 | TA8232 | 7047 | 44 | 260 | 5 | 2021 | 2021-05-01 21:25 | 2021-05-01 22:21 | 56 | 180.7 | 118.7 | McKlem, Paul | Robinson, Darin / Wheeler, Johnathon | 13.21544 | 3.8 | 2230 | 2711.405 | 715 | 14W | 3 | 4.5 | 0.013 | 2657 | 170 | F | 40 | EIC | 2753 |  | 2021-05-01 22:19 | 23
29639 | 623109 | 68 | 64 | TA8232 | 7047 | 45 | 260 | 5 | 2021 | 2021-05-01 22:21 | 2021-05-01 23:12 | 50.5 | 179.75 | 117.75 | McKlem, Paul | Robinson, Darin / Wheeler, Johnathon | 12.71789 | 3.8 | 2230 | 2710.337 | 715 | 14W | 4 | 4 | 0.012 | 2660 | 87 | L1 | 30 | EIC | 2754 | 2021-05-01 23:06 | 2021-05-01 23:07 | 30
34150 | 623110 | 62 | 62 | TA8232 | 7047 | 46 | 260 | 5 | 2021 | 2021-05-01 23:12 | 2021-05-01 23:59 | 46.8 | 171.15 | 109.15 | McKlem, Paul | Robinson, Darin / Wheeler, Johnathon | 13.01324 | 3.8 | 2230 | 2705.66 | 715 | 14W | 3 | 4.5 | 0.012 | 2657 | 194 | F | 26 | EIC | 2750 | 2021-05-01 23:56 | 2021-05-01 23:57 | 30
16643 | 623111 | 64 | 64 | TA8232 | 7047 | 47 | 260 | 5 | 2021 | 2021-05-01 23:59 | 2021-05-02 00:49 | 49.6 | 172.35 | 110.35 | McKlem, Paul | Robinson, Darin / Wheeler, Johnathon | 12.39422 | 3.8 | 2230 | 2706.836 | 715 | 14W | 2 | 5 | 0.014 | 2654 | 121 | F | 34 | EIC | 2752 | 2021-05-02 00:41 |  | 21
25339 | 623112 | 58 | 58 | TA8232 | 7047 | 48 | 260 | 5 | 2021 | 2021-05-02 00:49 | 2021-05-02 01:34 | 44.9 | 170.9 | 108.9 | McKlem, Paul | Robinson, Darin / Wheeler, Johnathon | 12.63538 | 3.8 | 2230 | 2704.873 | 715 | 14W | 1 | 5.5 | 0.013 | 2656 | 179 | F | 21 | EIC | 2750 | 2021-05-02 01:29 | 2021-05-02 01:31 | 21
20980 | 623113 | 56 | 56 | TA8232 | 7047 | 49 | 260 | 5 | 2021 | 2021-05-02 01:34 | 2021-05-02 02:19 | 44.6 | 168.6 | 106.6 | McKlem, Paul | Robinson, Darin / Wheeler, Johnathon | 12.81175 | 3.8 | 2230 | 2707.576 | 715 | 14W | 0 | 6 | 0.011 | 2657 | 76 | F | 23 | EIC | 2751 | 2021-05-02 02:13 | 2021-05-02 02:16 | 25
12199 | 623114 | 60 | 59 | TA8232 | 7047 | 50 | 260 | 5 | 2021 | 2021-05-02 02:19 | 2021-05-02 03:05 | 46.2 | 167.1 | 105.1 | McKlem, Paul | Robinson, Darin / Wheeler, Johnathon | 13.02094 | 3.8 | 2230 | 2707.521 | 715 | 14W | 0 | 6 | 0.011 | 2659 | 139 | F | 33 | EIC | 2751 | 2021-05-02 03:00 | 2021-05-02 03:04 | 21 | 1
20960 | 623115 | 64 | 64 | TA8232 | 7047 | 51 | 260 | 5 | 2021 | 2021-05-02 03:05 | 2021-05-02 03:53 | 47.6 | 169.55 | 107.55 | McKlem, Paul | Robinson, Darin / Wheeler, Johnathon | 13.17789 | 3.8 | 2230 | 2713.577 | 715 | 14W | 1 | 5.5 | 0.012 | 2658 | 193 | F | 40 | EIC | 2760 | 2021-05-02 03:48 |  | 23
29702 | 623116 | 66 | 65 | TA8232 | 7047 | 52 | 260 | 5 | 2021 | 2021-05-02 03:53 | 2021-05-02 04:44 | 50.6 | 169.6 | 107.6 | McKlem, Paul | Robinson, Darin / Wheeler, Johnathon | 14.03969 | 3.8 | 2230 | 2709.641 | 715 | 14W | 2 | 5 | 0.012 | 2660 | 113 | F | 20 | EIC | 2750 | 2021-05-02 04:41 | 2021-05-02 04:43 | 28
3558 | 623117 | 72 | 72 | TA8232 | 7047 | 53 | 260 | 5 | 2021 | 2021-05-02 04:44 | 2021-05-02 05:38 | 53.6 | 178.85 | 116.85 | McKlem, Paul | Robinson, Darin / Wheeler, Johnathon | 13.0691 | 3.8 | 2230 | 2714.911 | 715 | 14W | 3 | 4.5 | 0.013 | 2658 | 108 | F | 26 | EIC | 2762 | 2021-05-02 05:30 |  | 29
34104 | 623118 | 60 | 58 | TA8232 | 7047 | 54 | 260 | 5 | 2021 | 2021-05-02 05:38 | 2021-05-02 06:25 | 46.8 | 172.2 | 110.2 | McKlem, Paul | Robinson, Darin / Wheeler, Johnathon | 13.25255 | 3.8 | 2230 | 2706.425 | 715 | 14W | 4 | 4 | 0.012 | 2657 | 174 | F | 25 | EIC | 2752 | 2021-05-02 06:20 | 2021-05-02 06:22 | 28 | 1
20954 | 623119 | 62 | 61 | TA8232 | 7047 | 55 | 260 | 5 | 2021 | 2021-05-02 06:25 | 2021-05-02 07:12 | 46.8 | 171.15 | 109.15 | Cesario, Jason | Lawrence, Jeremy / Jimenez, Jose | 13.09835 | 3.8 | 2230 | 2707.672 | 715 | 14W | 4 | 4 | 0.014 | 2661 | 121 | F | 31 | EIC | 2750 |  |  | 25
34151 | 623120 | 60 | 60 | TA8232 | 7047 | 56 | 260 | 5 | 2021 | 2021-05-02 07:12 | 2021-05-02 07:58 | 46.1 | 171.65 | 109.65 | Cesario, Jason | Lawrence, Jeremy / Jimenez, Jose | 13.8275 | 3.8 | 2230 | 2709.606 | 715 | 14W | 3 | 4.5 | 0.012 | 2658 | 69 | F | 32 | EIC | 2755 |  |  | 22
3542 | 623122 | 60 | 58 | TA8532 | 7047 | 58 | 260 | 5 | 2021 | 2021-05-02 08:42 | 2021-05-02 09:29 | 46.8 | 166.7 | 104.7 | Cesario, Jason | Lawrence, Jeremy / Jimenez, Jose | 13.20609 | 3.8 | 2230 | 2715.426 | 715 | 14W | 1 | 5.5 | 0.013 | 2655 | 100 | F | 30 | EIC | 2756 | 2021-05-02 09:25 | 2021-05-02 09:27 | 29
29678 | 623123 | 62 | 62 | TA8532 | 7047 | 59 | 260 | 5 | 2021 | 2021-05-02 09:29 | 2021-05-02 10:15 | 45.8 | 169.45 | 107.45 | Cesario, Jason | Lawrence, Jeremy / Jimenez, Jose | 12.47354 | 3.8 | 2230 | 2715.849 | 715 | 14W | 0 | 6 | 0.013 | 2649 | 86 | F | 30 | EIC | 2760 | 2021-05-02 10:12 | 2021-05-02 10:12 | 23
34084 | 623124 | 66 | 64 | TA8532 | 7047 | 60 | 260 | 5 | 2021 | 2021-05-02 10:15 | 2021-05-02 11:06 | 51.2 | 181.45 | 119.45 | Cesario, Jason | Lawrence, Jeremy / Jimenez, Jose | 12.81265 | 3.8 | 2230 | 2726.458 | 715 | 14W | 0 | 6 | 0.013 | 2654 | 195 | F | 31 | EIC | 2764 | 2021-05-02 11:03 | 2021-05-02 11:03 | 27
25281 | 623125 | 68 | 62 | TA8532 | 7047 | 61 | 260 | 5 | 2021 | 2021-05-02 11:06 | 2021-05-02 11:57 | 51.1 | 178.15 | 116.15 | Cesario, Jason | Lawrence, Jeremy / Jimenez, Jose | 13.36907 | 3.8 | 2230 | 2723.944 | 715 | 14W | 1 | 5.5 | 0.012 | 2652 | 108 | L1 | 26 | EIC | 2764 | 2021-05-02 11:52 |  | 26
29656 | 623126 | 58 | 58 | TA8532 | 7047 | 62 | 260 | 5 | 2021 | 2021-05-02 11:58 | 2021-05-02 12:43 | 45.2 | 169.2 | 107.2 | Cesario, Jason | Lawrence, Jeremy / Jimenez, Jose | 13.47428 | 3.8 | 2230 | 2722.492 | 715 | 14W | 2 | 5 | 0.009 | 2654 | 106 | F | 37 | EIC | 2760 |  | 2021-05-02 12:40 | 20
7810 | 623127 | 62 | 60 | TA8532 | 7047 | 63 | 260 | 5 | 2021 | 2021-05-02 12:43 | 2021-05-02 13:30 | 47 | 166.15 | 104.15 | Cesario, Jason | Lawrence, Jeremy / Jimenez, Jose | 14.32475 | 3.8 | 2230 | 2718.485 | 715 | 14W | 3 | 4.5 | 0.011 | 2651 | 173 | F | 23 | EIC | 2759 |  |  | 30
3552 | 623128 | 58 | 54 | TA8532 | 7047 | 65 | 260 | 5 | 2021 | 2021-05-02 14:17 | 2021-05-02 15:02 | 45.1 | 169.1 | 107.1 | Cesario, Jason | Lawrence, Jeremy / Jimenez, Jose | 13.64207 | 3.8 | 2230 | 2713.146 | 715 | 14W | 4 | 4 | 0.013 | 2651 | 137 | F | 30 | EIC | 2752 |  | 2021-05-02 15:00 | 22
29708 | 623129 | 60 | 52 | TA8532 | 7047 | 64 | 260 | 5 | 2021 | 2021-05-02 13:30 | 2021-05-02 14:16 | 46 | 175.3 | 97.3 | Cesario, Jason | Lawrence, Jeremy / Jimenez, Jose | 14.16708 | 3.8 | 2230 | 2718.066 | 715 | 14W | 4 | 4 | 0.013 | 2652 | 89 | F | 38 | EIC | 2767 |  |  | 30
16585 | 623130 | 64 | 63 | TA8532 | 7047 | 66 | 260 | 5 | 2021 | 2021-05-02 15:02 | 2021-05-02 15:50 | 47.8 | 173.95 | 111.95 | Cesario, Jason | Lawrence, Jeremy / Jimenez, Jose | 13.97992 | 3.8 | 2230 | 2715.464 | 715 | 14W | 3 | 4.5 | 0.012 | 2650 | 110 | F | 39 | EIC | 2758 | 2021-05-02 15:46 | 2021-05-02 15:47 | 29
7820 | 623131 | 64 | 60 | TA8532 | 7047 | 67 | 260 | 5 | 2021 | 2021-05-02 15:50 | 2021-05-02 16:41 | 50.7 | 173.8 | 111.8 | Cesario, Jason | Lawrence, Jeremy / Jimenez, Jose | 14.33626 | 3.8 | 2230 | 2712.636 | 715 | 14W | 2 | 5 | 0.014 | 2651 | 108 | F | 34 | EIC | 2756 |  |  | 30
29727 | 623133 | 40 | 35 | TA8532 | 7047 | 69 | 260 | 5 | 2021 | 2021-05-02 17:42 | 2021-05-02 18:39 | 57.9 | 167.05 | 105.05 | Cesario, Jason | Lawrence, Jeremy / Jimenez, Jose | 0 | 4.7 | 2221 | 2725.087 | 715 | 17E | 4 | 4 | 0.014 | 2651 | 71 | L1 | 26 | EIC | 2796 |  |  | 29
20938 | 623134 | 62 | 58 | TA8532 | 7047 | 70 | 260 | 5 | 2021 | 2021-05-02 18:40 | 2021-05-02 19:37 | 57.5 | 171 | 109 | Cesario, Jason | Lawrence, Jeremy / Jimenez, Jose | 0 | 4.7 | 2221 | 2713.566 | 715 | 17E | 4 | 4 | 0.011 | 2652 | 186 | F | 34 | EIC | 2727 | 2021-05-02 19:29 | 2021-05-02 19:35 | 22
29680 | 623136 | 58 | 58 | TA8532 | 7047 | 72 | 260 | 5 | 2021 | 2021-05-02 20:32 | 2021-05-02 21:28 | 55.9 | 173.45 | 111.45 | McKlem, Paul | Robinson, Darin / Garrison, Austin | 0 | 4.7 | 2221 | 2708.789 | 715 | 17E | 2 | 5 | 0.012 | 2650 | 192 | L2 | 34 | EIC | 2764 |  | 2021-05-02 21:25 | 22
20953 | 623137 | 38 | 36 | TC7887 | 7047 | 73 | 260 | 5 | 2021 | 2021-05-02 21:28 | 2021-05-02 22:30 | 61.4 | 169.4 | 107.4 | McKlem, Paul | Robinson, Darin / Garrison, Austin | 0.2516491 | 4.7 | 2221 | 2704.247 | 715 | 17E | 1 | 5.5 | 0.017 | 2662 | 195 | L3 | 38 | EIC | 2767 |  | 2021-05-02 22:28 | 21
25295 | 623138 | 62 | 60 | TC7887 | 7047 | 74 | 260 | 5 | 2021 | 2021-05-02 22:30 | 2021-05-02 23:39 | 69.4 | 167.2 | 105.2 | McKlem, Paul | Robinson, Darin / Garrison, Austin | 0 | 4.7 | 2221 | 2707.131 | 715 | 17E | 0 | 6 | 0.02 | 2663 | 172 | L1 | 33 | EIC | 2769 | 2021-05-02 23:17 | 2021-05-02 23:21 | 28 | 1
3495 | 623139 | 46 | 45 | TC7887 | 7047 | 75 | 260 | 5 | 2021 | 2021-05-02 23:40 | 2021-05-03 00:28 | 47.9 | 174.45 | 112.45 | McKlem, Paul | Robinson, Darin / Garrison, Austin | 14.01892 | 4.8 | 2196 | 2734.765 | 715 | 19W | 4 | 4 | 0.018 | 2661 | 129 | F | 27 | EIC | 2801 | 2021-05-03 00:20 | 2021-05-03 00:20 | 30
3516 | 623140 | 62 | 62 | TC7887 | 7047 | 76 | 260 | 5 | 2021 | 2021-05-03 00:28 | 2021-05-03 01:18 | 50.2 | 180.8 | 118.8 | McKlem, Paul | Robinson, Darin / Garrison, Austin | 14.20446 | 4.8 | 2196 | 2724.648 | 715 | 19W | 4 | 4 | 0.015 | 2663 | 47 | L2 | 26 | EIC | 2763 |  | 2021-05-03 01:16 | 23
20982 | 623141 | 58 | 57 | TC7887 | 7047 | 77 | 260 | 5 | 2021 | 2021-05-03 01:18 | 2021-05-03 02:00 | 42.2 | 166.25 | 104.25 | McKlem, Paul | Robinson, Darin / Garrison, Austin | 13.11711 | 4.8 | 2196 | 2704.977 | 715 | 19W | 3 | 4.5 | 0.016 | 2661 | 65 | F | 39 | EIC | 2752 | 2021-05-03 01:57 | 2021-05-03 01:58 | 18
7797 | 623142 | 64 | 61 | TC7887 | 7047 | 78 | 260 | 5 | 2021 | 2021-05-03 02:01 | 2021-05-03 02:46 | 45.3 | 169.85 | 107.85 | McKlem, Paul | Robinson, Darin / Garrison, Austin | 13.84006 | 4.8 | 2196 | 2713.231 | 715 | 19W | 2 | 5 | 0.016 | 2660 | 69 | F | 37 | EIC | 2759 | 2021-05-03 02:43 | 2021-05-03 02:44 | 24
16605 | 623143 | 56 | 52 | TC7887 | 7047 | 79 | 260 | 5 | 2021 | 2021-05-03 02:46 | 2021-05-03 03:26 | 39.8 | 165.75 | 103.75 | McKlem, Paul | Robinson, Darin / Garrison, Austin | 14.17707 | 4.8 | 2196 | 2704.684 | 715 | 19W | 1 | 5.5 | 0.012 | 2661 | 198 | F | 31 | EIC | 2749 | 2021-05-03 03:23 | 2021-05-03 03:24 | 20
34075 | 623144 | 60 | 59 | TC7887 | 7047 | 80 | 260 | 5 | 2021 | 2021-05-03 03:26 | 2021-05-03 04:08 | 42.1 | 173.7 | 111.7 | McKlem, Paul | Robinson, Darin / Garrison, Austin | 13.2416 | 4.8 | 2196 | 2717.108 | 715 | 19W | 0 | 6 | 0.016 | 2659 | 161 | F | 33 | EIC | 2764 | 2021-05-03 04:06 | 2021-05-03 04:06 | 18
20956 | 623145 | 60 | 57 | TC7887 | 7047 | 81 | 260 | 5 | 2021 | 2021-05-03 04:08 | 2021-05-03 05:04 | 55.9 | 168.6 | 106.6 | McKlem, Paul | Robinson, Darin / Garrison, Austin | 13.47724 | 4.8 | 2196 | 2712.634 | 715 | 19W | 0 | 6 | 0.017 | 2662 | 117 | F | 34 | EIC | 2760 |  | 2021-05-03 05:03 | 30
34103 | 623146 | 62 | 61 | TC7887 | 7047 | 82 | 260 | 5 | 2021 | 2021-05-03 05:05 | 2021-05-03 06:01 | 56.4 | 176.75 | 114.75 | McKlem, Paul | Robinson, Darin / Garrison, Austin | 13.29687 | 4.8 | 2196 | 2706.031 | 715 | 19W | 1 | 5.5 | 0.018 | 2661 | 93 | F | 21 | EIC | 2765 | 2021-05-03 05:53 | 2021-05-03 05:54 | 30
25275 | 623147 | 64 | 64 | TC7887 | 7047 | 83 | 260 | 5 | 2021 | 2021-05-03 06:01 | 2021-05-03 07:02 | 60.9 | 168.6 | 106.6 | McKlem, Paul | Robinson, Darin / Garrison, Austin | 13.87912 | 4.8 | 2196 | 2726.089 | 715 | 19W | 2 | 5 | 0.02 | 2663 | 107 | F | 39 | EIC | 2766 | 2021-05-03 06:56 |  | 23
12150 | 623148 | 72 | 66 | TC7887 | 7047 | 84 | 260 | 5 | 2021 | 2021-05-03 07:02 | 2021-05-03 08:01 | 58.5 | 178.85 | 116.85 | Hart, Gerald | Lawrence, Jeremy / Jimenez, Jose | 13.48782 | 4.8 | 2196 | 2730.753 | 715 | 19W | 3 | 4.5 | 0.02 | 2659 | 109 | F | 35 | EIC | 2779 | 2021-05-03 07:58 | 2021-05-03 07:58 | 19
20974 | 623149 | 60 | 57 | TC7887 | 7047 | 85 | 260 | 5 | 2021 | 2021-05-03 08:01 | 2021-05-03 08:53 | 51.9 | 167.15 | 105.15 | Hart, Gerald | Lawrence, Jeremy / Jimenez, Jose | 12.94706 | 4.8 | 2196 | 2717.676 | 715 | 19W | 4 | 4 | 0.017 | 2661 | 116 | F | 40 | EIC | 2767 | 2021-05-03 08:47 | 2021-05-03 08:47 | 30
3493 | 623150 | 60 | 59 | TC7887 | 7047 | 86 | 260 | 5 | 2021 | 2021-05-03 08:53 | 2021-05-03 09:44 | 51 | 168.95 | 106.95 | Hart, Gerald | Lawrence, Jeremy / Jimenez, Jose | 13.43844 | 4.8 | 2196 | 2737.449 | 715 | 19W | 4 | 4 | 0.017 | 2662 | 168 | F | 40 | EIC | 2782 | 2021-05-03 09:42 | 2021-05-03 09:42 | 21
16633 | 623151 | 60 | 56 | TC7887 | 7047 | 87 | 260 | 5 | 2021 | 2021-05-03 09:45 | 2021-05-03 10:32 | 47.4 | 173 | 111 | Hart, Gerald | Lawrence, Jeremy / Jimenez, Jose | 13.22791 | 4.8 | 2196 | 2726.347 | 715 | 19W | 3 | 4.5 | 0.015 | 2661 | 132 | L1 | 27 | EIC | 2765 | 2021-05-03 10:26 |  | 19
25273 | 623152 | 60 | 50 | TC7887 | 7047 | 88 | 260 | 5 | 2021 | 2021-05-03 10:32 | 2021-05-03 11:24 | 51.8 | 171.8 | 109.8 | Hart, Gerald | Lawrence, Jeremy / Jimenez, Jose | 13.28202 | 4.8 | 2196 | 2728.48 | 715 | 19W | 2 | 5 | 0.013 | 2661 | 96 | F | 38 | EIC | 2768 |  | 2021-05-03 11:19 | 21
29714 | 623153 | 60 | 60 | TC7887 | 7047 | 89 | 260 | 5 | 2021 | 2021-05-03 11:24 | 2021-05-03 12:19 | 54.6 | 167 | 105 | Hart, Gerald | Lawrence, Jeremy / Jimenez, Jose | 12.2122 | 4.8 | 2196 | 2712.25 | 715 | 19W | 1 | 5.5 | 0.016 | 2661 | 159 | F | 25 | EIC | 2756 | 2021-05-03 12:12 | 2021-05-03 12:11 | 20
3500 | 623154 | 60 | 60 | TC7887 | 7047 | 90 | 260 | 5 | 2021 | 2021-05-03 12:19 | 2021-05-03 13:11 | 51.8 | 174.3 | 112.3 | Hart, Gerald | Lawrence, Jeremy / Jimenez, Jose | 12.42626 | 4.8 | 2196 | 2719.046 | 715 | 19W | 1 | 5.5 | 0.019 | 2660 | 65 | F | 29 | EIC | 2760 |  | 2021-05-03 13:08 | 21 | 2
16549 | 623155 | 68 | 68 | TC7887 | 7047 | 91 | 260 | 5 | 2021 | 2021-05-03 13:11 | 2021-05-03 14:01 | 49.8 | 167.25 | 105.25 | Hart, Gerald | Lawrence, Jeremy / Jimenez, Jose | 12.58731 | 4.8 | 2196 | 2716.556 | 715 | 19W | 2 | 5 | 0.02 | 2663 | 47 | F | 25 | EIC | 2747 | 2021-05-03 13:57 | 2021-05-03 13:57 | 22
29701 | 623156 | 64 | 64 | TC7887 | 7047 | 92 | 260 | 5 | 2021 | 2021-05-03 14:01 | 2021-05-03 14:50 | 49.3 | 181.45 | 119.45 | Hart, Gerald | Lawrence, Jeremy / Jimenez, Jose | 12.91947 | 4.8 | 2196 | 2723.853 | 715 | 19W | 3 | 4.5 | 0.017 | 2663 | 55 | F | 31 | EIC | 2765 | 2021-05-03 14:46 | 2021-05-03 14:46 | 20
20965 | 623157 | 64 | 64 | TC7887 | 7047 | 93 | 260 | 5 | 2021 | 2021-05-03 14:51 | 2021-05-03 15:40 | 49.5 | 172.15 | 110.15 | Hart, Gerald | Lawrence, Jeremy / Jimenez, Jose | 12.45228 | 4.8 | 2196 | 2714.527 | 715 | 19W | 4 | 4 | 0.014 | 2663 | 190 | F | 23 | EIC | 2748 | 2021-05-03 15:35 | 2021-05-03 15:39 | 21
3485 | 623158 | 64 | 64 | TC7887 | 7047 | 94 | 260 | 5 | 2021 | 2021-05-03 15:41 | 2021-05-03 16:29 | 48.3 | 175.4 | 113.4 | Hart, Gerald | Lawrence, Jeremy / Jimenez, Jose | 12.18171 | 4.8 | 2196 | 2718.386 | 715 | 19W | 5 | 3.5 | 0.019 | 2659 | 54 | F | 20 | EIC | 2758 | 2021-05-03 16:23 | 2021-05-03 16:23 | 25
12127 | 623159 | 62 | 62 | TC7887 | 7047 | 95 | 260 | 5 | 2021 | 2021-05-03 16:29 | 2021-05-03 17:15 | 45.6 | 167.4 | 105.4 | Hart, Gerald | Lawrence, Jeremy / Jimenez, Jose | 12.19617 | 4.8 | 2196 | 2712.195 | 715 | 19W | 5 | 3.5 | 0.017 | 2656 | 108 | F | 34 | EIC | 2754 | 2021-05-03 17:08 | 2021-05-03 17:09 | 24
7811 | 623160 | 56 | 56 | TC7887 | 7047 | 96 | 260 | 5 | 2021 | 2021-05-03 17:15 | 2021-05-03 17:58 | 43.3 | 173.85 | 111.85 | Hart, Gerald | Lawrence, Jeremy / Jimenez, Jose | 12.05451 | 4.8 | 2196 | 2715.961 | 715 | 19W | 4 | 4 | 0.013 | 2659 | 67 | L2 | 27 | EIC | 2759 | 2021-05-03 17:56 | 2021-05-03 17:56 | 29 | 2
29660 | 623161 | 62 | 62 | TC7887 | 7047 | 97 | 260 | 5 | 2021 | 2021-05-03 17:58 | 2021-05-03 18:45 | 46.3 | 168.35 | 106.35 | Hart, Gerald | Lawrence, Jeremy / Jimenez, Jose | 11.97324 | 4.8 | 2196 | 2721.275 | 715 | 19W | 3 | 4.5 | 0.02 | 2659 | 184 | F | 34 | EIC | 2755 | 2021-05-03 18:42 | 2021-05-03 18:42 | 28 | 4
21003 | 623162 | 62 | 62 | TC7887 | 7047 | 98 | 260 | 5 | 2021 | 2021-05-03 18:45 | 2021-05-03 19:33 | 48.3 | 178.6 | 116.6 | Schumacher, Daniel | Little, Phillip / Godinez, Andrew | 12.19566 | 4.8 | 2196 | 2725.207 | 715 | 19W | 2 | 5 | 0.019 | 2659 | 91 | F | 29 | EIC | 2763 | 2021-05-03 19:28 | 2021-05-03 19:30 | 26 | 1
3557 | 623163 | 66 | 64 | TC7887 | 7047 | 99 | 260 | 5 | 2021 | 2021-05-03 19:34 | 2021-05-03 20:26 | 51.9 | 176.2 | 114.2 | Schumacher, Daniel | Little, Phillip / Godinez, Andrew | 12.21675 | 4.8 | 2196 | 2723.598 | 715 | 19W | 1 | 5.5 | 0.017 | 2664 | 139 | F | 22 | EIC | 2755 |  | 2021-05-03 20:23 | 23 | 4
34149 | 623164 | 66 | 66 | TC7887 | 7047 | 100 | 260 | 5 | 2021 | 2021-05-03 20:26 | 2021-05-03 21:33 | 67 | 183.5 | 121.5 | Schumacher, Daniel | Little, Phillip / Godinez, Andrew | 12.38826 | 4.8 | 2196 | 2721.487 | 715 | 19W | 1 | 5.5 | 0.016 | 2665 | 126 | F | 24 | EIC | 2760 | 2021-05-03 21:28 | 2021-05-03 21:29 | 24
3535 | 623165 | 56 | 55 | TC7887 | 7047 | 102 | 260 | 5 | 2021 | 2021-05-03 22:30 | 2021-05-03 23:29 | 59.6 | 167.9 | 105.9 | Schumacher, Daniel | Little, Phillip / Godinez, Andrew | 12.14855 | 4.8 | 2196 | 2726.72 | 715 | 19W | 4 | 4 | 0.016 | 2660 | 93 | F | 35 | EIC | 2767 |  |  | 26
29651 | 623166 | 60 | 60 | TC7887 | 7047 | 101 | 260 | 5 | 2021 | 2021-05-03 21:33 | 2021-05-03 22:29 | 56.3 | 163.45 | 101.45 | Schumacher, Daniel | Little, Phillip / Godinez, Andrew | 12.18107 | 4.8 | 2196 | 2728.029 | 715 | 19W | 2 | 5 | 0.02 | 2660 | 103 | F | 37 | EIC | 2765 | 2021-05-03 22:22 |  | 23
29653 | 623167 | 46 | 44 | TC7887 | 7047 | 103 | 260 | 5 | 2021 | 2021-05-03 23:29 | 2021-05-04 00:13 | 43.4 | 166.6 | 104.6 | Schumacher, Daniel | Little, Phillip / Godinez, Andrew | 0 | 5.3 | 2196 | 2736.061 | 715 | 16E | 4 | 4 | 0.017 | 2662 | 79 | L1 | 21 | VES | 2817 | 2021-05-04 00:07 | 2021-05-04 00:11 | 27 | 2
3490 | 623168 | 60 | 54 | TC7887 | 7047 | 104 | 260 | 5 | 2021 | 2021-05-04 00:13 | 2021-05-04 01:00 | 46.9 | 174.8 | 112.8 | Schumacher, Daniel | Little, Phillip / Godinez, Andrew | 0 | 5.3 | 2196 | 2726.829 | 715 | 16E | 4 | 4 | 0.017 | 2662 | 61 | F | 36 | VES | 2769 |  | 2021-05-04 00:58 | 30
29633 | 623169 | 60 | 54 | TC7887 | 7047 | 105 | 260 | 5 | 2021 | 2021-05-04 01:00 | 2021-05-04 01:45 | 44.6 | 170.2 | 108.2 | Schumacher, Daniel | Little, Phillip / Godinez, Andrew | 0 | 5.3 | 2196 | 2722.72 | 715 | 16E | 3 | 4.5 | 0.02 | 2662 | 56 | F | 35 | VES | 2757 |  | 2021-05-04 01:38 | 26
16559 | 623170 | 64 | 63 | TC7887 | 7047 | 106 | 260 | 5 | 2021 | 2021-05-04 01:45 | 2021-05-04 02:31 | 46.2 | 175.15 | 113.15 | Schumacher, Daniel | Little, Phillip / Godinez, Andrew | 0 | 5.3 | 2196 | 2717.195 | 715 | 16E | 2 | 5 | 0.019 | 2659 | 98 | F | 26 | VES | 2761 | 2021-05-04 02:26 | 2021-05-04 02:29 | 21
20913 | 623171 | 66 | 65 | TC7887 | 7047 | 107 | 260 | 5 | 2021 | 2021-05-04 02:32 | 2021-05-04 03:20 | 48.3 | 178.3 | 116.3 | Schumacher, Daniel | Little, Phillip / Godinez, Andrew | 0 | 5.3 | 2196 | 2715.543 | 715 | 16E | 1 | 5.5 | 0.02 | 2662 | 119 | F | 23 | VES | 2749 | 2021-05-04 03:12 |  | 21
20958 | 623172 | 70 | 70 | TC7887 | 7047 | 108 | 260 | 5 | 2021 | 2021-05-04 03:20 | 2021-05-04 04:07 | 46.3 | 181 | 119 | Schumacher, Daniel | Little, Phillip / Godinez, Andrew | 0 | 5.3 | 2196 | 2721.28 | 715 | 16E | 0 | 6 | 0.019 | 2661 | 155 | L2 | 20 | VES | 2761 | 2021-05-04 04:00 |  | 28
16538 | 623173 | 60 | 58 | TC7887 | 7047 | 109 | 260 | 5 | 2021 | 2021-05-04 04:07 | 2021-05-04 04:50 | 43.5 | 170.3 | 108.3 | Schumacher, Daniel | Little, Phillip / Godinez, Andrew | 0 | 5.3 | 2196 | 2719.109 | 715 | 16E | 0 | 6 | 0.016 | 2663 | 100 | F | 24 | VES | 2758 | 2021-05-04 04:43 |  | 27
25266 | 623174 | 64 | 63 | TC7887 | 7047 | 110 | 260 | 5 | 2021 | 2021-05-04 04:51 | 2021-05-04 05:38 | 47.3 | 176.8 | 114.8 | Schumacher, Daniel | Little, Phillip / Godinez, Andrew | 0 | 5.3 | 2196 | 2716.542 | 715 | 16E | 1 | 5.5 | 0.02 | 2662 | 51 | F | 30 | VES | 2757 | 2021-05-04 05:29 | 2021-05-04 05:35 | 30
34078 | 623175 | 60 | 58 | TC7887 | 7047 | 111 | 260 | 5 | 2021 | 2021-05-04 05:38 | 2021-05-04 06:22 | 43.9 | 169.65 | 107.65 | Schumacher, Daniel | Little, Phillip / Godinez, Andrew | 0 | 5.3 | 2196 | 2713.592 | 715 | 16E | 2 | 5 | 0.016 | 2662 | 163 | F | 21 | VES | 2753 | 2021-05-04 06:17 |  | 25
12166 | 623176 | 58 | 58 | TC7887 | 7047 | 112 | 260 | 5 | 2021 | 2021-05-04 06:22 | 2021-05-04 07:03 | 40.7 | 174.1 | 112.1 | Schumacher, Daniel | Little, Phillip / Godinez, Andrew | 0 | 5.3 | 2196 | 2715.985 | 715 | 16E | 3 | 4.5 | 0.019 | 2662 | 126 | F | 35 | VES | 2758 | 2021-05-04 07:01 | 2021-05-04 07:02 | 24 | 1
29689 | 623177 | 62 | 62 | TC7887 | 7047 | 113 | 260 | 5 | 2021 | 2021-05-04 07:03 | 2021-05-04 07:50 | 47.1 | 164.15 | 102.15 | Hart, Gerald | Lawrence, Jeremy / Jimenez, Jose | 0 | 5.3 | 2196 | 2715.951 | 715 | 16E | 4 | 4 | 0.02 | 2661 | 149 | F | 40 | VES | 2749 | 2021-05-04 07:48 | 2021-05-04 07:48 | 18
34113 | 623291 | 48 | 46 | TA99106 | 7053 | 1 | 260 | 5 | 2021 | 2021-05-10 01:40 | 2021-05-10 05:33 | 232.9 | 175.35 | 113.35 | Schumacher, Daniel | Little, Phillip / Godinez, Andrew | 0 | 7.5 | 2187 | 2761.959 | 715 | 16E | 4 | 4 | 0.014 | 2640 | 174 | L1 | 39 | VES | 2801 | 2021-05-10 02:22 | 2021-05-10 02:24 | 25
25334 | 623292 | 82 | 82 | TA99106 | 7053 | 2 | 260 | 5 | 2021 | 2021-05-10 02:29 | 2021-05-10 03:18 | 49.3 | 171.6 | 109.6 | Schumacher, Daniel | Little, Phillip / Godinez, Andrew | 0 | 7.5 | 2187 | 2705.339 | 715 | 16E | 4 | 4 | 0.014 | 2636 | 134 | F | 27 | VES | 2745 | 2021-05-10 03:10 |  | 24
34119 | 623294 | 80 | 78 | TA99106 | 7053 | 4 | 260 | 5 | 2021 | 2021-05-10 04:05 | 2021-05-10 05:01 | 56.1 | 177.5 | 115.5 | Schumacher, Daniel | Little, Phillip / Godinez, Andrew | 0 | 7.5 | 2187 | 2689.065 | 715 | 16E | 2 | 5 | 0.014 | 2636 | 109 | F | 25 | VES | 2735 | 2021-05-10 04:51 | 2021-05-10 04:59 | 26
29682 | 623295 | 88 | 78 | TA99106 | 7053 | 5 | 260 | 5 | 2021 | 2021-05-10 05:02 | 2021-05-10 05:59 | 57.7 | 187.85 | 125.85 | Schumacher, Daniel | Little, Phillip / Godinez, Andrew | 0 | 7.5 | 2187 | 2688.528 | 715 | 16E | 1 | 5.5 | 0.017 | 2638 | 113 | F | 32 | VES | 2735 | 2021-05-10 05:52 | 2021-05-10 05:57 | 21
12132 | 623296 | 36 | 36 | TA99106 | 7053 | 6 | 260 | 5 | 2021 | 2021-05-10 06:00 | 2021-05-10 06:51 | 51.1 | 173.4 | 111.4 | Schumacher, Daniel | Little, Phillip / Godinez, Andrew | 0 | 7.5 | 2187 | 2686.652 | 715 | 16E | 0 | 6 | 0.01 | 2637 | 72 | F | 34 | VES | 2738 | 2021-05-10 06:47 | 2021-05-10 06:48 | 28
12162 | 623297 | 80 | 80 | TA99106 | 7053 | 7 | 260 | 5 | 2021 | 2021-05-10 06:51 | 2021-05-10 07:44 | 52.8 | 177.65 | 115.65 | McKlem, Paul | Lawrence, Jeremy / Wheeler, Johnathon | 0 | 7.5 | 2187 | 2687.708 | 715 | 16E | 0 | 6 | 0.019 | 2636 | 148 | L2 | 34 | VES | 2738 | 2021-05-10 07:40 | 2021-05-10 07:41 | 20
16566 | 623298 | 60 | 60 | TA99106 | 7053 | 8 | 260 | 5 | 2021 | 2021-05-10 07:44 | 2021-05-10 08:30 | 46.4 | 170.15 | 108.15 | McKlem, Paul | Lawrence, Jeremy / Wheeler, Johnathon | 0.4512108 | 7.5 | 2187 | 2679.1 | 715 | 16E | 1 | 5.5 | 0.017 | 2635 | 51 | L1 | 36 | VES | 2735 | 2021-05-10 08:29 | 2021-05-10 08:28 | 20
20939 | 623299 | 64 | 59 | TA99106 | 7053 | 9 | 260 | 5 | 2021 | 2021-05-10 08:31 | 2021-05-10 09:20 | 49 | 177.4 | 115.4 | McKlem, Paul | Lawrence, Jeremy / Wheeler, Johnathon | 0 | 7.5 | 2187 | 2686.515 | 715 | 16E | 2 | 5 | 0.016 | 2634 | 109 | F | 30 | VES | 2741 |  | 2021-05-10 09:18 | 30
25307 | 623300 | 68 | 68 | TA99106 | 7053 | 10 | 260 | 5 | 2021 | 2021-05-10 09:20 | 2021-05-10 10:12 | 51.9 | 171.85 | 109.85 | McKlem, Paul | Lawrence, Jeremy / Wheeler, Johnathon | 0 | 7.5 | 2187 | 2692.537 | 715 | 16E | 3 | 4.5 | 0.019 | 2637 | 71 | F | 29 | VES | 2737 | 2021-05-10 10:05 | 2021-05-10 10:10 | 19
3514 | 623301 | 60 | 60 | TA99106 | 7053 | 11 | 260 | 5 | 2021 | 2021-05-10 10:12 | 2021-05-10 11:12 | 59.9 | 174.15 | 112.15 | McKlem, Paul | Lawrence, Jeremy / Wheeler, Johnathon | 0 | 7.5 | 2187 | 2686.918 | 715 | 16E | 4 | 4 | 0.017 | 2639 | 180 | F | 22 | VES | 2733 | 2021-05-10 11:06 | 2021-05-10 11:11 | 27
20917 | 623302 | 68 | 68 | TA99106 | 7053 | 12 | 260 | 5 | 2021 | 2021-05-10 11:12 | 2021-05-10 12:04 | 51.9 | 172.8 | 110.8 | McKlem, Paul | Lawrence, Jeremy / Wheeler, Johnathon | 0 | 7.5 | 2187 | 2699.283 | 715 | 16E | 4 | 4 | 0.017 | 2637 | 105 | F | 31 | VES | 2740 | 2021-05-10 11:58 |  | 30
7862 | 623303 | 76 | 75 | TA99106 | 7053 | 13 | 260 | 5 | 2021 | 2021-05-10 12:05 | 2021-05-10 13:01 | 56 | 186.6 | 124.6 | McKlem, Paul | Lawrence, Jeremy / Wheeler, Johnathon | 0 | 7.5 | 2187 | 2702.516 | 715 | 16E | 3 | 4.5 | 0.013 | 2637 | 59 | F | 39 | VES | 2740 | 2021-05-10 12:56 | 2021-05-10 12:59 | 19
34135 | 623304 | 62 | 61 | TA99106 | 7053 | 14 | 260 | 5 | 2021 | 2021-05-10 13:01 | 2021-05-10 13:51 | 50.3 | 173.45 | 111.45 | McKlem, Paul | Lawrence, Jeremy / Wheeler, Johnathon | 0 | 7.5 | 2187 | 2686.361 | 715 | 16E | 2 | 5 | 0.013 | 2634 | 48 | F | 34 | VES | 2733 | 2021-05-10 13:45 | 2021-05-10 13:50 | 24
7852 | 623305 | 68 | 64 | TA99106 | 7053 | 15 | 260 | 5 | 2021 | 2021-05-10 13:51 | 2021-05-10 14:41 | 49.4 | 174.65 | 112.65 | McKlem, Paul | Lawrence, Jeremy / Wheeler, Johnathon | 0 | 7.5 | 2187 | 2686.874 | 715 | 16E | 1 | 5.5 | 0.017 | 2636 | 91 | F | 22 | VES | 2737 | 2021-05-10 14:35 | 2021-05-10 14:39 | 18
29662 | 623306 | 62 | 59 | TA99106 | 7053 | 16 | 260 | 5 | 2021 | 2021-05-10 14:41 | 2021-05-10 15:30 | 49.4 | 171.9 | 109.9 | McKlem, Paul | Lawrence, Jeremy / Wheeler, Johnathon | 0 | 7.5 | 2187 | 2689.104 | 715 | 16E | 0 | 6 | 0.013 | 2636 | 110 | F | 37 | VES | 2740 | 2021-05-10 15:27 | 2021-05-10 15:28 | 19
34124 | 623307 | 44 | 42 | TA8232 | 7053 | 17 | 260 | 5 | 2021 | 2021-05-10 15:31 | 2021-05-10 16:18 | 47.6 | 178.55 | 116.55 | McKlem, Paul | Lawrence, Jeremy / Wheeler, Johnathon | 0 | 7.5 | 2187 | 2709.304 | 715 | 16E | 0 | 6 | 0.012 | 2657 | 198 | F | 26 | VES | 2758 | 2021-05-10 16:15 | 2021-05-10 16:16 | 23
20975 | 623308 | 68 | 65 | TA8232 | 7053 | 18 | 260 | 5 | 2021 | 2021-05-10 16:18 | 2021-05-10 17:10 | 51.5 | 171.8 | 109.8 | McKlem, Paul | Lawrence, Jeremy / Wheeler, Johnathon | 0 | 7.5 | 2187 | 2716.802 | 715 | 16E | 1 | 5.5 | 0.014 | 2658 | 45 | F | 21 | VES | 2761 | 2021-05-10 17:01 | 2021-05-10 17:08 | 30 | 1
29695 | 623309 | 66 | 64 | TA8232 | 7053 | 19 | 260 | 5 | 2021 | 2021-05-10 17:10 | 2021-05-10 17:58 | 47.2 | 174.35 | 112.35 | McKlem, Paul | Lawrence, Jeremy / Wheeler, Johnathon | 0 | 7.5 | 2187 | 2719.54 | 715 | 16E | 2 | 5 | 0.013 | 2658 | 99 | F | 36 | VES | 2761 | 2021-05-10 17:52 | 2021-05-10 17:52 | 29 | 1
16646 | 623310 | 68 | 68 | TA8232 | 7053 | 20 | 260 | 5 | 2021 | 2021-05-10 17:58 | 2021-05-10 18:48 | 50.3 | 176.15 | 114.15 | McKlem, Paul | Lawrence, Jeremy / Wheeler, Johnathon | 0 | 7.5 | 2187 | 2706.613 | 715 | 16E | 3 | 4.5 | 0.014 | 2661 | 92 | F | 36 | VES | 2752 | 2021-05-10 18:43 |  | 19 | 3
34138 | 623311 | 70 | 70 | TA8232 | 7053 | 21 | 260 | 5 | 2021 | 2021-05-10 18:48 | 2021-05-10 19:40 | 51.9 | 176.05 | 114.05 | Cesario, Jason | San Juan, Silvester / Jimenez, Jose | 0 | 7.5 | 2187 | 2719.755 | 715 | 16E | 4 | 4 | 0.015 | 2659 | 63 | F | 30 | VES | 2771 | 2021-05-10 19:38 | 2021-05-10 19:39 | 19
29669 | 623312 | 62 | 62 | TA8232 | 7053 | 22 | 260 | 5 | 2021 | 2021-05-10 19:40 | 2021-05-10 20:28 | 47.9 | 170.2 | 92.2 | Cesario, Jason | San Juan, Silvester / Jimenez, Jose | 0 | 7.5 | 2187 | 2704.353 | 715 | 16E | 4 | 4 | 0.017 | 2655 | 57 | F | 40 | VES | 2754 | 2021-05-10 20:27 | 2021-05-10 20:27 | 29
25280 | 623313 | 70 | 68 | TA8232 | 7053 | 23 | 260 | 5 | 2021 | 2021-05-10 20:29 | 2021-05-10 21:18 | 49.8 | 175.5 | 113.5 | Cesario, Jason | San Juan, Silvester / Jimenez, Jose | 0 | 7.5 | 2187 | 2719.553 | 715 | 16E | 3 | 4.5 | 0.014 | 2655 | 78 | F | 20 | VES | 2759 | 2021-05-10 21:17 | 2021-05-10 21:16 | 29
3520 | 623314 | 60 | 58 | TA8232 | 7053 | 24 | 260 | 5 | 2021 | 2021-05-10 21:19 | 2021-05-10 22:06 | 47.6 | 171.85 | 109.85 | Cesario, Jason | San Juan, Silvester / Jimenez, Jose | 0 | 7.5 | 2187 | 2715.629 | 715 | 16E | 2 | 5 | 0.015 | 2659 | 122 | F | 24 | VES | 2749 | 2021-05-10 22:02 |  | 20
12181 | 623315 | 68 | 68 | TA8232 | 7053 | 25 | 260 | 5 | 2021 | 2021-05-10 22:07 | 2021-05-10 23:02 | 55.4 | 168.25 | 106.25 | Cesario, Jason | San Juan, Silvester / Jimenez, Jose | 0 | 7.5 | 2187 | 2718.744 | 715 | 16E | 1 | 5.5 | 0.015 | 2660 | 197 | F | 30 | VES | 2756 |  |  | 25
3486 | 623316 | 68 | 61 | TA8232 | 7053 | 26 | 260 | 5 | 2021 | 2021-05-10 23:02 | 2021-05-10 23:50 | 47.9 | 168.7 | 106.7 | Cesario, Jason | San Juan, Silvester / Jimenez, Jose | 0 | 7.5 | 2187 | 2724.822 | 715 | 16E | 0 | 6 | 0.015 | 2653 | 189 | F | 26 | VES | 2767 | 2021-05-10 23:46 |  | 21
25274 | 623317 | 84 | 55 | TA8232 | 7053 | 27 | 260 | 5 | 2021 | 2021-05-10 23:50 | 2021-05-11 00:51 | 60.9 | 181.7 | 119.7 | Cesario, Jason | San Juan, Silvester / Jimenez, Jose | 0 | 7.5 | 2187 | 2720.165 | 715 | 19E | 0 | 6 | 0.013 | 2653 | 85 | F | 34 | VES | 2759 | 2021-05-11 00:46 | 2021-05-11 00:46 | 22
12172 | 623318 | 78 | 66 | TA8232 | 7053 | 28 | 260 | 5 | 2021 | 2021-05-11 00:52 | 2021-05-11 02:03 | 71.4 | 169.5 | 107.5 | Cesario, Jason | San Juan, Silvester / Jimenez, Jose | 0 | 7.5 | 2187 | 2706.762 | 715 | 19E | 1 | 5.5 | 0.015 | 2659 | 179 | F | 35 | VES | 2754 |  |  | 22 | 1
29683 | 623319 | 78 | 72 | TA8532 | 7053 | 29 | 260 | 5 | 2021 | 2021-05-11 02:03 | 2021-05-11 03:09 | 65.8 | 167.65 | 105.65 | Cesario, Jason | San Juan, Silvester / Jimenez, Jose | 0 | 7.5 | 2187 | 2741.518 | 715 | 19E | 2 | 5 | 0.008 | 2658 | 47 | F | 22 | VES | 2792 |  |  | 24
7834 | 623320 | 36 | 36 | TC8086 | 7053 | 30 | 260 | 5 | 2021 | 2021-05-11 03:09 | 2021-05-11 03:55 | 46 | 169.8 | 107.8 | Cesario, Jason | San Juan, Silvester / Jimenez, Jose | 21.54452 | 4.9 | 2228 | 2742.863 | 715 | 16W | 4 | 4 | 0.013 | 2646 | 146 | F | 39 | EIC | 2785 | 2021-05-11 03:54 | 2021-05-11 03:54 | 21
20996 | 623321 | 60 | 59 | TC8086 | 7053 | 31 | 260 | 5 | 2021 | 2021-05-11 03:56 | 2021-05-11 04:42 | 46.5 | 175.6 | 113.6 | Cesario, Jason | San Juan, Silvester / Jimenez, Jose | 22.19948 | 4.9 | 2228 | 2712.491 | 715 | 16W | 4 | 4 | 0.016 | 2646 | 125 | F | 21 | EIC | 2752 | 2021-05-11 04:39 | 2021-05-11 04:40 | 28
12159 | 623322 | 60 | 59 | TC8086 | 7053 | 32 | 260 | 5 | 2021 | 2021-05-11 04:42 | 2021-05-11 05:43 | 61.2 | 168.25 | 106.25 | Cesario, Jason | San Juan, Silvester / Jimenez, Jose | 21.64946 | 4.9 | 2228 | 2692.285 | 715 | 16W | 3 | 4.5 | 0.02 | 2649 | 179 | F | 28 | EIC | 2737 | 2021-05-11 05:39 | 2021-05-11 05:38 | 25
25279 | 623323 | 74 | 73 | TC8086 | 7053 | 33 | 260 | 5 | 2021 | 2021-05-11 05:44 | 2021-05-11 06:53 | 69.8 | 168 | 106 | Cesario, Jason | San Juan, Silvester / Jimenez, Jose | 21.42219 | 4.9 | 2228 | 2695.438 | 715 | 16W | 2 | 5 | 0.031 | 2639 | 136 | F | 37 | EIC | 2747 | 2021-05-11 06:45 | 2021-05-11 06:46 | 21
20933 | 623324 | 84 | 83 | TC8086 | 7053 | 34 | 260 | 5 | 2021 | 2021-05-11 06:54 | 2021-05-11 08:09 | 75.3 | 174.05 | 112.05 | McKlem, Paul | Lawrence, Jeremy / Wheeler, Johnathon | 19.97084 | 4.9 | 2228 | 2706.722 | 715 | 16W | 1 | 5.5 | 0.024 | 2647 | 196 | F | 21 | EIC | 2750 | 2021-05-11 07:53 | 2021-05-11 08:07 | 26
12207 | 623325 | 44 | 43 | TC8086 | 7053 | 35 | 260 | 5 | 2021 | 2021-05-11 08:09 | 2021-05-11 09:10 | 60.7 | 177.25 | 115.25 | McKlem, Paul | Lawrence, Jeremy / Wheeler, Johnathon | 19.74242 | 4.9 | 2228 | 2705.075 | 715 | 16W | 0 | 6 | 0.02 | 2647 | 173 | F | 31 | EIC | 2747 | 2021-05-11 09:03 | 2021-05-11 09:07 | 19
7855 | 623326 | 62 | 60 | TC8086 | 7053 | 36 | 260 | 5 | 2021 | 2021-05-11 09:10 | 2021-05-11 10:06 | 56 | 173.1 | 111.1 | McKlem, Paul | Lawrence, Jeremy / Wheeler, Johnathon | 19.91424 | 4.9 | 2228 | 2690.288 | 715 | 16W | 0 | 6 | 0.02 | 2649 | 65 | F | 31 | EIC | 2745 | 2021-05-11 10:02 |  | 25
7845 | 623327 | 58 | 57 | TC8086 | 7053 | 37 | 260 | 5 | 2021 | 2021-05-11 10:07 | 2021-05-11 10:59 | 52.8 | 170.55 | 108.55 | McKlem, Paul | Lawrence, Jeremy / Wheeler, Johnathon | 18.99604 | 4.9 | 2228 | 2697.444 | 715 | 16W | 1 | 5.5 | 0.019 | 2648 | 121 | F | 30 | EIC | 2745 | 2021-05-11 10:56 | 2021-05-11 10:56 | 26 | 1
34065 | 623328 | 68 | 67 | TC8086 | 7053 | 38 | 260 | 5 | 2021 | 2021-05-11 11:00 | 2021-05-11 11:56 | 56.2 | 173.15 | 111.15 | McKlem, Paul | Lawrence, Jeremy / Wheeler, Johnathon | 19.11617 | 4.9 | 2228 | 2711.631 | 715 | 16W | 2 | 5 | 0.02 | 2647 | 200 | F | 38 | EIC | 2753 | 2021-05-11 11:49 | 2021-05-11 11:54 | 28
16617 | 623329 | 62 | 57 | TC8086 | 7053 | 39 | 260 | 5 | 2021 | 2021-05-11 11:56 | 2021-05-11 12:48 | 51.5 | 172.25 | 110.25 | McKlem, Paul | Lawrence, Jeremy / Wheeler, Johnathon | 19.74098 | 4.9 | 2228 | 2704.921 | 715 | 16W | 3 | 4.5 | 0.02 | 2648 | 166 | F | 26 | EIC | 2760 | 2021-05-11 12:41 | 2021-05-11 12:43 | 29
7828 | 623330 | 62 | 52 | TC8086 | 7053 | 40 | 260 | 5 | 2021 | 2021-05-11 12:48 | 2021-05-11 13:37 | 49.1 | 170.3 | 108.3 | McKlem, Paul | Lawrence, Jeremy / Wheeler, Johnathon | 19.06647 | 4.9 | 2228 | 2714.416 | 715 | 16W | 4 | 4 | 0.016 | 2651 | 94 | F | 21 | EIC | 2757 | 2021-05-11 13:29 | 2021-05-11 13:30 | 27
7793 | 623331 | 62 | 60 | TC8086 | 7053 | 41 | 260 | 5 | 2021 | 2021-05-11 13:37 | 2021-05-11 14:23 | 46 | 171.55 | 109.55 | McKlem, Paul | Lawrence, Jeremy / Wheeler, Johnathon | 19.01994 | 4.9 | 2228 | 2707.078 | 715 | 16W | 4 | 4 | 0.014 | 2645 | 160 | F | 21 | EIC | 2741 | 2021-05-11 14:19 | 2021-05-11 14:21 | 18
25310 | 623332 | 70 | 67 | TC8086 | 7053 | 42 | 260 | 5 | 2021 | 2021-05-11 14:24 | 2021-05-11 15:12 | 48.5 | 177.6 | 115.6 | McKlem, Paul | Lawrence, Jeremy / Wheeler, Johnathon | 18.95368 | 4.9 | 2228 | 2702.482 | 715 | 16W | 3 | 4.5 | 0.02 | 2648 | 154 | F | 28 | EIC | 2737 | 2021-05-11 15:03 | 2021-05-11 15:10 | 30 | 2
29645 | 623333 | 68 | 60 | TC8086 | 7053 | 43 | 260 | 5 | 2021 | 2021-05-11 15:12 | 2021-05-11 15:59 | 47.2 | 180.6 | 118.6 | McKlem, Paul | Lawrence, Jeremy / Wheeler, Johnathon | 19.51703 | 4.9 | 2228 | 2701.498 | 715 | 16W | 2 | 5 | 0.019 | 2647 | 107 | F | 32 | EIC | 2739 | 2021-05-11 15:54 | 2021-05-11 15:54 | 24 | 2
29690 | 623334 | 62 | 62 | TC8086 | 7053 | 44 | 260 | 5 | 2021 | 2021-05-11 16:00 | 2021-05-11 16:47 | 47.6 | 174.45 | 112.45 | McKlem, Paul | Lawrence, Jeremy / Wheeler, Johnathon | 18.38602 | 4.9 | 2228 | 2693.863 | 715 | 16W | 1 | 5.5 | 0.02 | 2651 | 50 | F | 27 | EIC | 2735 | 2021-05-11 16:41 | 2021-05-11 16:41 | 26 | 1
12118 | 623335 | 60 | 57 | TC8086 | 7053 | 45 | 260 | 5 | 2021 | 2021-05-11 16:48 | 2021-05-11 17:41 | 53.8 | 171.6 | 109.6 | McKlem, Paul | Lawrence, Jeremy / Wheeler, Johnathon | 18.70807 | 4.9 | 2228 | 2697.384 | 715 | 16W | 0 | 6 | 0.015 | 2649 | 165 | F | 22 | EIC | 2741 |  | 2021-05-11 17:39 | 25
29648 | 623336 | 62 | 55 | TC8086 | 7053 | 46 | 260 | 5 | 2021 | 2021-05-11 17:42 | 2021-05-11 18:29 | 47.5 | 171.15 | 109.15 | McKlem, Paul | Lawrence, Jeremy / Wheeler, Johnathon | 19.20253 | 4.9 | 2228 | 2703.938 | 715 | 16W | 0 | 6 | 0.017 | 2647 | 100 | F | 29 | EIC | 2744 | 2021-05-11 18:23 | 2021-05-11 18:25 | 27
25301 | 623337 | 62 | 59 | TC8086 | 7053 | 47 | 260 | 5 | 2021 | 2021-05-11 18:29 | 2021-05-11 19:16 | 46.4 | 177.35 | 115.35 | Cesario, Jason | San Juan, Silvester / Jimenez, Jose | 19.33911 | 4.9 | 2228 | 2702.451 | 715 | 16W | 1 | 5.5 | 0.02 | 2649 | 177 | F | 27 | EIC | 2742 | 2021-05-11 19:14 | 2021-05-11 19:14 | 21
3491 | 623339 | 62 | 61 | TC8086 | 7053 | 49 | 260 | 5 | 2021 | 2021-05-11 20:06 | 2021-05-11 21:11 | 65.4 | 171.55 | 109.55 | Cesario, Jason | San Juan, Silvester / Jimenez, Jose | 19.55253 | 4.9 | 2228 | 2706.579 | 715 | 16W | 3 | 4.5 | 0.02 | 2648 | 137 | F | 26 | EIC | 2750 |  | 2021-05-11 21:08 | 30
20994 | 623340 | 76 | 76 | TC8086 | 7053 | 50 | 260 | 5 | 2021 | 2021-05-11 21:11 | 2021-05-11 22:11 | 59.4 | 178.5 | 116.5 | Cesario, Jason | San Juan, Silvester / Jimenez, Jose | 19.72519 | 4.9 | 2228 | 2705.378 | 715 | 16W | 4 | 4 | 0.025 | 2649 | 178 | F | 30 | EIC | 2748 |  |  | 24
7858 | 623341 | 78 | 78 | TC8086 | 7053 | 51 | 260 | 5 | 2021 | 2021-05-11 22:11 | 2021-05-11 23:11 | 60.4 | 173.9 | 111.9 | Cesario, Jason | San Juan, Silvester / Jimenez, Jose | 19.12948 | 4.9 | 2228 | 2704.393 | 715 | 16W | 4 | 4 | 0.021 | 2648 | 49 | F | 35 | EIC | 2747 | 2021-05-11 23:09 | 2021-05-11 23:08 | 19 | 1
12194 | 623342 | 48 | 48 | TC8086 | 7053 | 52 | 260 | 5 | 2021 | 2021-05-11 23:11 | 2021-05-12 00:10 | 58.3 | 175.4 | 113.4 | Cesario, Jason | San Juan, Silvester / Jimenez, Jose | 18.94545 | 4.9 | 2228 | 2695.081 | 715 | 16W | 3 | 4.5 | 0.02 | 2649 | 166 | F | 37 | EIC | 2740 | 2021-05-12 00:05 |  | 23
16542 | 623343 | 54 | 51 | TC8086 | 7053 | 53 | 260 | 5 | 2021 | 2021-05-12 00:10 | 2021-05-12 01:02 | 51.9 | 174.35 | 112.35 | Cesario, Jason | San Juan, Silvester / Jimenez, Jose | 19.29281 | 4.9 | 2228 | 2694.659 | 715 | 16W | 2 | 5 | 0.02 | 2649 | 62 | F | 39 | EIC | 2734 |  |  | 26
16640 | 623344 | 70 | 70 | TC8086 | 7053 | 54 | 260 | 5 | 2021 | 2021-05-12 01:02 | 2021-05-12 02:05 | 63.3 | 175.5 | 113.5 | Cesario, Jason | San Juan, Silvester / Jimenez, Jose | 18.78878 | 4.9 | 2228 | 2698.024 | 715 | 16W | 1 | 5.5 | 0.02 | 2649 | 188 | F | 38 | EIC | 2746 |  | 2021-05-12 02:03 | 20 | 1
25313 | 623345 | 62 | 62 | TC8086 | 7053 | 55 | 260 | 5 | 2021 | 2021-05-12 02:06 | 2021-05-12 02:51 | 45.6 | 176.85 | 114.85 | Cesario, Jason | San Juan, Silvester / Jimenez, Jose | 18.74432 | 4.9 | 2228 | 2704.885 | 715 | 16W | 0 | 6 | 0.019 | 2648 | 140 | F | 26 | EIC | 2751 |  |  | 25 | 4
29737 | 623346 | 58 | 57 | TC8086 | 7053 | 56 | 260 | 5 | 2021 | 2021-05-12 02:51 | 2021-05-12 03:36 | 45 | 171.15 | 109.15 | Cesario, Jason | San Juan, Silvester / Jimenez, Jose | 19.61831 | 4.9 | 2228 | 2703.594 | 715 | 16W | 0 | 6 | 0.02 | 2647 | 125 | F | 40 | EIC | 2743 |  |  | 22 | 7
16622 | 623347 | 60 | 60 | TC8086 | 7053 | 57 | 260 | 5 | 2021 | 2021-05-12 03:37 | 2021-05-12 04:28 | 51.4 | 172.25 | 110.25 | Cesario, Jason | San Juan, Silvester / Jimenez, Jose | 20.61789 | 4.9 | 2228 | 2710.296 | 715 | 16W | 1 | 5.5 | 0.019 | 2649 | 115 | F | 39 | EIC | 2756 | 2021-05-12 04:21 | 2021-05-12 04:21 | 22
21002 | 623348 | 48 | 48 | TC8086 | 7053 | 58 | 260 | 5 | 2021 | 2021-05-12 04:36 | 2021-05-12 05:34 | 58.6 | 178.25 | 116.25 | Cesario, Jason | San Juan, Silvester / Jimenez, Jose | 0 | 3.4 | 2219 | 2740.262 | 715 | 18E | 4 | 4 | 0.017 | 2649 | 122 | F | 33 | EIC | 2785 |  |  | 27
25315 | 623349 | 56 | 56 | TA8532 | 7053 | 59 | 260 | 5 | 2021 | 2021-05-12 05:27 | 2021-05-12 06:17 | 49.7 | 175.7 | 113.7 | Cesario, Jason | San Juan, Silvester / Jimenez, Jose | 0 | 3.4 | 2219 | 2712.229 | 715 | 18E | 4 | 4 | 0.017 | 2654 | 101 | F | 36 | EIC | 2750 | 2021-05-12 06:13 |  | 30
3525 | 623350 | 66 | 66 | TA8532 | 7053 | 60 | 260 | 5 | 2021 | 2021-05-12 06:17 | 2021-05-12 07:05 | 48.2 | 172.8 | 110.8 | Cesario, Jason | San Juan, Silvester / Jimenez, Jose | 0 | 3.4 | 2219 | 2704.781 | 715 | 18E | 3 | 4.5 | 0.015 | 2653 | 168 | F | 34 | EIC | 2750 | 2021-05-12 07:02 | 2021-05-12 07:03 | 20
12200 | 623351 | 50 | 50 | TC8086 | 7053 | 61 | 260 | 5 | 2021 | 2021-05-12 07:05 | 2021-05-12 07:53 | 48 | 178.75 | 116.75 | Hart, Gerald | Lawrence, Jeremy / Mann, Davin | 0 | 3.4 | 2219 | 2711.202 | 715 | 18E | 2 | 5 | 0.014 | 2649 | 149 | F | 25 | EIC | 2754 | 2021-05-12 07:50 | 2021-05-12 07:52 | 20
12196 | 623352 | 72 | 72 | TC8086 | 7053 | 62 | 260 | 5 | 2021 | 2021-05-12 07:54 | 2021-05-12 08:40 | 46.5 | 169.55 | 107.55 | Hart, Gerald | Lawrence, Jeremy / Mann, Davin | 0.1350385 | 3.4 | 2219 | 2712.017 | 715 | 18E | 1 | 5.5 | 0.018 | 2649 | 96 | F | 23 | EIC | 2748 | 2021-05-12 08:37 | 2021-05-12 08:38 | 23
3562 | 623353 | 72 | 68 | TC8086 | 7053 | 63 | 260 | 5 | 2021 | 2021-05-12 08:40 | 2021-05-12 09:27 | 46.8 | 170.1 | 92.10001 | Hart, Gerald | Lawrence, Jeremy / Mann, Davin | 0 | 3.4 | 2219 | 2726.849 | 715 | 18E | 0 | 6 | 0.02 | 2651 | 126 | F | 32 | EIC | 2784 |  |  | 28
21005 | 623354 | 78 | 72 | TC8086 | 7053 | 64 | 260 | 5 | 2021 | 2021-05-12 09:27 | 2021-05-12 10:20 | 52.3 | 172.35 | 110.35 | Hart, Gerald | Lawrence, Jeremy / Mann, Davin | 0 | 3.4 | 2219 | 2694.538 | 715 | 18E | 0 | 6 | 0.026 | 2648 | 82 | F | 40 | EIC | 2749 | 2021-05-12 10:08 | 2021-05-12 10:08 | 21
25346 | 623445 | 38 | 38 | TC8695 | 7057 | 1 | 270 | 5 | 2021 | 2021-05-16 19:37 | 2021-05-17 00:11 | 273.7 | 164.75 | 102.75 | Blanchard, Todd | San Juan, Silvester / Jimenez, Jose | 0 | 4.3 | 2210 | 2730.025 | 715 | 14E | 4 | 4 | 0.013 | 2646 | 173 | F | 31 | EIC | 2794 | 2021-05-16 20:20 | 2021-05-16 20:20 | 19
25341 | 623446 | 78 | 72 | TC8695 | 7057 | 2 | 270 | 5 | 2021 | 2021-05-16 20:22 | 2021-05-16 21:29 | 66.8 | 178.6 | 116.6 | Blanchard, Todd | San Juan, Silvester / Jimenez, Jose | 0 | 4.3 | 2210 | 2706.22 | 715 | 14E | 4 | 4 | 0.02 | 2649 | 111 | L1 | 35 | EIC | 2756 |  | 2021-05-16 21:27 | 26
16588 | 623447 | 68 | 64 | TC8695 | 7057 | 3 | 270 | 5 | 2021 | 2021-05-16 21:29 | 2021-05-16 22:23 | 53.8 | 166.5 | 104.5 | Blanchard, Todd | San Juan, Silvester / Jimenez, Jose | 0 | 4.3 | 2210 | 2715.531 | 715 | 14E | 3 | 4.5 | 0.02 | 2648 | 121 | F | 28 | EIC | 2764 | 2021-05-16 22:21 |  | 27
7816 | 623448 | 80 | 79 | TC8695 | 7057 | 4 | 270 | 5 | 2021 | 2021-05-16 22:23 | 2021-05-16 23:29 | 65.7 | 182.55 | 120.55 | Blanchard, Todd | San Juan, Silvester / Jimenez, Jose | 0 | 4.3 | 2210 | 2716.382 | 715 | 14E | 2 | 5 | 0.017 | 2648 | 76 | F | 30 | EIC | 2767 |  |  | 20
20950 | 623449 | 78 | 78 | TC8695 | 7057 | 5 | 270 | 5 | 2021 | 2021-05-16 23:29 | 2021-05-17 00:22 | 52.4 | 174.05 | 112.05 | Blanchard, Todd | San Juan, Silvester / Jimenez, Jose | 0 | 4.3 | 2210 | 2709.425 | 715 | 14E | 1 | 5.5 | 0.02 | 2649 | 118 | F | 25 | EIC | 2754 | 2021-05-17 00:16 | 2021-05-17 00:20 | 29
34120 | 623450 | 78 | 78 | TC8695 | 7057 | 6 | 270 | 5 | 2021 | 2021-05-17 00:22 | 2021-05-17 01:06 | 44.3 | 173.65 | 111.65 | Blanchard, Todd | San Juan, Silvester / Jimenez, Jose | 0 | 4.3 | 2210 | 2695.616 | 715 | 14E | 0 | 6 | 0.02 | 2650 | 151 | P | 26 | EIC | 2749 |  |  | 22
25299 | 623451 | 66 | 65 | TC8695 | 7057 | 7 | 270 | 5 | 2021 | 2021-05-17 01:07 | 2021-05-17 01:50 | 43 | 168.25 | 106.25 | Blanchard, Todd | San Juan, Silvester / Jimenez, Jose | 0 | 4.3 | 2210 | 2715.083 | 715 | 14E | 0 | 6 | 0.02 | 2650 | 84 | P | 28 | EIC | 2764 | 2021-05-17 01:47 |  | 23
25336 | 623452 | 72 | 72 | TC8695 | 7057 | 8 | 270 | 5 | 2021 | 2021-05-17 01:50 | 2021-05-17 02:36 | 46.5 | 166.1 | 104.1 | Blanchard, Todd | San Juan, Silvester / Jimenez, Jose | 0 | 4.3 | 2210 | 2713.547 | 715 | 14E | 1 | 5.5 | 0.02 | 2652 | 55 | F | 29 | EIC | 2753 | 2021-05-17 02:34 | 2021-05-17 02:35 | 29
34128 | 623453 | 76 | 76 | TC8695 | 7057 | 9 | 270 | 5 | 2021 | 2021-05-17 02:37 | 2021-05-17 03:25 | 47.9 | 168.7 | 106.7 | Blanchard, Todd | San Juan, Silvester / Jimenez, Jose | 0 | 4.3 | 2210 | 2717.076 | 715 | 14E | 2 | 5 | 0.02 | 2650 | 97 | F | 31 | EIC | 2754 | 2021-05-17 03:20 |  | 20
16578 | 623454 | 72 | 72 | TC8695 | 7057 | 10 | 270 | 5 | 2021 | 2021-05-17 03:25 | 2021-05-17 04:12 | 46.9 | 171.8 | 109.8 | Blanchard, Todd | San Juan, Silvester / Jimenez, Jose | 0 | 4.3 | 2210 | 2716.155 | 715 | 14E | 3 | 4.5 | 0.02 | 2650 | 164 | F | 21 | EIC | 2755 |  |  | 29
29726 | 623455 | 72 | 72 | TC8695 | 7057 | 11 | 270 | 5 | 2021 | 2021-05-17 04:12 | 2021-05-17 05:10 | 58.4 | 176.95 | 114.95 | Blanchard, Todd | San Juan, Silvester / Jimenez, Jose | 0 | 4.3 | 2210 | 2713.777 | 715 | 14E | 4 | 4 | 0.019 | 2649 | 119 | F | 21 | EIC | 2752 | 2021-05-17 05:07 |  | 30
34129 | 623457 | 52 | 52 | TC8695 | 7057 | 13 | 270 | 5 | 2021 | 2021-05-17 06:03 | 2021-05-17 06:51 | 47.6 | 170.75 | 108.75 | Blanchard, Todd | San Juan, Silvester / Jimenez, Jose | 0 | 4.3 | 2210 | 2710.963 | 715 | 14E | 3 | 4.5 | 0.019 | 2647 | 163 | F | 29 | EIC | 2746 | 2021-05-17 06:48 | 2021-05-17 06:49 | 20
7817 | 623458 | 72 | 67 | TC8695 | 7057 | 14 | 270 | 5 | 2021 | 2021-05-17 06:51 | 2021-05-17 07:37 | 46.3 | 175.45 | 113.45 | Schumacher, Daniel | Little, Phillip / Godinez, Andrew | 0 | 4.3 | 2210 | 2710.939 | 715 | 14E | 2 | 5 | 0.02 | 2649 | 190 | F | 27 | EIC | 2743 | 2021-05-17 07:32 | 2021-05-17 07:34 | 26
29672 | 623459 | 66 | 66 | TC8695 | 7057 | 15 | 270 | 5 | 2021 | 2021-05-17 07:38 | 2021-05-17 08:22 | 44.5 | 165.75 | 103.75 | Schumacher, Daniel | Little, Phillip / Godinez, Andrew | 0 | 4.3 | 2210 | 2722.944 | 715 | 14E | 1 | 5.5 | 0.016 | 2646 | 119 | F | 34 | EIC | 2761 | 2021-05-17 08:18 | 2021-05-17 08:20 | 18
16638 | 623460 | 78 | 76 | TC8695 | 7057 | 16 | 270 | 5 | 2021 | 2021-05-17 08:22 | 2021-05-17 09:15 | 52.4 | 182.9 | 120.9 | Schumacher, Daniel | Little, Phillip / Godinez, Andrew | 0 | 4.3 | 2210 | 2726.424 | 715 | 14E | 0 | 6 | 0.019 | 2648 | 193 | F | 34 | EIC | 2758 | 2021-05-17 09:10 | 2021-05-17 09:12 | 28 | 1
20998 | 623461 | 72 | 72 | TC8695 | 7057 | 17 | 270 | 5 | 2021 | 2021-05-17 09:15 | 2021-05-17 10:02 | 47 | 169.9 | 107.9 | Schumacher, Daniel | Little, Phillip / Godinez, Andrew | 0 | 4.3 | 2210 | 2722.251 | 715 | 14E | 0 | 6 | 0.019 | 2651 | 63 | F | 36 | EIC | 2755 | 2021-05-17 09:54 | 2021-05-17 09:53 | 28 | 1
29681 | 623462 | 80 | 80 | TC8086 | 7057 | 18 | 270 | 5 | 2021 | 2021-05-17 10:02 | 2021-05-17 10:53 | 50.5 | 183.1 | 121.1 | Schumacher, Daniel | Little, Phillip / Godinez, Andrew | 0 | 4.3 | 2210 | 2715.131 | 715 | 14E | 1 | 5.5 | 0.02 | 2650 | 111 | L2 | 28 | VES | 2748 | 2021-05-17 10:48 | 2021-05-17 10:51 | 30 | 1
25298 | 623463 | 78 | 78 | TC8086 | 7057 | 19 | 270 | 5 | 2021 | 2021-05-17 10:53 | 2021-05-17 11:43 | 49.5 | 175.3 | 113.3 | Schumacher, Daniel | Little, Phillip / Godinez, Andrew | 0 | 4.3 | 2210 | 2712.525 | 715 | 14E | 2 | 5 | 0.016 | 2650 | 117 | F | 28 | VES | 2749 |  | 2021-05-17 11:40 | 19 | 2
29732 | 623464 | 78 | 78 | TC8086 | 7057 | 20 | 270 | 5 | 2021 | 2021-05-17 11:43 | 2021-05-17 12:34 | 50.8 | 181.15 | 119.15 | Schumacher, Daniel | Little, Phillip / Godinez, Andrew | 0 | 4.3 | 2210 | 2713.651 | 715 | 14E | 3 | 4.5 | 0.02 | 2650 | 78 | L1 | 20 | VES | 2759 | 2021-05-17 12:31 | 2021-05-17 12:31 | 18 | 2
16639 | 623465 | 72 | 71 | TC8086 | 7057 | 21 | 270 | 5 | 2021 | 2021-05-17 12:34 | 2021-05-17 13:21 | 46.9 | 170.05 | 108.05 | Schumacher, Daniel | Little, Phillip / Godinez, Andrew | 0 | 4.3 | 2210 | 2713.845 | 715 | 14E | 4 | 4 | 0.016 | 2648 | 195 | F | 25 | VES | 2751 |  | 2021-05-17 13:19 | 19 | 3
7818 | 623466 | 74 | 74 | TC8086 | 7057 | 22 | 270 | 5 | 2021 | 2021-05-17 13:21 | 2021-05-17 14:08 | 47.3 | 176.45 | 114.45 | Schumacher, Daniel | Little, Phillip / Godinez, Andrew | 0 | 4.3 | 2210 | 2712.265 | 715 | 14E | 5 | 3.5 | 0.017 | 2647 | 78 | F | 30 | VES | 2748 | 2021-05-17 14:06 | 2021-05-17 14:06 | 23
29723 | 623467 | 70 | 68 | TC8086 | 7057 | 23 | 270 | 5 | 2021 | 2021-05-17 14:08 | 2021-05-17 14:53 | 44.2 | 165.55 | 103.55 | Schumacher, Daniel | Little, Phillip / Godinez, Andrew | 0 | 4.3 | 2210 | 2713.913 | 715 | 14E | 5 | 3.5 | 0.015 | 2649 | 53 | F | 31 | VES | 2748 | 2021-05-17 14:47 | 2021-05-17 14:50 | 22
29739 | 623468 | 72 | 72 | TC8086 | 7057 | 24 | 270 | 5 | 2021 | 2021-05-17 14:53 | 2021-05-17 15:41 | 48.4 | 176.7 | 114.7 | Schumacher, Daniel | Little, Phillip / Godinez, Andrew | 0 | 4.3 | 2210 | 2711.1 | 715 | 14E | 4 | 4 | 0.014 | 2641 | 192 | F | 35 | VES | 2744 | 2021-05-17 15:39 | 2021-05-17 15:39 | 21
7847 | 623469 | 72 | 71 | TC8695 | 7057 | 25 | 270 | 5 | 2021 | 2021-05-17 15:42 | 2021-05-17 16:38 | 56.3 | 170.35 | 108.35 | Schumacher, Daniel | Little, Phillip / Godinez, Andrew | 0 | 4.3 | 2210 | 2706.24 | 715 | 14E | 3 | 4.5 | 0.02 | 2651 | 88 | F | 24 | VES | 2735 | 2021-05-17 16:36 | 2021-05-17 16:32 | 28
20972 | 623470 | 72 | 72 | TC8695 | 7057 | 26 | 270 | 5 | 2021 | 2021-05-17 16:38 | 2021-05-17 17:27 | 49.3 | 174.4 | 112.4 | Schumacher, Daniel | Little, Phillip / Godinez, Andrew | 0 | 4.3 | 2210 | 2715.322 | 715 | 14E | 2 | 5 | 0.02 | 2651 | 187 | F | 36 | VES | 2754 | 2021-05-17 17:26 |  | 20 | 1
12176 | 623471 | 64 | 64 | TC8695 | 7057 | 27 | 270 | 5 | 2021 | 2021-05-17 17:28 | 2021-05-17 18:16 | 48.1 | 172.05 | 110.05 | Schumacher, Daniel | Little, Phillip / Godinez, Andrew | 0 | 4.3 | 2210 | 2715.879 | 715 | 14E | 1 | 5.5 | 0.017 | 2648 | 122 | F | 40 | VES | 2754 | 2021-05-17 18:13 | 2021-05-17 18:13 | 24
7850 | 623472 | 62 | 62 | TC8695 | 7057 | 28 | 270 | 5 | 2021 | 2021-05-17 18:16 | 2021-05-17 19:03 | 46.6 | 179.05 | 117.05 | Schumacher, Daniel | Little, Phillip / Godinez, Andrew | 0 | 4.3 | 2210 | 2711.668 | 715 | 14E | 0 | 6 | 0.018 | 2649 | 101 | F | 25 | VES | 2747 | 2021-05-17 18:59 |  | 25
34136 | 623473 | 60 | 60 | TC8695 | 7057 | 29 | 270 | 5 | 2021 | 2021-05-17 19:03 | 2021-05-17 19:48 | 45.1 | 170.1 | 108.1 | Hart, Gerald | Lawrence, Jeremy / Mann, Davin | 0 | 4.3 | 2210 | 2718.28 | 715 | 14E | 0 | 6 | 0.02 | 2650 | 134 | F | 23 | VES | 2752 | 2021-05-17 19:46 |  | 29 | 2
20985 | 623474 | 62 | 62 | TC8695 | 7057 | 30 | 270 | 5 | 2021 | 2021-05-17 19:48 | 2021-05-17 20:45 | 56.7 | 162.2 | 100.2 | Hart, Gerald | Lawrence, Jeremy / Mann, Davin | 0 | 4.3 | 2210 | 2715.574 | 715 | 14E | 1 | 5.5 | 0.018 | 2652 | 177 | F | 29 | VES | 2748 | 2021-05-17 20:40 |  | 18
7827 | 623475 | 60 | 58 | TC8695 | 7057 | 31 | 270 | 5 | 2021 | 2021-05-17 20:45 | 2021-05-17 21:46 | 60.3 | 168.75 | 106.75 | Hart, Gerald | Lawrence, Jeremy / Mann, Davin | 0 | 4.3 | 2210 | 2708.052 | 715 | 14E | 2 | 5 | 0.018 | 2650 | 182 | L1 | 31 | VES | 2753 | 2021-05-17 21:37 |  | 21 | 2
3564 | 623476 | 68 | 66 | TC8695 | 7057 | 32 | 270 | 5 | 2021 | 2021-05-17 21:46 | 2021-05-17 22:47 | 61.2 | 170.3 | 108.3 | Hart, Gerald | Lawrence, Jeremy / Mann, Davin | 0 | 4.3 | 2210 | 2703.615 | 715 | 14E | 3 | 4.5 | 0.02 | 2650 | 121 | F | 33 | EIC | 2753 | 2021-05-17 22:41 | 2021-05-17 22:44 | 19
29736 | 623477 | 64 | 64 | TC8695 | 7057 | 33 | 270 | 5 | 2021 | 2021-05-17 22:47 | 2021-05-17 23:38 | 50.5 | 172.35 | 110.35 | Hart, Gerald | Lawrence, Jeremy / Mann, Davin | 0 | 4.3 | 2210 | 2729.245 | 715 | 14E | 4 | 4 | 0.017 | 2649 | 128 | F | 34 | EIC | 2761 | 2021-05-17 23:33 | 2021-05-17 23:33 | 27
34083 | 623478 | 74 | 73 | TC8695 | 7057 | 34 | 270 | 5 | 2021 | 2021-05-17 23:38 | 2021-05-18 00:38 | 59.7 | 176.2 | 114.2 | Hart, Gerald | Lawrence, Jeremy / Mann, Davin | 0 | 4.3 | 2210 | 2716.282 | 715 | 14E | 4 | 4 | 0.016 | 2689 | 166 | F | 37 | EIC | 2745 | 2021-05-18 00:23 | 2021-05-18 00:24 | 30 | 1
16629 | 623480 | 60 | 60 | TC8695 | 7057 | 36 | 270 | 5 | 2021 | 2021-05-18 01:21 | 2021-05-18 02:05 | 44.4 | 162.45 | 100.45 | Hart, Gerald | Lawrence, Jeremy / Mann, Davin | 21.57409 | 6.4 | 2223 | 2717.411 | 715 | 17W | 4 | 4 | 0.018 | 2646 | 45 | F | 29 | EIC | 2752 | 2021-05-18 02:03 | 2021-05-18 02:03 | 22
34121 | 623481 | 60 | 58 | TC8695 | 7057 | 37 | 270 | 5 | 2021 | 2021-05-18 02:05 | 2021-05-18 02:47 | 41.3 | 165 | 103 | Hart, Gerald | Lawrence, Jeremy / Mann, Davin | 21.56907 | 6.4 | 2223 | 2711.624 | 715 | 17W | 3 | 4.5 | 0.015 | 2648 | 83 | F | 33 | EIC | 2745 | 2021-05-18 02:40 | 2021-05-18 02:45 | 22
7860 | 623482 | 70 | 70 | TC8695 | 7057 | 38 | 270 | 5 | 2021 | 2021-05-18 02:47 | 2021-05-18 03:29 | 41.8 | 177 | 115 | Hart, Gerald | Lawrence, Jeremy / Mann, Davin | 21.46804 | 6.4 | 2223 | 2694.101 | 715 | 17W | 2 | 5 | 0.016 | 2649 | 123 | F | 34 | EIC | 2734 | 2021-05-18 03:25 | 2021-05-18 03:27 | 24
12160 | 623484 | 44 | 44 | TC8695 | 7057 | 40 | 270 | 5 | 2021 | 2021-05-18 04:22 | 2021-05-18 05:07 | 45.9 | 176.85 | 114.85 | Hart, Gerald | Lawrence, Jeremy / Mann, Davin | 20.4126 | 6.4 | 2223 | 2717.848 | 715 | 17W | 0 | 6 | 0.013 | 2647 | 141 | F | 36 | EIC | 2759 | 2021-05-18 05:05 | 2021-05-18 05:05 | 18
12154 | 623485 | 60 | 58 | TC8695 | 7057 | 41 | 270 | 5 | 2021 | 2021-05-18 05:08 | 2021-05-18 05:53 | 44.8 | 167.9 | 105.9 | Hart, Gerald | Lawrence, Jeremy / Mann, Davin | 20.18265 | 6.4 | 2223 | 2708.843 | 715 | 17W | 0 | 6 | 0.017 | 2647 | 173 | L1 | 27 | EIC | 2753 | 2021-05-18 05:49 | 2021-05-18 05:51 | 21
3538 | 623486 | 64 | 64 | TC8695 | 7057 | 42 | 270 | 5 | 2021 | 2021-05-18 05:53 | 2021-05-18 06:38 | 45.6 | 176.3 | 114.3 | Hart, Gerald | Lawrence, Jeremy / Mann, Davin | 20.62921 | 6.4 | 2223 | 2705.799 | 715 | 17W | 1 | 5.5 | 0.014 | 2648 | 53 | F | 30 | EIC | 2749 | 2021-05-18 06:35 | 2021-05-18 06:37 | 30
34142 | 623487 | 60 | 60 | TC8695 | 7057 | 43 | 270 | 5 | 2021 | 2021-05-18 06:39 | 2021-05-18 07:24 | 45.1 | 159.35 | 97.35001 | Hart, Gerald | Lawrence, Jeremy / Mann, Davin | 20.14054 | 6.4 | 2223 | 2714.688 | 715 | 17W | 2 | 5 | 0.02 | 2651 | 46 | F | 21 | EIC | 2753 |  | 2021-05-18 07:21 | 27
3489 | 623488 | 64 | 64 | TC8695 | 7057 | 44 | 270 | 5 | 2021 | 2021-05-18 07:24 | 2021-05-18 08:17 | 53 | 172.3 | 110.3 | Schumacher, Daniel | Little, Phillip / Godinez, Andrew | 20.51974 | 6.4 | 2223 | 2713.475 | 715 | 17W | 3 | 4.5 | 0.018 | 2648 | 51 | F | 23 | EIC | 2747 | 2021-05-18 08:12 | 2021-05-18 08:13 | 25
34069 | 623489 | 68 | 64 | TC8695 | 7057 | 45 | 270 | 5 | 2021 | 2021-05-18 08:17 | 2021-05-18 09:21 | 63.8 | 173.1 | 111.1 | Schumacher, Daniel | Little, Phillip / Godinez, Andrew | 20.61995 | 6.4 | 2223 | 2707.262 | 715 | 17W | 4 | 4 | 0.02 | 2653 | 117 | F | 30 | EIC | 2754 | 2021-05-18 09:10 |  | 21
25302 | 623490 | 62 | 61 | TC8086 | 7057 | 46 | 270 | 5 | 2021 | 2021-05-18 09:21 | 2021-05-18 10:23 | 61.9 | 171.1 | 109.1 | Schumacher, Daniel | Little, Phillip / Godinez, Andrew | 20.4006 | 6.4 | 2223 | 2705.205 | 715 | 17W | 4 | 4 | 0.017 | 2651 | 120 | F | 39 | EIC | 2759 | 2021-05-18 10:18 | 2021-05-18 10:21 | 22
29729 | 623491 | 66 | 66 | TC8086 | 7057 | 47 | 270 | 5 | 2021 | 2021-05-18 10:23 | 2021-05-18 11:12 | 49 | 170.6 | 108.6 | Schumacher, Daniel | Little, Phillip / Godinez, Andrew | 20.14369 | 6.4 | 2223 | 2719.038 | 715 | 17W | 3 | 4.5 | 0.02 | 2647 | 165 | F | 25 | EIC | 2757 | 2021-05-18 11:05 | 2021-05-18 11:10 | 18
12177 | 623492 | 66 | 66 | TC8086 | 7057 | 48 | 270 | 5 | 2021 | 2021-05-18 11:13 | 2021-05-18 12:05 | 52.1 | 180.1 | 118.1 | Schumacher, Daniel | Little, Phillip / Godinez, Andrew | 20.60631 | 6.4 | 2223 | 2715.959 | 715 | 17W | 2 | 5 | 0.019 | 2649 | 153 | F | 30 | EIC | 2752 | 2021-05-18 11:59 |  | 27
25260 | 623493 | 52 | 0 | TC8086 | 7057 | 49 | 270 | 5 | 2021 | 2021-05-18 12:05 | 2021-05-18 12:53 | 48.4 | 170.5 | 108.5 | Schumacher, Daniel | Little, Phillip / Godinez, Andrew | 20.64057 | 6.4 | 2223 | 2707.877 | 715 | 17W | 1 | 5.5 | 0.02 | 2649 | 72 | F | 36 | EIC | 2749 | 2021-05-18 12:47 |  | 24
25332 | 623494 | 62 | 61 | TC8086 | 7057 | 50 | 270 | 5 | 2021 | 2021-05-18 12:54 | 2021-05-18 13:40 | 46.4 | 162.2 | 100.2 | Schumacher, Daniel | Little, Phillip / Godinez, Andrew | 20.15807 | 6.4 | 2223 | 2704.339 | 715 | 17W | 0 | 6 | 0.02 | 2645 | 49 | F | 28 | EIC | 2743 | 2021-05-18 13:37 | 2021-05-18 13:35 | 29
20927 | 623495 | 70 | 28 | TC8086 | 7057 | 51 | 270 | 5 | 2021 | 2021-05-18 13:40 | 2021-05-18 14:31 | 51.2 | 172.1 | 110.1 | Schumacher, Daniel | Little, Phillip / Godinez, Andrew | 20.32807 | 6.4 | 2223 | 2716.511 | 715 | 17W | 0 | 6 | 0.02 | 2648 | 154 | F | 37 | VES | 2755 |  |  | 20
16599 | 623496 | 72 | 67 | TC86100 | 7057 | 52 | 270 | 5 | 2021 | 2021-05-18 14:32 | 2021-05-18 15:24 | 52.6 | 184.95 | 122.95 | Schumacher, Daniel | Little, Phillip / Godinez, Andrew | 20.31866 | 6.4 | 2223 | 2719.616 | 715 | 17W | 1 | 5.5 | 0.018 | 2649 | 157 | F | 37 | VES | 2755 | 2021-05-18 15:17 |  | 26
29704 | 623497 | 60 | 60 | TC86100 | 7057 | 53 | 270 | 5 | 2021 | 2021-05-18 15:25 | 2021-05-18 16:13 | 48.4 | 170.9 | 108.9 | Schumacher, Daniel | Little, Phillip / Godinez, Andrew | 20.45296 | 6.4 | 2223 | 2724.859 | 715 | 17W | 2 | 5 | 0.015 | 2652 | 103 | F | 29 | VES | 2766 | 2021-05-18 16:05 | 2021-05-18 16:07 | 30
34152 | 623498 | 60 | 59 | TC86100 | 7057 | 54 | 270 | 5 | 2021 | 2021-05-18 16:13 | 2021-05-18 17:02 | 48.6 | 179.15 | 117.15 | Schumacher, Daniel | Little, Phillip / Godinez, Andrew | 20.31122 | 6.4 | 2223 | 2720.37 | 715 | 17W | 3 | 4.5 | 0.015 | 2649 | 66 | F | 21 | VES | 2760 | 2021-05-18 16:58 | 2021-05-18 16:59 | 27
3529 | 623499 | 60 | 55 | TC86100 | 7057 | 55 | 270 | 5 | 2021 | 2021-05-18 17:02 | 2021-05-18 17:50 | 47.5 | 171.2 | 109.2 | Schumacher, Daniel | Little, Phillip / Godinez, Andrew | 19.82492 | 6.4 | 2223 | 2710.984 | 715 | 17W | 4 | 4 | 0.014 | 2651 | 153 | L1 | 40 | VES | 2746 | 2021-05-18 17:47 |  | 25
16580 | 623500 | 60 | 54 | TC86100 | 7057 | 56 | 270 | 5 | 2021 | 2021-05-18 17:50 | 2021-05-18 18:35 | 45.6 | 175.3 | 113.3 | Schumacher, Daniel | Little, Phillip / Godinez, Andrew | 19.86384 | 6.4 | 2223 | 2704.461 | 715 | 17W | 4 | 4 | 0.012 | 2650 | 153 | F | 25 | VES | 2745 | 2021-05-18 18:31 | 2021-05-18 18:31 | 20
7832 | 623501 | 58 | 55 | TC86100 | 7057 | 57 | 270 | 5 | 2021 | 2021-05-18 18:36 | 2021-05-18 19:21 | 45 | 168.15 | 106.15 | Hart, Gerald | Lawrence, Jeremy / Mann, Davin | 19.81959 | 6.4 | 2223 | 2706.507 | 715 | 17W | 3 | 4.5 | 0.016 | 2649 | 132 | F | 24 | VES | 2743 | 2021-05-18 19:15 | 2021-05-18 19:15 | 19
16615 | 623502 | 60 | 58 | TC86100 | 7057 | 58 | 270 | 5 | 2021 | 2021-05-18 19:21 | 2021-05-18 20:09 | 47.7 | 175.9 | 113.9 | Hart, Gerald | Lawrence, Jeremy / Mann, Davin | 19.18702 | 6.4 | 2223 | 2710.372 | 715 | 17W | 2 | 5 | 0.017 | 2649 | 122 | F | 39 | VES | 2753 | 2021-05-18 20:07 | 2021-05-18 20:07 | 23
20922 | 623503 | 60 | 59 | TC86100 | 7057 | 59 | 270 | 5 | 2021 | 2021-05-18 20:09 | 2021-05-18 20:59 | 49.9 | 179.1 | 117.1 | Hart, Gerald | Lawrence, Jeremy / Mann, Davin | 19.01874 | 6.4 | 2223 | 2710.503 | 715 | 17W | 1 | 5.5 | 0.017 | 2648 | 158 | F | 26 | VES | 2744 | 2021-05-18 20:53 | 2021-05-18 20:57 | 26 | 1
20973 | 623504 | 58 | 57 | TC86100 | 7057 | 60 | 270 | 5 | 2021 | 2021-05-18 20:59 | 2021-05-18 21:47 | 48.1 | 175.8 | 113.8 | Hart, Gerald | Lawrence, Jeremy / Mann, Davin | 19.60386 | 6.4 | 2223 | 2715.745 | 715 | 17W | 0 | 6 | 0.014 | 2646 | 51 | F | 20 | VES | 2753 | 2021-05-18 21:42 | 2021-05-18 21:43 | 30 | 4
34148 | 623505 | 60 | 58 | TC86100 | 7057 | 61 | 270 | 5 | 2021 | 2021-05-18 21:48 | 2021-05-18 22:34 | 46 | 165.85 | 103.85 | Hart, Gerald | Lawrence, Jeremy / Mann, Davin | 19.00084 | 6.4 | 2223 | 2708.562 | 715 | 17W | 0 | 6 | 0.015 | 2646 | 127 | F | 25 | VES | 2747 | 2021-05-18 22:29 | 2021-05-18 22:32 | 28 | 11
16607 | 623506 | 60 | 60 | TC86100 | 7057 | 62 | 270 | 5 | 2021 | 2021-05-18 22:34 | 2021-05-18 23:22 | 48.6 | 178.3 | 116.3 | Hart, Gerald | Lawrence, Jeremy / Mann, Davin | 19.19789 | 6.4 | 2223 | 2705.419 | 715 | 17W | 1 | 5.5 | 0.013 | 2646 | 83 | F | 22 | VES | 2744 |  | 2021-05-18 23:20 | 24 | 6
34111 | 623507 | 64 | 64 | TC8695 | 7057 | 63 | 270 | 5 | 2021 | 2021-05-18 23:23 | 2021-05-19 00:18 | 55.5 | 166.85 | 104.85 | Hart, Gerald | Lawrence, Jeremy / Mann, Davin | 18.83974 | 6.4 | 2223 | 2701.681 | 715 | 17W | 2 | 5 | 0.018 | 2647 | 75 | F | 38 | VES | 2741 | 2021-05-19 00:03 | 2021-05-19 00:04 | 29
34106 | 623508 | 36 | 32 | TC86100 | 7057 | 64 | 270 | 5 | 2021 | 2021-05-19 00:18 | 2021-05-19 01:02 | 43.3 | 165.55 | 103.55 | Hart, Gerald | Lawrence, Jeremy / Mann, Davin | 0 | 4.5 | 2211 | 2733.041 | 715 | 16E | 4 | 4 | 0.018 | 2645 | 98 | F | 40 | EIC | 2801 | 2021-05-19 01:00 | 2021-05-19 01:00 | 22
16636 | 623509 | 60 | 60 | TC86100 | 7057 | 65 | 270 | 5 | 2021 | 2021-05-19 01:02 | 2021-05-19 01:47 | 45.4 | 167.3 | 105.3 | Hart, Gerald | Lawrence, Jeremy / Mann, Davin | 0 | 4.5 | 2211 | 2713.486 | 715 | 16E | 3 | 4.5 | 0.016 | 2647 | 196 | F | 37 | EIC | 2749 | 2021-05-19 01:42 | 2021-05-19 01:44 | 26
29654 | 623510 | 60 | 60 | TC86100 | 7057 | 66 | 270 | 5 | 2021 | 2021-05-19 01:48 | 2021-05-19 02:44 | 55.9 | 181.75 | 119.75 | Hart, Gerald | Lawrence, Jeremy / Mann, Davin | 0 | 4.5 | 2211 | 2699.852 | 715 | 16E | 2 | 5 | 0.016 | 2651 | 47 | F | 33 | EIC | 2746 | 2021-05-19 02:35 | 2021-05-19 02:35 | 30
7841 | 623511 | 60 | 58 | TC86100 | 7057 | 67 | 270 | 5 | 2021 | 2021-05-19 02:44 | 2021-05-19 03:30 | 45.9 | 163.05 | 101.05 | Hart, Gerald | Lawrence, Jeremy / Mann, Davin | 0 | 4.5 | 2211 | 2700.219 | 715 | 16E | 1 | 5.5 | 0.016 | 2646 | 109 | F | 29 | EIC | 2755 | 2021-05-19 03:21 | 2021-05-19 03:27 | 23
20997 | 623512 | 60 | 58 | TC86100 | 7057 | 68 | 270 | 5 | 2021 | 2021-05-19 03:30 | 2021-05-19 04:17 | 46.6 | 179.65 | 117.65 | Hart, Gerald | Lawrence, Jeremy / Mann, Davin | 0 | 4.5 | 2211 | 2707.102 | 715 | 16E | 0 | 6 | 0.014 | 2647 | 171 | F | 28 | EIC | 2753 | 2021-05-19 04:12 | 2021-05-19 04:12 | 25
3521 | 623513 | 58 | 58 | TC86100 | 7057 | 69 | 270 | 5 | 2021 | 2021-05-19 04:17 | 2021-05-19 05:03 | 46.7 | 170.6 | 108.6 | Hart, Gerald | Lawrence, Jeremy / Mann, Davin | 0 | 4.5 | 2211 | 2710.437 | 715 | 16E | 1 | 5.5 | 0.017 | 2648 | 63 | F | 29 | EIC | 2757 | 2021-05-19 04:58 | 2021-05-19 04:57 | 19
12201 | 623514 | 58 | 52 | TC86100 | 7057 | 70 | 270 | 5 | 2021 | 2021-05-19 05:04 | 2021-05-19 05:49 | 45.2 | 175.8 | 113.8 | Hart, Gerald | Lawrence, Jeremy / Mann, Davin | 0.5750232 | 4.5 | 2211 | 2711.839 | 715 | 16E | 2 | 5 | 0.018 | 2644 | 128 | F | 28 | EIC | 2756 | 2021-05-19 05:46 | 2021-05-19 05:47 | 26
20964 | 623515 | 60 | 60 | TC86100 | 7057 | 71 | 270 | 5 | 2021 | 2021-05-19 05:49 | 2021-05-19 06:34 | 44.6 | 165.1 | 103.1 | Hart, Gerald | Lawrence, Jeremy / Mann, Davin | 0.3791496 | 4.5 | 2211 | 2706.541 | 715 | 16E | 3 | 4.5 | 0.02 | 2648 | 72 | F | 24 | EIC | 2747 | 2021-05-19 06:27 | 2021-05-19 06:31 | 21
29663 | 623516 | 48 | 44 | TC86100 | 7057 | 72 | 270 | 5 | 2021 | 2021-05-19 06:34 | 2021-05-19 07:25 | 51.2 | 173.25 | 111.25 | McKlem, Paul | Robinson, Darin / Wheeler, Johnathon | 0 | 4.5 | 2211 | 2701.205 | 715 | 16E | 4 | 4 | 0.02 | 2647 | 58 | F | 23 | EIC | 2738 | 2021-05-19 07:17 | 2021-05-19 07:18 | 29
7867 | 623595 | 40 | 40 | TC86100 | 7061 | 1 | 270 | 5 | 2021 | 2021-05-23 02:24 | 2021-05-23 06:54 | 270.4 | 181.8 | 119.8 | Hart, Gerald | Lawrence, Jeremy / Mann, Davin | 21.34543 | 6.4 | 2220 | 2722.409 | 715 | 12W | 4 | 4 | 0.013 | 2649 | 115 | F | 29 | EIC | 2786 | 2021-05-23 03:16 |  | 24 | 1
3483 | 623596 | 54 | 48 | TC86100 | 7061 | 2 | 270 | 5 | 2021 | 2021-05-23 03:22 | 2021-05-23 04:09 | 47.5 | 168.6 | 106.6 | Hart, Gerald | Lawrence, Jeremy / Mann, Davin | 21.88788 | 6.4 | 2220 | 2701.448 | 715 | 12W | 4 | 4 | 0.011 | 2646 | 133 | F | 26 | EIC | 2747 | 2021-05-23 04:04 | 2021-05-23 04:04 | 21
25263 | 623597 | 60 | 60 | TC86100 | 7061 | 3 | 270 | 5 | 2021 | 2021-05-23 04:10 | 2021-05-23 04:57 | 47.6 | 171.95 | 109.95 | Hart, Gerald | Lawrence, Jeremy / Mann, Davin | 20.02735 | 6.4 | 2220 | 2704.417 | 715 | 12W | 3 | 4.5 | 0.008 | 2647 | 197 | F | 23 | EIC | 2755 | 2021-05-23 04:53 |  | 24
7830 | 623598 | 60 | 60 | TC86100 | 7061 | 4 | 270 | 5 | 2021 | 2021-05-23 04:57 | 2021-05-23 05:51 | 53.9 | 171.95 | 109.95 | Hart, Gerald | Lawrence, Jeremy / Mann, Davin | 21.55337 | 6.4 | 2220 | 2710.559 | 715 | 12W | 2 | 5 | 0.008 | 2648 | 50 | F | 26 | EIC | 2755 | 2021-05-23 05:45 | 2021-05-23 05:49 | 25 | 1
12180 | 623600 | 52 | 52 | TC86100 | 7061 | 6 | 270 | 5 | 2021 | 2021-05-23 06:45 | 2021-05-23 07:36 | 51.3 | 153.9 | 91.89999 | Schumacher, Daniel | Little, Phillip / Godinez, Andrew | 21.09891 | 6.4 | 2220 | 2702.378 | 715 | 12W | 0 | 6 | 0.01 | 2645 | 108 | F | 37 | EIC | 2762 | 2021-05-23 07:28 | 2021-05-23 07:33 | 29
29722 | 623601 | 64 | 64 | TC86100 | 7061 | 7 | 270 | 5 | 2021 | 2021-05-23 07:36 | 2021-05-23 08:35 | 58.9 | 180.1 | 118.1 | Schumacher, Daniel | Little, Phillip / Godinez, Andrew | 21.21307 | 6.4 | 2220 | 2715.153 | 715 | 12W | 0 | 6 | 0.012 | 2648 | 119 | F | 30 | EIC | 2763 | 2021-05-23 08:27 |  | 25
29717 | 623602 | 60 | 60 | TC86100 | 7061 | 8 | 270 | 5 | 2021 | 2021-05-23 08:36 | 2021-05-23 09:31 | 55.2 | 168.95 | 106.95 | Schumacher, Daniel | Little, Phillip / Godinez, Andrew | 21.08229 | 6.4 | 2220 | 2710.059 | 715 | 12W | 1 | 5.5 | 0.009 | 2646 | 110 | F | 29 | EIC | 2747 | 2021-05-23 09:21 | 2021-05-23 09:21 | 26
29720 | 623603 | 52 | 52 | TC86100 | 7061 | 9 | 270 | 5 | 2021 | 2021-05-23 09:31 | 2021-05-23 10:19 | 48.3 | 170 | 108 | Schumacher, Daniel | Little, Phillip / Godinez, Andrew | 20.63417 | 6.4 | 2220 | 2706.171 | 715 | 12W | 2 | 5 | 0.006 | 2645 | 150 | L1 | 20 | EIC | 2750 |  |  | 19
25316 | 623604 | 54 | 37 | TC86100 | 7061 | 10 | 270 | 5 | 2021 | 2021-05-23 10:20 | 2021-05-23 11:10 | 50.7 | 168.25 | 106.25 | Schumacher, Daniel | Little, Phillip / Godinez, Andrew | 20.52468 | 6.4 | 2220 | 2705.282 | 715 | 12W | 2 | 5 | 0.012 | 2649 | 155 | L1 | 26 | EIC | 2749 | 2021-05-23 11:00 | 2021-05-23 11:02 | 23
16602 | 623605 | 60 | 60 | TC86100 | 7061 | 11 | 270 | 5 | 2021 | 2021-05-23 11:10 | 2021-05-23 12:08 | 57.5 | 176.3 | 114.3 | Schumacher, Daniel | Little, Phillip / Godinez, Andrew | 20.23338 | 6.4 | 2220 | 2695.512 | 715 | 12W | 4 | 4 | 0.011 | 2648 | 101 | F | 20 | EIC | 2751 |  |  | 30
12158 | 623606 | 52 | 52 | TC86100 | 7061 | 12 | 270 | 5 | 2021 | 2021-05-23 12:08 | 2021-05-23 12:57 | 48.9 | 160.05 | 98.05 | Schumacher, Daniel | Little, Phillip / Godinez, Andrew | 20.39631 | 6.4 | 2220 | 2713.395 | 715 | 12W | 5 | 3.5 | 0.011 | 2647 | 87 | F | 20 | EIC | 2756 | 2021-05-23 12:54 | 2021-05-23 12:55 | 25
3518 | 623607 | 54 | 53 | TC86100 | 7061 | 13 | 270 | 5 | 2021 | 2021-05-23 12:57 | 2021-05-23 14:00 | 63 | 162.25 | 100.25 | Schumacher, Daniel | Little, Phillip / Godinez, Andrew | 20.77789 | 6.4 | 2220 | 2702.345 | 715 | 12W | 5 | 3.5 | 0.006 | 2649 | 111 | F | 20 | EIC | 2757 | 2021-05-23 13:54 | 2021-05-23 13:58 | 29
20983 | 623608 | 66 | 63 | TC86100 | 7061 | 14 | 270 | 5 | 2021 | 2021-05-23 14:01 | 2021-05-23 15:20 | 79 | 177.55 | 115.55 | Schumacher, Daniel | Little, Phillip / Godinez, Andrew | 20.42163 | 6.4 | 2220 | 2700.709 | 715 | 12W | 3 | 4.5 | 0.014 | 2648 | 101 | F | 39 | EIC | 2765 | 2021-05-23 15:06 |  | 22 | 1
3482 | 623609 | 56 | 56 | TC86100 | 7061 | 15 | 270 | 5 | 2021 | 2021-05-23 15:20 | 2021-05-23 16:29 | 69.3 | 169.75 | 107.75 | Schumacher, Daniel | Little, Phillip / Godinez, Andrew | 20.85946 | 6.4 | 2220 | 2719.374 | 715 | 12W | 3 | 4.5 | 0.009 | 2647 | 150 | F | 27 | EIC | 2786 | 2021-05-23 16:21 |  | 25
7833 | 623611 | 36 | 35 | TC86100 | 7062 | 1 | 270 | 5 | 2021 | 2021-05-23 21:31 | 2021-05-24 02:00 | 269.5 | 167.9 | 105.9 | Hart, Gerald | Lawrence, Jeremy / Mann, Davin | 0 | 8.1 | 2180 | 2760.017 | 715 | 17E | 4 | 4 | 0.01 | 2648 | 167 | F | 31 | EIC | 2804 | 2021-05-23 22:08 |  | 28
25262 | 623612 | 60 | 58 | TC86100 | 7062 | 2 | 270 | 5 | 2021 | 2021-05-23 22:15 | 2021-05-23 23:00 | 44.6 | 174.9 | 112.9 | Hart, Gerald | Lawrence, Jeremy / Mann, Davin | 0 | 8.1 | 2180 | 2714.731 | 715 | 17E | 4 | 4 | 0.011 | 2650 | 123 | L6 | 35 | EIC | 2751 | 2021-05-23 22:54 | 2021-05-23 22:54 | 21
7800 | 623613 | 48 | 41 | TC86100 | 7062 | 3 | 270 | 5 | 2021 | 2021-05-23 23:00 | 2021-05-23 23:43 | 42.7 | 162.25 | 100.25 | Hart, Gerald | Lawrence, Jeremy / Mann, Davin | 0 | 8.1 | 2180 | 2707.542 | 715 | 17E | 3 | 4.5 | 0.013 | 2648 | 170 | F | 38 | EIC | 2754 | 2021-05-23 23:38 | 2021-05-23 23:40 | 26
3554 | 623614 | 60 | 60 | TC86100 | 7062 | 4 | 270 | 5 | 2021 | 2021-05-23 23:43 | 2021-05-24 00:34 | 50.9 | 176.6 | 114.6 | Hart, Gerald | Lawrence, Jeremy / Mann, Davin | 0 | 8.1 | 2180 | 2699.845 | 715 | 17E | 2 | 5 | 0.01 | 2650 | 165 | F | 27 | EIC | 2745 | 2021-05-24 00:31 | 2021-05-24 00:32 | 29
34080 | 623615 | 60 | 58 | TC86100 | 7062 | 5 | 270 | 5 | 2021 | 2021-05-24 00:34 | 2021-05-24 01:29 | 55.5 | 175.2 | 113.2 | Hart, Gerald | Lawrence, Jeremy / Mann, Davin | 0 | 8.1 | 2180 | 2698.136 | 715 | 17E | 1 | 5.5 | 0.014 | 2646 | 150 | F | 25 | EIC | 2753 | 2021-05-24 01:24 | 2021-05-24 01:24 | 22 | 1
29641 | 623616 | 60 | 59 | TC86100 | 7062 | 6 | 270 | 5 | 2021 | 2021-05-24 01:30 | 2021-05-24 02:18 | 47.9 | 171.65 | 109.65 | Hart, Gerald | Lawrence, Jeremy / Mann, Davin | 0 | 8.1 | 2180 | 2703.14 | 715 | 17E | 0 | 6 | 0.011 | 2648 | 67 | F | 36 | EIC | 2756 | 2021-05-24 02:15 | 2021-05-24 02:16 | 25 | 2
20993 | 623617 | 58 | 58 | TC86100 | 7062 | 7 | 270 | 5 | 2021 | 2021-05-24 02:18 | 2021-05-24 03:01 | 43.3 | 168.9 | 106.9 | Hart, Gerald | Lawrence, Jeremy / Mann, Davin | 0 | 8.1 | 2180 | 2686.467 | 715 | 17E | 0 | 6 | 0.013 | 2646 | 57 | L1 | 33 | EIC | 2740 | 2021-05-24 02:57 |  | 28
20999 | 623618 | 60 | 52 | TC86100 | 7062 | 8 | 270 | 5 | 2021 | 2021-05-24 03:01 | 2021-05-24 03:47 | 45.7 | 169.05 | 107.05 | Hart, Gerald | Lawrence, Jeremy / Mann, Davin | 0 | 8.1 | 2180 | 2702.115 | 715 | 17E | 1 | 5.5 | 0.008 | 2650 | 139 | P | 23 | EIC | 2758 | 2021-05-24 03:42 |  | 29 | 1
7805 | 623619 | 62 | 55 | TC86100 | 7062 | 9 | 270 | 5 | 2021 | 2021-05-24 03:47 | 2021-05-24 04:36 | 48.6 | 171.3 | 109.3 | Hart, Gerald | Lawrence, Jeremy / Mann, Davin | 0 | 8.1 | 2180 | 2713.522 | 715 | 17E | 2 | 5 | 0.012 | 2646 | 77 | F | 39 | EIC | 2758 | 2021-05-24 04:33 | 2021-05-24 04:33 | 18
25289 | 623620 | 56 | 54 | TC86100 | 7062 | 10 | 270 | 5 | 2021 | 2021-05-24 04:36 | 2021-05-24 05:21 | 44.5 | 171.55 | 109.55 | Hart, Gerald | Lawrence, Jeremy / Mann, Davin | 0 | 8.1 | 2180 | 2699.741 | 715 | 17E | 3 | 4.5 | 0.009 | 2648 | 81 | F | 27 | EIC | 2747 |  | 2021-05-24 05:19 | 30
16594 | 623621 | 52 | 52 | TC86100 | 7062 | 11 | 270 | 5 | 2021 | 2021-05-24 05:21 | 2021-05-24 06:03 | 42.1 | 162.75 | 100.75 | Hart, Gerald | Lawrence, Jeremy / Mann, Davin | 0 | 8.1 | 2180 | 2705.314 | 715 | 17E | 4 | 4 | 0.01 | 2649 | 170 | F | 31 | EIC | 2746 | 2021-05-24 06:01 | 2021-05-24 06:01 | 21
29665 | 623622 | 58 | 52 | TC86100 | 7062 | 12 | 270 | 5 | 2021 | 2021-05-24 06:03 | 2021-05-24 06:49 | 45.6 | 174.45 | 112.45 | Hart, Gerald | Lawrence, Jeremy / Mann, Davin | 0 | 8.1 | 2180 | 2701.675 | 715 | 17E | 4 | 4 | 0.009 | 2645 | 170 | F | 31 | EIC | 2743 | 2021-05-24 06:47 |  | 26
3527 | 623623 | 66 | 59 | TC86100 | 7062 | 13 | 270 | 5 | 2021 | 2021-05-24 06:49 | 2021-05-24 07:41 | 52.1 | 177.75 | 115.75 | Mayl, Bob | San Juan, Silvester / Jimenez, Jose | 0 | 8.1 | 2180 | 2708.74 | 715 | 17E | 3 | 4.5 | 0.009 | 2647 | 75 | F | 23 | EIC | 2651 | 2021-05-24 07:38 |  | 21 | 6
29694 | 623624 | 62 | 62 | TC8695 | 7062 | 14 | 270 | 5 | 2021 | 2021-05-24 07:41 | 2021-05-24 08:28 | 46.7 | 168.35 | 106.35 | Mayl, Bob | San Juan, Silvester / Jimenez, Jose | 0 | 8.1 | 2180 | 2711.646 | 715 | 17E | 2 | 5 | 0.012 | 2649 | 74 | F | 35 | EIC | 2752 | 2021-05-24 08:25 | 2021-05-24 08:26 | 28 | 2
25293 | 623625 | 62 | 62 | TC8695 | 7062 | 15 | 270 | 5 | 2021 | 2021-05-24 08:28 | 2021-05-24 09:15 | 46.7 | 169.05 | 107.05 | Mayl, Bob | San Juan, Silvester / Jimenez, Jose | 0 | 8.1 | 2180 | 2701.876 | 715 | 17E | 1 | 5.5 | 0.013 | 2650 | 150 | F | 36 | EIC | 2745 | 2021-05-24 09:13 | 2021-05-24 09:13 | 25 | 25
16637 | 623626 | 60 | 60 | TC8695 | 7062 | 16 | 270 | 5 | 2021 | 2021-05-24 09:15 | 2021-05-24 10:01 | 45.4 | 172.1 | 110.1 | Mayl, Bob | San Juan, Silvester / Jimenez, Jose | 0 | 8.1 | 2180 | 2707.504 | 715 | 17E | 0 | 6 | 0.011 | 2648 | 158 | F | 32 | EIC | 2751 | 2021-05-24 09:58 | 2021-05-24 09:58 | 30 | 15
7838 | 623627 | 60 | 60 | TC8695 | 7062 | 17 | 270 | 5 | 2021 | 2021-05-24 10:01 | 2021-05-24 10:48 | 47.3 | 172.35 | 110.35 | Mayl, Bob | San Juan, Silvester / Jimenez, Jose | 0 | 8.1 | 2180 | 2710.805 | 715 | 17E | 0 | 6 | 0.011 | 2654 | 96 | F | 20 | EIC | 2748 | 2021-05-24 10:45 | 2021-05-24 10:47 | 30 | 5
34067 | 623628 | 60 | 60 | TC8695 | 7062 | 18 | 270 | 5 | 2021 | 2021-05-24 10:48 | 2021-05-24 11:34 | 45.9 | 174.2 | 112.2 | Mayl, Bob | San Juan, Silvester / Jimenez, Jose | 0 | 8.1 | 2180 | 2711.855 | 715 | 17E | 1 | 5.5 | 0.009 | 2647 | 100 | F | 26 | VES | 2754 |  | 2021-05-24 11:32 | 25
12123 | 623629 | 60 | 59 | TC8695 | 7062 | 19 | 270 | 5 | 2021 | 2021-05-24 11:35 | 2021-05-24 12:18 | 43.6 | 163.35 | 101.35 | Mayl, Bob | San Juan, Silvester / Jimenez, Jose | 0 | 8.1 | 2180 | 2718.029 | 715 | 17E | 2 | 5 | 0.008 | 2648 | 97 | F | 39 | VES | 2764 |  |  | 19
7935 | 623631 | 54 | 0 | TC8695 | 7062 | 21 | 270 | 5 | 2021 | 2021-05-24 13:06 | 2021-05-24 13:58 | 51.6 | 174.2 | 112.2 | Mayl, Bob | San Juan, Silvester / Jimenez, Jose | 0 | 8.1 | 2180 | 2704.85 | 715 | 17E | 4 | 4 | 0.008 | 2649 | 150 | F | 31 | VES | 2745 | 2021-05-24 13:55 |  | 19
7868 | 623632 | 64 | 56 | TC8695 | 7062 | 22 | 270 | 5 | 2021 | 2021-05-24 13:58 | 2021-05-24 14:49 | 51.1 | 166.15 | 104.15 | Mayl, Bob | San Juan, Silvester / Jimenez, Jose | 0 | 8.1 | 2180 | 2702.447 | 715 | 17E | 4 | 4 | 0.009 | 2647 | 62 | F | 23 | VES | 2751 | 2021-05-24 14:47 | 2021-05-24 14:47 | 28
3559 | 623633 | 58 | 48 | TC8695 | 7062 | 23 | 270 | 5 | 2021 | 2021-05-24 14:49 | 2021-05-24 15:37 | 47.5 | 169.1 | 107.1 | Mayl, Bob | San Juan, Silvester / Jimenez, Jose | 0 | 8.1 | 2180 | 2708.117 | 715 | 17E | 3 | 4.5 | 0.008 | 2651 | 47 | F | 23 | VES | 2755 | 2021-05-24 15:35 |  | 20
25268 | 623634 | 60 | 57 | TC8695 | 7062 | 24 | 270 | 5 | 2021 | 2021-05-24 15:37 | 2021-05-24 16:22 | 45.1 | 171.65 | 109.65 | Mayl, Bob | San Juan, Silvester / Jimenez, Jose | 0 | 8.1 | 2180 | 2707.926 | 715 | 17E | 2 | 5 | 0.008 | 2649 | 140 | F | 40 | VES | 2752 |  |  | 20
29718 | 623635 | 64 | 63 | TC8695 | 7062 | 25 | 270 | 5 | 2021 | 2021-05-24 16:23 | 2021-05-24 17:10 | 47.2 | 170.5 | 108.5 | Mayl, Bob | San Juan, Silvester / Jimenez, Jose | 0 | 8.1 | 2180 | 2711.947 | 715 | 17E | 1 | 5.5 | 0.005 | 2650 | 153 | F | 23 | VES | 2753 | 2021-05-24 17:03 | 2021-05-24 17:07 | 22
25292 | 623636 | 62 | 58 | TC8695 | 7062 | 26 | 270 | 5 | 2021 | 2021-05-24 17:10 | 2021-05-24 17:57 | 46.9 | 174.05 | 112.05 | Mayl, Bob | San Juan, Silvester / Jimenez, Jose | 0 | 8.1 | 2180 | 2708.531 | 715 | 17E | 0 | 6 | 0.006 | 2649 | 145 | F | 22 | VES | 2747 |  |  | 23
25319 | 623637 | 52 | 51 | TC8695 | 7062 | 27 | 270 | 5 | 2021 | 2021-05-24 17:57 | 2021-05-24 18:38 | 40.5 | 161.6 | 99.60001 | Mayl, Bob | San Juan, Silvester / Jimenez, Jose | 0 | 8.1 | 2180 | 2708.517 | 715 | 17E | 0 | 6 | 0.008 | 2646 | 170 | F | 38 | VES | 2745 |  |  | 19
29703 | 623638 | 68 | 65 | TC8695 | 7062 | 28 | 270 | 5 | 2021 | 2021-05-24 18:38 | 2021-05-24 19:38 | 59.7 | 176.95 | 114.95 | McKlem, Paul | Robinson, Darin / Wheeler, Johnathon | 0 | 8.1 | 2180 | 2709.681 | 715 | 17E | 1 | 5.5 | 0.007 | 2650 | 95 | F | 27 | VES | 2743 | 2021-05-24 19:32 | 2021-05-24 19:33 | 22
29725 | 623639 | 62 | 61 | TC8695 | 7062 | 29 | 270 | 5 | 2021 | 2021-05-24 19:38 | 2021-05-24 20:35 | 57.4 | 176.95 | 114.95 | McKlem, Paul | Robinson, Darin / Wheeler, Johnathon | 0 | 8.1 | 2180 | 2703.82 | 715 | 17E | 2 | 5 | 0.007 | 2650 | 48 | L1 | 33 | VES | 2746 | 2021-05-24 20:32 | 2021-05-24 20:31 | 23
34098 | 623640 | 62 | 62 | TC8695 | 7062 | 30 | 270 | 5 | 2021 | 2021-05-24 20:35 | 2021-05-24 21:33 | 57.1 | 173 | 111 | McKlem, Paul | Robinson, Darin / Wheeler, Johnathon | 0 | 8.1 | 2180 | 2698.353 | 715 | 17E | 3 | 4.5 | 0.008 | 2651 | 47 | F | 33 | VES | 2752 | 2021-05-24 21:26 | 2021-05-24 21:29 | 22
20979 | 623641 | 60 | 60 | TC8695 | 7062 | 31 | 270 | 5 | 2021 | 2021-05-24 21:33 | 2021-05-24 22:27 | 53.8 | 168.35 | 90.35001 | McKlem, Paul | Robinson, Darin / Wheeler, Johnathon | 0 | 8.1 | 2180 | 2701.106 | 715 | 17E | 4 | 4 | 0.009 | 2649 | 67 | F | 31 | VES | 2748 | 2021-05-24 22:19 |  | 23
20925 | 623642 | 60 | 59 | TC8695 | 7062 | 32 | 270 | 5 | 2021 | 2021-05-24 22:27 | 2021-05-24 23:27 | 60.4 | 178.8 | 116.8 | McKlem, Paul | Robinson, Darin / Wheeler, Johnathon | 0 | 8.1 | 2180 | 2708.906 | 715 | 17E | 4 | 4 | 0.006 | 2647 | 196 | F | 23 | VES | 2754 | 2021-05-24 23:25 | 2021-05-24 23:25 | 30
7796 | 623643 | 62 | 62 | TC8695 | 7062 | 33 | 270 | 5 | 2021 | 2021-05-24 23:27 | 2021-05-25 00:33 | 65.5 | 169.75 | 107.75 | McKlem, Paul | Robinson, Darin / Wheeler, Johnathon | 0 | 8.1 | 2180 | 2707.967 | 715 | 17E | 3 | 4.5 | 0.006 | 2650 | 169 | F | 33 | VES | 2756 | 2021-05-25 00:19 | 2021-05-25 00:21 | 27 | 1
20989 | 623644 | 36 | 36 | TC7887 | 7062 | 34 | 220 | 5 | 2021 | 2021-05-25 00:33 | 2021-05-25 01:15 | 41.5 | 164.9 | 102.9 | McKlem, Paul | Robinson, Darin / Wheeler, Johnathon | 17.74241 | 3.6 | 2102 | 2743.878 | 715 | 19W | 4 | 4 | 0.007 | 2665 | 176 | F | 34 | VES | 2823 |  |  | 30
29710 | 623645 | 64 | 64 | TC7887 | 7062 | 35 | 220 | 5 | 2021 | 2021-05-25 01:15 | 2021-05-25 02:03 | 48.3 | 175.85 | 113.85 | McKlem, Paul | Robinson, Darin / Wheeler, Johnathon | 17.03173 | 3.6 | 2102 | 2719.713 | 715 | 19W | 4 | 4 | 0.012 | 2663 | 188 | F | 28 | VES | 2757 |  | 2021-05-25 02:02 | 29
12142 | 623646 | 60 | 59 | TC7887 | 7062 | 36 | 220 | 5 | 2021 | 2021-05-25 02:03 | 2021-05-25 02:51 | 47.1 | 173.05 | 111.05 | McKlem, Paul | Robinson, Darin / Wheeler, Johnathon | 18.87684 | 3.6 | 2102 | 2702.702 | 715 | 19W | 3 | 4.5 | 0.008 | 2661 | 151 | F | 21 | VES | 2757 | 2021-05-25 02:47 | 2021-05-25 02:49 | 25 | 1
7854 | 623647 | 60 | 58 | TC7887 | 7062 | 37 | 220 | 5 | 2021 | 2021-05-25 02:51 | 2021-05-25 03:37 | 46 | 169.45 | 107.45 | McKlem, Paul | Robinson, Darin / Wheeler, Johnathon | 19.32601 | 3.6 | 2102 | 2702.865 | 715 | 19W | 2 | 5 | 0.01 | 2661 | 164 | F | 38 | VES | 2750 | 2021-05-25 03:33 | 2021-05-25 03:28 | 30
20969 | 623648 | 60 | 60 | TC7887 | 7062 | 38 | 220 | 5 | 2021 | 2021-05-25 03:37 | 2021-05-25 04:23 | 45.5 | 168.1 | 106.1 | McKlem, Paul | Robinson, Darin / Wheeler, Johnathon | 19.71979 | 3.6 | 2102 | 2705.818 | 715 | 19W | 1 | 5 | 0.011 | 2663 | 92 | F | 28 | VES | 2752 | 2021-05-25 04:20 | 2021-05-25 04:21 | 18
12188 | 623649 | 62 | 62 | TC7887 | 7062 | 39 | 220 | 5 | 2021 | 2021-05-25 04:23 | 2021-05-25 05:11 | 48.3 | 172.35 | 110.35 | McKlem, Paul | Robinson, Darin / Wheeler, Johnathon | 19.15085 | 3.6 | 2102 | 2704.699 | 715 | 19W | 0 | 6 | 0.009 | 2660 | 60 | F | 30 | VES | 2756 | 2021-05-25 05:05 | 2021-05-25 05:09 | 28
20976 | 623650 | 62 | 62 | TC7887 | 7062 | 40 | 220 | 5 | 2021 | 2021-05-25 05:11 | 2021-05-25 06:06 | 54.7 | 172.75 | 110.75 | McKlem, Paul | Robinson, Darin / Wheeler, Johnathon | 18.53868 | 3.6 | 2102 | 2706.415 | 715 | 19W | 0 | 6 | 0.008 | 2658 | 154 | F | 33 | VES | 2759 | 2021-05-25 06:02 | 2021-05-25 06:02 | 26
12161 | 623651 | 54 | 54 | TC7887 | 7062 | 41 | 220 | 5 | 2021 | 2021-05-25 06:06 | 2021-05-25 06:57 | 51.2 | 163.5 | 101.5 | McKlem, Paul | Robinson, Darin / Wheeler, Johnathon | 19.16335 | 3.6 | 2102 | 2709.419 | 715 | 19W | 1 | 5.5 | 0.008 | 2659 | 104 | F | 39 | VES | 2753 | 2021-05-25 06:49 | 2021-05-25 06:51 | 23
3506 | 623652 | 68 | 68 | TC7887 | 7062 | 42 | 220 | 5 | 2021 | 2021-05-25 06:58 | 2021-05-25 08:00 | 62.4 | 181 | 119 | Mayl, Bob | San Juan, Silvester / Jimenez, Jose | 17.35826 | 3.6 | 2102 | 2721.238 | 715 | 19W | 2 | 5 | 0.011 | 2658 | 58 | F | 32 | VES | 2775 | 2021-05-25 07:58 | 2021-05-25 07:58 | 23
29668 | 623653 | 60 | 55 | TC7887 | 7062 | 43 | 220 | 5 | 2021 | 2021-05-25 08:00 | 2021-05-25 08:53 | 52.8 | 167.4 | 105.4 | Mayl, Bob | San Juan, Silvester / Jimenez, Jose | 17.37156 | 3.6 | 2102 | 2708.579 | 715 | 19W | 3 | 4.5 | 0.01 | 2659 | 163 | F | 37 | VES | 2755 |  | 2021-05-25 08:51 | 28
3553 | 623654 | 40 | 36 | TC7887 | 7062 | 45 | 220 | 5 | 2021 | 2021-05-25 09:45 | 2021-05-25 10:34 | 48.9 | 171.8 | 109.8 | Mayl, Bob | San Juan, Silvester / Jimenez, Jose | 17.5802 | 3.6 | 2102 | 2703.87 | 715 | 19W | 4 | 4 | 0.01 | 2649 | 199 | F | 31 | EIC | 2734 |  |  | 21
7869 | 623655 | 62 | 62 | TC7887 | 7062 | 44 | 220 | 5 | 2021 | 2021-05-25 08:54 | 2021-05-25 09:44 | 50.8 | 168.35 | 106.35 | Mayl, Bob | San Juan, Silvester / Jimenez, Jose | 17.70021 | 3.6 | 2102 | 2719.261 | 715 | 19W | 4 | 4 | 0.01 | 2665 | 197 | F | 37 | EIC | 2760 | 2021-05-25 09:42 | 2021-05-25 09:42 | 22
20923 | 623656 | 42 | 40 | TC7887 | 7062 | 46 | 270 | 5 | 2021 | 2021-05-25 10:34 | 2021-05-25 11:26 | 51.9 | 173.2 | 111.2 | Mayl, Bob | San Juan, Silvester / Jimenez, Jose | 17.68619 | 3.6 | 2102 | 2713.914 | 715 | 19W | 3 | 4.5 | 0.006 | 2664 | 79 | F | 39 | EIC | 2753 |  |  | 27
34144 | 623657 | 54 | 54 | TC7887 | 7062 | 47 | 260 | 5 | 2021 | 2021-05-25 11:26 | 2021-05-25 12:15 | 49.2 | 166.15 | 104.15 | Mayl, Bob | San Juan, Silvester / Jimenez, Jose | 17.63421 | 3.6 | 2102 | 2719.768 | 715 | 19W | 2 | 5 | 0.008 | 2662 | 67 | F | 33 | EIC | 2757 | 2021-05-25 12:09 | 2021-05-25 12:11 | 29
16628 | 623659 | 42 | 41 | TC7887 | 7062 | 49 | 260 | 5 | 2021 | 2021-05-25 13:23 | 2021-05-25 14:33 | 69.39999 | 168.35 | 106.35 | Mayl, Bob | San Juan, Silvester / Jimenez, Jose | 17.59796 | 3.6 | 2102 | 2717.093 | 715 | 19W | 0 | 6 | 0.009 | 2662 | 89 | F | 20 | EIC | 2769 | 2021-05-25 14:28 |  | 27
3537 | 623660 | 64 | 61 | TC7887 | 7062 | 50 | 260 | 5 | 2021 | 2021-05-25 14:33 | 2021-05-25 15:23 | 50 | 169 | 107 | Mayl, Bob | San Juan, Silvester / Jimenez, Jose | 17.60803 | 3.6 | 2102 | 2722.753 | 715 | 19W | 0 | 6 | 0.007 | 2662 | 130 | F | 38 | EIC | 2778 |  |  | 20
7848 | 623661 | 46 | 46 | TC7887 | 7062 | 51 | 260 | 5 | 2021 | 2021-05-25 15:23 | 2021-05-25 16:14 | 51 | 167.45 | 105.45 | Mayl, Bob | San Juan, Silvester / Jimenez, Jose | 18.16866 | 3.6 | 2102 | 2716.218 | 715 | 19W | 4 | 4 | 0.007 | 2662 | 108 | L1 | 40 | EIC | 2757 | 2021-05-25 16:08 | 2021-05-25 16:08 | 27
12189 | 623662 | 36 | 36 | TC7887 | 7063 | 1 | 260 | 5 | 2021 | 2021-05-25 19:05 | 2021-05-25 22:40 | 215 | 162.95 | 100.95 | McKlem, Paul | Robinson, Darin / Wheeler, Johnathon | 0 | 6.9 | 2194 | 2743.95 | 715 | 16E | 4 | 4 | 0.007 | 2663 | 186 | F | 29 | EIC | 2797 | 2021-05-25 19:47 | 2021-05-25 19:48 | 29
25265 | 623663 | 60 | 55 | TC7887 | 7063 | 2 | 260 | 5 | 2021 | 2021-05-25 19:50 | 2021-05-25 20:35 | 45.3 | 170.9 | 108.9 | McKlem, Paul | Robinson, Darin / Wheeler, Johnathon | 0 | 6.9 | 2194 | 2718.351 | 715 | 16E | 4 | 4 | 0.009 | 2662 | 78 | F | 32 | EIC | 2749 | 2021-05-25 20:33 | 2021-05-25 20:33 | 19
12145 | 623664 | 56 | 56 | TC7887 | 7063 | 3 | 260 | 5 | 2021 | 2021-05-25 20:36 | 2021-05-25 21:21 | 45 | 166.25 | 104.25 | McKlem, Paul | Robinson, Darin / Wheeler, Johnathon | 0 | 6.9 | 2194 | 2707.359 | 715 | 16E | 3 | 4.5 | 0.006 | 2662 | 151 | F | 32 | EIC | 2747 | 2021-05-25 21:17 | 2021-05-25 21:18 | 20
16609 | 623665 | 38 | 36 | TC7887 | 7063 | 4 | 260 | 5 | 2021 | 2021-05-25 21:21 | 2021-05-25 22:05 | 44.1 | 153.5 | 75.5 | McKlem, Paul | Robinson, Darin / Wheeler, Johnathon | 0 | 6.9 | 2194 | 2695.993 | 715 | 16E | 2 | 5 | 0.011 | 2656 | 110 | F | 31 | EIC | 2730 | 2021-05-25 22:01 | 2021-05-25 22:01 | 20
16551 | 623666 | 42 | 36 | TC7887 | 7063 | 5 | 260 | 5 | 2021 | 2021-05-25 22:05 | 2021-05-25 22:52 | 46.9 | 166.35 | 104.35 | McKlem, Paul | Robinson, Darin / Wheeler, Johnathon | 0 | 6.9 | 2194 | 2716.613 | 715 | 16E | 1 | 5.5 | 0.015 | 2664 | 195 | F | 28 | EIC | 2769 | 2021-05-25 22:49 | 2021-05-25 22:50 | 26
3566 | 623667 | 76 | 72 | TC7887 | 7063 | 6 | 260 | 5 | 2021 | 2021-05-25 22:52 | 2021-05-25 23:41 | 48.6 | 177.45 | 115.45 | McKlem, Paul | Robinson, Darin / Wheeler, Johnathon | 0 | 6.9 | 2194 | 2709.09 | 715 | 16E | 0 | 6 | 0.008 | 2660 | 80 | F | 37 | EIC | 2761 | 2021-05-25 23:37 |  | 18 | 1
20977 | 623668 | 40 | 37 | TC7887 | 7063 | 7 | 260 | 5 | 2021 | 2021-05-25 23:41 | 2021-05-26 00:28 | 46.6 | 167.35 | 105.35 | McKlem, Paul | Robinson, Darin / Wheeler, Johnathon | 0 | 6.9 | 2194 | 2701.582 | 715 | 16E | 0 | 6 | 0.007 | 2657 | 84 | F | 35 | EIC | 2758 | 2021-05-26 00:26 |  | 26 | 3
12168 | 623670 | 40 | 40 | TC7887 | 7063 | 9 | 260 | 5 | 2021 | 2021-05-26 01:12 | 2021-05-26 01:52 | 40.3 | 168.65 | 106.65 | McKlem, Paul | Robinson, Darin / Wheeler, Johnathon | 0 | 6.9 | 2194 | 2717.74 | 715 | 16E | 3 | 4.5 | 0.007 | 2663 | 53 | F | 32 | EIC | 2760 | 2021-05-26 01:46 | 2021-05-26 01:50 | 30
12153 | 623671 | 58 | 55 | TC7887 | 7063 | 10 | 260 | 5 | 2021 | 2021-05-26 01:52 | 2021-05-26 02:33 | 40.8 | 174.95 | 112.95 | McKlem, Paul | Robinson, Darin / Wheeler, Johnathon | 0 | 6.9 | 2194 | 2715.009 | 715 | 16E | 3 | 4.5 | 0.01 | 2661 | 97 | F | 29 | EIC | 2752 | 2021-05-26 02:28 | 2021-05-26 02:31 | 22
16581 | 623672 | 52 | 52 | TC7887 | 7063 | 11 | 260 | 5 | 2021 | 2021-05-26 02:33 | 2021-05-26 03:16 | 42.8 | 162.8 | 100.8 | McKlem, Paul | Robinson, Darin / Wheeler, Johnathon | 0 | 6.9 | 2194 | 2721.865 | 715 | 16E | 4 | 4 | 0.011 | 2659 | 98 | F | 26 | EIC | 2764 | 2021-05-26 03:09 | 2021-05-26 03:11 | 24
3487 | 623673 | 44 | 43 | TA8232 | 7063 | 12 | 260 | 5 | 2021 | 2021-05-26 03:16 | 2021-05-26 04:18 | 62 | 170.45 | 108.45 | McKlem, Paul | Robinson, Darin / Wheeler, Johnathon | 0 | 6.9 | 2194 | 2719.874 | 715 | 16E | 4 | 4 | 0.01 | 2660 | 168 | F | 26 | EIC | 2765 | 2021-05-26 04:11 | 2021-05-26 04:11 | 24
3509 | 623674 | 66 | 66 | TA8232 | 7063 | 13 | 260 | 5 | 2021 | 2021-05-26 04:19 | 2021-05-26 05:28 | 69.6 | 178.55 | 116.55 | McKlem, Paul | Robinson, Darin / Wheeler, Johnathon | 0 | 6.9 | 2194 | 2708.124 | 715 | 16E | 3 | 4.5 | 0.009 | 2658 | 163 | F | 34 | EIC | 2770 | 2021-05-26 05:23 | 2021-05-26 05:24 | 26
16555 | 623675 | 62 | 62 | TA8232 | 7063 | 14 | 260 | 5 | 2021 | 2021-05-26 05:29 | 2021-05-26 06:21 | 52.8 | 164.25 | 102.25 | McKlem, Paul | Robinson, Darin / Wheeler, Johnathon | 0 | 6.9 | 2194 | 2718.851 | 715 | 16E | 2 | 5 | 0.01 | 2654 | 67 | F | 39 | EIC | 2763 | 2021-05-26 06:18 | 2021-05-26 06:20 | 26
12191 | 623743 | 62 | 62 | TC7887 | 7068 | 4 | 260 | 6 | 2021 | 2021-06-27 04:46 | 2021-06-27 05:49 | 63 | 162.15 | 84.14999 | McKlem, Paul | Granillo, David / Robinson, Darin | 0 | 18.1 | 2239 | 2704.526 | 715 | 18E | 2 | 5 | 0.02 | 2661 | 112 | F | 27 | VES | 2776 | 2021-06-27 05:41 | 2021-06-27 05:46 | 26
34101 | 623744 | 62 | 61 | TC7887 | 7068 | 5 | 260 | 6 | 2021 | 2021-06-27 05:49 | 2021-06-27 07:00 | 70.5 | 162.15 | 100.15 | McKlem, Paul | Granillo, David / Robinson, Darin | 0 | 18.1 | 2239 | 2711.715 | 715 | 18E | 1 | 5.5 | 0.02 | 2659 | 108 | L1 | 40 | VES | 2777 | 2021-06-27 06:35 | 2021-06-27 06:52 | 22
7861 | 623745 | 66 | 65 | TC7887 | 7068 | 6 | 260 | 6 | 2021 | 2021-06-27 07:00 | 2021-06-27 08:17 | 77.1 | 162.15 | 100.15 | Blanchard, Todd | San Juan, Silvester / Jimenez, Jose | 0 | 18.1 | 2239 | 2718.26 | 715 | 18E | 0 | 6 | 0.02 | 2662 | 178 | F | 37 | EIC | 2782 |  |  | 28 | 1
4197 | 623746 | 74 | 72 | TC7887 | 7068 | 7 | 260 | 6 | 2021 | 2021-06-27 08:17 | 2021-06-27 09:27 | 69.9 | 162.15 | 100.15 | Blanchard, Todd | San Juan, Silvester / Jimenez, Jose | 0 | 18.1 | 2239 | 2781.335 | 715 | 18E | 0 | 6 | 0.017 | 2662 | 113 | F | 34 | EIC | 2845 |  |  | 27
25318 | 623747 | 50 | 50 | TC7887 | 7068 | 8 | 260 | 6 | 2021 | 2021-06-27 09:27 | 2021-06-27 10:41 | 73.7 | 162.15 | 100.15 | Blanchard, Todd | San Juan, Silvester / Jimenez, Jose | 0 | 18.1 | 2239 | 2741.821 | 715 | 18E | 1 | 5.5 | 0.019 | 2662 | 96 | F | 27 | EIC | 2797 |  |  | 21
34143 | 623749 | 48 | 48 | TC7887 | 7068 | 10 | 260 | 6 | 2021 | 2021-06-27 11:48 | 2021-06-27 12:48 | 59.9 | 171.2 | 109.2 | Blanchard, Todd | San Juan, Silvester / Jimenez, Jose | 0 | 18.1 | 2239 | 2723.908 | 715 | 18E | 3 | 4.5 | 0.016 | 2662 | 106 | F | 33 | VES | 2775 |  |  | 24
29679 | 623750 | 62 | 59 | TC7887 | 7068 | 11 | 260 | 6 | 2021 | 2021-06-27 12:48 | 2021-06-27 13:43 | 55.1 | 177.6 | 115.6 | Blanchard, Todd | San Juan, Silvester / Jimenez, Jose | 0 | 18.1 | 2239 | 2737.179 | 715 | 18E | 4 | 4 | 0.014 | 2660 | 178 | F | 36 | VES | 2782 |  |  | 21
12169 | 623751 | 64 | 60 | TC7887 | 7068 | 12 | 260 | 6 | 2021 | 2021-06-27 13:44 | 2021-06-27 14:34 | 50.9 | 168.65 | 106.65 | Blanchard, Todd | San Juan, Silvester / Jimenez, Jose | 0 | 18.1 | 2239 | 2726.2 | 715 | 18E | 4 | 4 | 0.015 | 2663 | 102 | L2 | 40 | VES | 2773 |  |  | 29 | 1
34093 | 623752 | 64 | 63 | TC7887 | 7068 | 13 | 260 | 6 | 2021 | 2021-06-27 14:35 | 2021-06-27 15:34 | 58.9 | 178.4 | 116.4 | Blanchard, Todd | San Juan, Silvester / Jimenez, Jose | 0 | 18.1 | 2239 | 2740.405 | 715 | 18E | 2 | 5 | 0.014 | 2660 | 137 | F | 29 | VES | 2777 |  |  | 21 | 2
29697 | 623753 | 72 | 71 | TC7887 | 7068 | 14 | 260 | 6 | 2021 | 2021-06-27 15:34 | 2021-06-27 16:33 | 58.6 | 177.25 | 115.25 | Blanchard, Todd | San Juan, Silvester / Jimenez, Jose | 0 | 18.1 | 2239 | 2740.116 | 715 | 18E | 2 | 5 | 0.019 | 2661 | 55 | F | 37 | VES | 2769 |  |  | 21 | 1
16552 | 623754 | 70 | 67 | TC7887 | 7068 | 15 | 260 | 6 | 2021 | 2021-06-27 16:33 | 2021-06-27 17:28 | 55.2 | 171.85 | 109.85 | Blanchard, Todd | San Juan, Silvester / Jimenez, Jose | 0 | 18.1 | 2239 | 2711.46 | 715 | 18E | 1 | 5.5 | 0.015 | 2661 | 71 | F | 31 | VES | 2758 |  |  | 25
34146 | 623755 | 64 | 64 | TC7887 | 7068 | 16 | 260 | 6 | 2021 | 2021-06-27 17:28 | 2021-06-27 18:26 | 57.9 | 171.85 | 109.85 | Blanchard, Todd | San Juan, Silvester / Jimenez, Jose | 0 | 18.1 | 2239 | 2726.341 | 715 | 18E | 0 | 6 | 0.014 | 2661 | 49 | F | 26 | VES | 2775 |  |  | 27
20992 | 623756 | 64 | 59 | TC7887 | 7068 | 17 | 260 | 6 | 2021 | 2021-06-27 18:26 | 2021-06-27 19:23 | 56.2 | 179.85 | 117.85 | Blanchard, Todd | San Juan, Silvester / Jimenez, Jose | 0 | 18.1 | 2239 | 2743.943 | 715 | 18E | 0 | 6 | 0.014 | 2658 | 176 | F | 25 | VES | 2780 |  |  | 28
34125 | 623757 | 68 | 67 | TC7887 | 7068 | 18 | 260 | 6 | 2021 | 2021-06-27 19:23 | 2021-06-27 20:18 | 55.3 | 176.3 | 114.3 | Blanchard, Todd | San Juan, Silvester / Jimenez, Jose | 0 | 18.1 | 2239 | 2713.765 | 715 | 18E | 1 | 5.5 | 0.014 | 2659 | 125 | F | 37 | VES | 2768 |  |  | 18
7791 | 623758 | 62 | 62 | TC7887 | 7068 | 19 | 260 | 6 | 2021 | 2021-06-27 20:18 | 2021-06-27 21:12 | 53.7 | 176.7 | 114.7 | Blanchard, Todd | San Juan, Silvester / Jimenez, Jose | 0 | 18.1 | 2239 | 2718.513 | 715 | 18E | 2 | 5 | 0.014 | 2662 | 100 | F | 39 | VES | 2768 |  |  | 21
3494 | 623759 | 66 | 66 | TC7887 | 7068 | 20 | 260 | 6 | 2021 | 2021-06-27 21:12 | 2021-06-27 22:14 | 61.5 | 172.15 | 110.15 | Blanchard, Todd | San Juan, Silvester / Jimenez, Jose | 0 | 18.1 | 2239 | 2725.888 | 715 | 18E | 3 | 4.5 | 0.011 | 2659 | 148 | F | 40 | VES | 2772 | 2021-06-27 22:05 | 2021-06-27 22:11 | 20
7821 | 623761 | 54 | 54 | TC7887 | 7068 | 22 | 260 | 6 | 2021 | 2021-06-27 23:25 | 2021-06-28 00:57 | 91.6 | 176.35 | 114.35 | Blanchard, Todd | San Juan, Silvester / Jimenez, Jose | 0 | 18.1 | 2239 | 2709.654 | 715 | 18E | 4 | 4 | 0.02 | 2661 | 196 | F | 34 | VES | 2768 | 2021-06-28 00:38 | 2021-06-28 00:42 | 28 | 2
7798 | 623762 | 56 | 56 | TA8232 | 7068 | 23 | 260 | 6 | 2021 | 2021-06-28 00:57 | 2021-06-28 01:52 | 55.1 | 178.6 | 116.6 | Blanchard, Todd | San Juan, Silvester / Jimenez, Jose | 20.07957 | 8.3 | 2211 | 2723.257 | 715 | 17W | 4 | 4 | 0.009 | 2653 | 164 | P | 39 | VES | 2790 | 2021-06-28 01:46 | 2021-06-28 01:46 | 25
12122 | 623763 | 62 | 60 | TA8232 | 7068 | 24 | 260 | 6 | 2021 | 2021-06-28 01:52 | 2021-06-28 02:43 | 50.8 | 178.6 | 116.6 | Blanchard, Todd | San Juan, Silvester / Jimenez, Jose | 19.30605 | 8.3 | 2211 | 2739.788 | 715 | 17W | 4 | 4 | 0.012 | 2658 | 64 | F | 23 | VES | 2774 | 2021-06-28 02:38 | 2021-06-28 02:40 | 30
16582 | 623764 | 68 | 68 | TA8232 | 7068 | 25 | 260 | 6 | 2021 | 2021-06-28 02:43 | 2021-06-28 03:39 | 56.1 | 169.1 | 107.1 | Blanchard, Todd | San Juan, Silvester / Jimenez, Jose | 20.48181 | 8.3 | 2211 | 2729.627 | 715 | 17W | 3 | 4.5 | 0.009 | 2659 | 183 | F | 38 | VES | 2769 | 2021-06-28 03:31 | 2021-06-28 03:31 | 19
29677 | 623765 | 60 | 59 | TA8232 | 7068 | 26 | 260 | 6 | 2021 | 2021-06-28 03:40 | 2021-06-28 04:32 | 52 | 169.1 | 107.1 | Blanchard, Todd | San Juan, Silvester / Jimenez, Jose | 20.92101 | 8.3 | 2211 | 2717.485 | 715 | 17W | 2 | 5 | 0.011 | 2656 | 131 | F | 38 | VES | 2757 | 2021-06-28 04:23 | 2021-06-28 04:30 | 23
3616 | 623766 | 70 | 70 | TA8232 | 7068 | 27 | 260 | 6 | 2021 | 2021-06-28 04:32 | 2021-06-28 05:27 | 55.5 | 176.8 | 114.8 | Blanchard, Todd | San Juan, Silvester / Jimenez, Jose | 18.97885 | 8.3 | 2211 | 2716.739 | 715 | 17W | 1 | 5.5 | 0.008 | 2649 | 94 | F | 34 | VES | 2771 | 2021-06-28 05:19 | 2021-06-28 05:26 | 29
7877 | 623767 | 38 | 36 | TA8232 | 7068 | 28 | 260 | 6 | 2021 | 2021-06-28 05:28 | 2021-06-28 06:22 | 54.9 | 170.8 | 108.8 | Blanchard, Todd | San Juan, Silvester / Jimenez, Jose | 19.07927 | 8.3 | 2211 | 2720.687 | 715 | 17W | 0 | 6 | 0.008 | 2656 | 49 | F | 34 | VES | 2763 | 2021-06-28 06:15 |  | 27
34102 | 623768 | 68 | 65 | TA8232 | 7068 | 29 | 260 | 6 | 2021 | 2021-06-28 06:23 | 2021-06-28 07:22 | 58.8 | 179.45 | 117.45 | Hart, Gerald | Lawrence, Jeremy / Fuller, Michael | 18.61136 | 8.3 | 2211 | 2708.057 | 715 | 17W | 0 | 6 | 0.008 | 2657 | 67 | F | 22 | VES | 2750 |  | 2021-06-28 07:18 | 22
7808 | 623769 | 66 | 56 | TA8232 | 7068 | 30 | 260 | 6 | 2021 | 2021-06-28 07:22 | 2021-06-28 08:20 | 57.9 | 174.7 | 112.7 | Hart, Gerald | Lawrence, Jeremy / Fuller, Michael | 16.78024 | 8.3 | 2211 | 2721.644 | 715 | 17W | 0 | 6 | 0.011 | 2655 | 179 | F | 34 | EIC | 2747 | 2021-06-28 08:16 | 2021-06-28 08:18 | 21
34958 | 623770 | 78 | 53 | TA8232 | 7068 | 31 | 260 | 6 | 2021 | 2021-06-28 08:20 | 2021-06-28 09:17 | 57.3 | 169.9 | 107.9 | Hart, Gerald | Lawrence, Jeremy / Fuller, Michael | 16.02465 | 8.3 | 2211 | 2712.835 | 715 | 17W | 2 | 5 | 0.01 | 2659 | 191 | F | 30 | EIC | 2751 | 2021-06-28 09:10 | 2021-06-28 09:14 | 27
20968 | 623771 | 36 | 33 | TA8232 | 7068 | 32 | 260 | 6 | 2021 | 2021-06-28 09:18 | 2021-06-28 10:22 | 64.9 | 163.95 | 101.95 | Hart, Gerald | Lawrence, Jeremy / Fuller, Michael | 16.79334 | 8.3 | 2211 | 2727.334 | 715 | 17W | 3 | 4.5 | 0.011 | 2659 | 151 | F | 39 | EIC | 2771 | 2021-06-28 10:20 | 2021-06-28 10:20 | 28
29629 | 623772 | 66 | 62 | TA8232 | 7068 | 33 | 260 | 6 | 2021 | 2021-06-28 10:23 | 2021-06-28 11:35 | 72.3 | 179.4 | 117.4 | Hart, Gerald | Lawrence, Jeremy / Fuller, Michael | 17.19055 | 8.3 | 2211 | 2710.33 | 715 | 17W | 4 | 4 | 0.01 | 2658 | 106 | F | 24 | EIC | 2751 | 2021-06-28 11:28 | 2021-06-28 11:33 | 25
3478 | 623773 | 64 | 59 | TA8232 | 7068 | 34 | 260 | 6 | 2021 | 2021-06-28 11:35 | 2021-06-28 12:55 | 79.5 | 173.6 | 111.6 | Hart, Gerald | Lawrence, Jeremy / Fuller, Michael | 17.99636 | 8.3 | 2211 | 2702.021 | 715 | 17W | 4 | 4 | 0.014 | 2659 | 177 | F | 23 | EIC | 2759 | 2021-06-28 12:52 |  | 26
3496 | 623774 | 66 | 61 | TA8232 | 7068 | 35 | 260 | 6 | 2021 | 2021-06-28 12:55 | 2021-06-28 14:25 | 90.1 | 179.8 | 117.8 | Hart, Gerald | Lawrence, Jeremy / Fuller, Michael | 17.44998 | 8.3 | 2211 | 2715.265 | 715 | 17W | 3 | 4.5 | 0.01 | 2658 | 171 | F | 35 | EIC | 2759 | 2021-06-28 14:20 | 2021-06-28 14:22 | 18
17419 | 623775 | 76 | 76 | TA8232 | 7068 | 36 | 260 | 6 | 2021 | 2021-06-28 14:25 | 2021-06-28 15:42 | 76.60001 | 167.45 | 105.45 | Hart, Gerald | Lawrence, Jeremy / Fuller, Michael | 17.63383 | 8.3 | 2211 | 2714.481 | 715 | 17W | 2 | 5 | 0.018 | 2663 | 105 | F | 26 | EIC | 2765 | 2021-06-28 15:34 | 2021-06-28 15:38 | 22
25321 | 623776 | 48 | 47 | TA8232 | 7068 | 37 | 260 | 6 | 2021 | 2021-06-28 15:42 | 2021-06-28 17:04 | 81.8 | 182.55 | 120.55 | Hart, Gerald | Lawrence, Jeremy / Fuller, Michael | 19.00418 | 8.3 | 2211 | 2704.636 | 715 | 17W | 1 | 5.5 | 0.015 | 2653 | 109 | F | 20 | EIC | 2762 | 2021-06-28 16:58 | 2021-06-28 16:58 | 27
25259 | 623777 | 64 | 55 | TA8232 | 7068 | 38 | 260 | 6 | 2021 | 2021-06-28 17:04 | 2021-06-28 18:17 | 72.6 | 173.75 | 111.75 | Hart, Gerald | Lawrence, Jeremy / Fuller, Michael | 18.14721 | 8.3 | 2211 | 2714.635 | 715 | 17W | 0 | 6 | 0.01 | 2656 | 197 | F | 32 | EIC | 2786 |  | 2021-06-28 18:12 | 24
34061 | 623778 | 64 | 60 | TA8232 | 7068 | 39 | 260 | 6 | 2021 | 2021-06-28 18:17 | 2021-06-28 19:41 | 83.3 | 175.65 | 113.65 | Hudson, Tom | Little, Phillip / Godinez, Andrew | 19.22465 | 8.3 | 2211 | 2711.196 | 715 | 17W | 0 | 6 | 0.01 | 2656 | 85 | F | 26 | EIC | 2777 | 2021-06-28 19:24 | 2021-06-28 19:31 | 23
29664 | 623779 | 46 | 46 | TA8232 | 7069 | 1 | 260 | 6 | 2021 | 2021-06-28 22:53 | 2021-06-29 03:02 | 249 | 175.9 | 113.9 | Hudson, Tom | Little, Phillip / Godinez, Andrew | 0 | 8 | 2224 | 2732.334 | 715 | 19E | 4 | 4 | 0.008 | 2656 | 100 | F | 38 | EIC | 2808 | 2021-06-28 23:42 | 2021-06-28 23:44 | 18
7815 | 623780 | 62 | 56 | TA8232 | 7069 | 2 | 260 | 6 | 2021 | 2021-06-28 23:50 | 2021-06-29 00:44 | 53.4 | 171.75 | 109.75 | Hudson, Tom | Little, Phillip / Godinez, Andrew | 0 | 8 | 2224 | 2725.065 | 715 | 19E | 4 | 4 | 0.006 | 2656 | 173 | F | 21 | EIC | 2760 | 2021-06-29 00:35 | 2021-06-29 00:35 | 27
12134 | 623781 | 60 | 57 | TA8232 | 7069 | 3 | 260 | 6 | 2021 | 2021-06-29 00:44 | 2021-06-29 01:36 | 52.2 | 179.55 | 117.55 | Hudson, Tom | Little, Phillip / Godinez, Andrew | 0 | 8 | 2224 | 2708.823 | 715 | 19E | 5 | 3.5 | 0.01 | 2657 | 109 | L4 | 32 | EIC | 2759 | 2021-06-29 01:32 | 2021-06-29 01:34 | 24
16570 | 623782 | 66 | 64 | TA8232 | 7069 | 4 | 260 | 6 | 2021 | 2021-06-29 01:36 | 2021-06-29 02:35 | 59.1 | 172.25 | 110.25 | Hudson, Tom | Little, Phillip / Godinez, Andrew | 0 | 8 | 2224 | 2728.453 | 715 | 19E | 5 | 3.5 | 0.01 | 2656 | 61 | F | 32 | EIC | 2779 | 2021-06-29 02:19 | 2021-06-29 02:32 | 26
29724 | 623783 | 64 | 59 | TA8232 | 7069 | 5 | 260 | 6 | 2021 | 2021-06-29 02:36 | 2021-06-29 03:33 | 57.6 | 165.05 | 103.05 | Hudson, Tom | Little, Phillip / Godinez, Andrew | 0 | 8 | 2224 | 2752.194 | 715 | 19E | 3 | 4.5 | 0.007 | 2659 | 121 | F | 30 | EIC | 2802 | 2021-06-29 03:26 | 2021-06-29 03:31 | 20
34062 | 623784 | 68 | 65 | TA8232 | 7069 | 6 | 260 | 6 | 2021 | 2021-06-29 03:34 | 2021-06-29 04:33 | 59.4 | 174.55 | 112.55 | Hudson, Tom | Little, Phillip / Godinez, Andrew | 9.119791 | 8 | 2224 | 2716.413 | 715 | 19E | 2 | 5 | 0.009 | 2657 | 153 | F | 34 | EIC | 2759 | 2021-06-29 04:25 |  | 25
25329 | 623785 | 64 | 63 | TA8232 | 7069 | 7 | 260 | 6 | 2021 | 2021-06-29 04:33 | 2021-06-29 05:34 | 61 | 172 | 110 | Hudson, Tom | Little, Phillip / Godinez, Andrew | 9.194114 | 8 | 2224 | 2725.211 | 715 | 19E | 2 | 5 | 0.007 | 2658 | 128 | F | 30 | EIC | 2772 | 2021-06-29 05:22 | 2021-06-29 05:32 | 29
34115 | 623786 | 68 | 62 | TA8232 | 7069 | 8 | 260 | 6 | 2021 | 2021-06-29 05:34 | 2021-06-29 06:35 | 60.5 | 177.65 | 115.65 | Hudson, Tom | Little, Phillip / Godinez, Andrew | 0 | 8 | 2224 | 2732.988 | 715 | 19E | 1 | 5.5 | 0.011 | 2658 | 126 | F | 27 | EIC | 2780 | 2021-06-29 06:29 |  | 19
7844 | 623787 | 68 | 67 | TA8232 | 7069 | 9 | 260 | 6 | 2021 | 2021-06-29 06:35 | 2021-06-29 07:43 | 67.8 | 180.9 | 118.9 | Hart, Gerald | Lawrence, Jeremy / Fuller, Michael | 0 | 8 | 2224 | 2727.396 | 715 | 19E | 0 | 6 | 0.009 | 2659 | 88 | F | 35 | EIC | 2778 | 2021-06-29 07:33 |  | 20
12175 | 623788 | 68 | 66 | TA8232 | 7069 | 10 | 260 | 6 | 2021 | 2021-06-29 07:43 | 2021-06-29 08:38 | 54.9 | 175.85 | 113.85 | Hart, Gerald | Lawrence, Jeremy / Fuller, Michael | 0 | 8 | 2224 | 2727.928 | 715 | 19E | 0 | 6 | 0.014 | 2658 | 63 | F | 24 | EIC | 2777 | 2021-06-29 08:32 | 2021-06-29 08:36 | 30
25330 | 623789 | 66 | 60 | TA8232 | 7069 | 11 | 260 | 6 | 2021 | 2021-06-29 08:38 | 2021-06-29 09:35 | 56.7 | 180.8 | 118.8 | Hart, Gerald | Lawrence, Jeremy / Fuller, Michael | 0 | 8 | 2224 | 2729.198 | 715 | 19E | 1 | 5.5 | 0.007 | 2656 | 117 | F | 23 | EIC | 2760 | 2021-06-29 09:30 | 2021-06-29 09:33 | 18
7806 | 623790 | 70 | 68 | TA8232 | 7069 | 12 | 260 | 6 | 2021 | 2021-06-29 09:35 | 2021-06-29 10:40 | 64.8 | 174.2 | 112.2 | Hart, Gerald | Lawrence, Jeremy / Fuller, Michael | 0 | 8 | 2224 | 2718.84 | 715 | 19E | 2 | 5 | 0.007 | 2659 | 104 | F | 39 | EIC | 2767 | 2021-06-29 10:34 |  | 25
16545 | 623791 | 62 | 61 | TA8232 | 7069 | 13 | 260 | 6 | 2021 | 2021-06-29 10:40 | 2021-06-29 11:45 | 64.3 | 168.15 | 106.15 | Hart, Gerald | Lawrence, Jeremy / Fuller, Michael | 0 | 8 | 2224 | 2726.036 | 715 | 19E | 3 | 4.5 | 0.008 | 2657 | 99 | F | 20 | EIC | 2789 |  | 2021-06-29 11:40 | 18
17392 | 623792 | 72 | 70 | TA8232 | 7069 | 14 | 260 | 6 | 2021 | 2021-06-29 11:45 | 2021-06-29 13:08 | 83.3 | 167.5 | 105.5 | Hart, Gerald | Lawrence, Jeremy / Fuller, Michael | 0 | 8 | 2224 | 2731.015 | 715 | 19E | 4 | 4 | 0.01 | 2660 | 131 | F | 24 | EIC | 2804 | 2021-06-29 12:55 | 2021-06-29 12:55 | 29
25271 | 623794 | 68 | 67 | TA8232 | 7069 | 18 | 260 | 6 | 2021 | 2021-06-29 16:59 | 2021-06-29 18:01 | 61.8 | 172.75 | 110.75 | Hart, Gerald | Lawrence, Jeremy / Fuller, Michael | 0 | 8 | 2224 | 2753.769 | 715 | 19E | 1 | 5.5 | 0.006 | 2655 | 49 | F | 35 | EIC | 2775 | 2021-06-29 17:54 | 2021-06-29 17:57 | 21
16587 | 623795 | 38 | 37 | TA8232 | 7069 | 15 | 260 | 6 | 2021 | 2021-06-29 13:09 | 2021-06-29 14:34 | 85.3 | 170.35 | 108.35 | Hart, Gerald | Lawrence, Jeremy / Fuller, Michael | 0 | 8 | 2224 | 2734.288 | 715 | 19E | 4 | 4 | 0.009 | 2659 | 87 | F | 35 | EIC | 2806 | 2021-06-29 14:28 | 2021-06-29 14:31 | 24
29693 | 623796 | 60 | 53 | TA8232 | 7069 | 16 | 260 | 6 | 2021 | 2021-06-29 14:34 | 2021-06-29 15:45 | 70.9 | 168.9 | 106.9 | Hart, Gerald | Lawrence, Jeremy / Fuller, Michael | 0 | 8 | 2224 | 2725.06 | 715 | 19E | 3 | 4.5 | 0.012 | 2656 | 158 | F | 21 | EIC | 2787 | 2021-06-29 15:25 | 2021-06-29 15:43 | 27
25331 | 623797 | 68 | 66 | TA8232 | 7069 | 17 | 260 | 6 | 2021 | 2021-06-29 15:45 | 2021-06-29 16:58 | 73.10001 | 180.15 | 118.15 | Hart, Gerald | Lawrence, Jeremy / Fuller, Michael | 0 | 8 | 2224 | 2728.939 | 715 | 19E | 2 | 5 | 0.014 | 2658 | 69 | F | 28 | EIC | 2787 | 2021-06-29 16:55 | 2021-06-29 16:55 | 23
29696 | 623798 | 64 | 60 | TA8232 | 7069 | 19 | 260 | 6 | 2021 | 2021-06-29 18:01 | 2021-06-29 18:58 | 57.3 | 177.75 | 115.75 | Hart, Gerald | Lawrence, Jeremy / Fuller, Michael | 0 | 8 | 2224 | 2715.133 | 715 | 19E | 0 | 6 | 0.013 | 2657 | 111 | F | 30 | EIC | 2768 | 2021-06-29 18:54 | 2021-06-29 18:55 | 24 | 1
29711 | 623799 | 60 | 58 | TA8232 | 7069 | 20 | 260 | 6 | 2021 | 2021-06-29 18:58 | 2021-06-29 19:56 | 57.8 | 170.55 | 108.55 | Hudson, Tom | Little, Phillip / Godinez, Andrew | 0 | 8 | 2224 | 2714.659 | 715 | 19E | 0 | 6 | 0.009 | 2657 | 115 | F | 38 | EIC | 2763 | 2021-06-29 19:47 | 2021-06-29 19:48 | 22
3524 | 623800 | 64 | 64 | TA8232 | 7069 | 21 | 260 | 6 | 2021 | 2021-06-29 19:56 | 2021-06-29 20:54 | 57.8 | 161.25 | 99.25 | Hudson, Tom | Little, Phillip / Godinez, Andrew | 0 | 8 | 2224 | 2742.507 | 715 | 19E | 1 | 5.5 | 0.009 | 2658 | 53 | F | 39 | EIC | 2797 | 2021-06-29 20:46 | 2021-06-29 20:51 | 26
25269 | 623801 | 60 | 59 | TA8232 | 7069 | 22 | 260 | 6 | 2021 | 2021-06-29 20:54 | 2021-06-29 21:50 | 55.9 | 166.8 | 104.8 | Hudson, Tom | Little, Phillip / Godinez, Andrew | 0 | 8 | 2224 | 2740.037 | 715 | 19E | 2 | 5 | 0.01 | 2658 | 146 | F | 38 | EIC | 2787 | 2021-06-29 21:42 |  | 26
25317 | 623802 | 64 | 64 | TA8232 | 7069 | 23 | 260 | 6 | 2021 | 2021-06-29 21:51 | 2021-06-29 22:52 | 61.4 | 178.6 | 116.6 | Hudson, Tom | Little, Phillip / Godinez, Andrew | 0 | 8 | 2224 | 2729.184 | 715 | 19E | 3 | 4.5 | 0.011 | 2658 | 100 | F | 39 | EIC | 2776 | 2021-06-29 22:46 | 2021-06-29 22:44 | 28
25304 | 623803 | 72 | 69 | TA8232 | 7069 | 24 | 260 | 6 | 2021 | 2021-06-29 22:52 | 2021-06-30 00:07 | 75.2 | 175.3 | 113.3 | Hudson, Tom | Little, Phillip / Godinez, Andrew | 0 | 8 | 2224 | 2741.301 | 715 | 19E | 4 | 4 | 0.011 | 2661 | 68 | F | 38 | EIC | 2787 | 2021-06-29 23:47 |  | 19
29647 | 623804 | 42 | 37 | TA8232 | 7069 | 25 | 260 | 6 | 2021 | 2021-06-30 00:08 | 2021-06-30 00:58 | 50.1 | 166.75 | 104.75 | Hudson, Tom | Little, Phillip / Godinez, Andrew | 20.00361 | 12.7 | 2223 | 2749.695 | 715 | 15W | 4 | 4 | 0.005 | 2655 | 135 | F | 34 | VES | 2814 | 2021-06-30 00:53 | 2021-06-30 00:56 | 19 | 1
16630 | 623805 | 72 | 70 | TA8232 | 7069 | 26 | 260 | 6 | 2021 | 2021-06-30 00:58 | 2021-06-30 01:53 | 54.8 | 175.85 | 113.85 | Hudson, Tom | Little, Phillip / Godinez, Andrew | 18.91261 | 12.7 | 2223 | 2730.607 | 715 | 15W | 5 | 3.5 | 0.007 | 2658 | 184 | F | 31 | VES | 2775 | 2021-06-30 01:44 | 2021-06-30 01:47 | 29
34099 | 623806 | 64 | 64 | TA8232 | 7069 | 27 | 260 | 6 | 2021 | 2021-06-30 01:53 | 2021-06-30 02:43 | 49.6 | 182.55 | 120.55 | Hudson, Tom | Little, Phillip / Godinez, Andrew | 20.21527 | 12.7 | 2223 | 2727.044 | 715 | 15W | 5 | 3.5 | 0.005 | 2655 | 148 | F | 28 | VES | 2771 | 2021-06-30 02:41 |  | 21
4394 | 623807 | 78 | 64 | TA8232 | 7069 | 28 | 260 | 6 | 2021 | 2021-06-30 02:43 | 2021-06-30 03:36 | 52.8 | 173.5 | 111.5 | Hudson, Tom | Little, Phillip / Godinez, Andrew | 19.62343 | 12.7 | 2223 | 2728.031 | 715 | 15W | 4 | 4 | 0.006 | 2658 | 176 | F | 26 | VES | 2773 | 2021-06-30 03:24 | 2021-06-30 03:28 | 21
20948 | 623808 | 46 | 46 | TA8232 | 7069 | 29 | 260 | 6 | 2021 | 2021-06-30 03:36 | 2021-06-30 04:31 | 55.2 | 174.55 | 112.55 | Hudson, Tom | Little, Phillip / Godinez, Andrew | 19.84789 | 12.7 | 2223 | 2724.499 | 715 | 15W | 3 | 4.5 | 0.008 | 2659 | 96 | F | 38 | VES | 2771 |  |  | 30
3510 | 623809 | 60 | 60 | TA8232 | 7069 | 30 | 260 | 6 | 2021 | 2021-06-30 04:31 | 2021-06-30 05:22 | 50.5 | 169.05 | 107.05 | Hudson, Tom | Little, Phillip / Godinez, Andrew | 19.37444 | 12.7 | 2223 | 2727.959 | 715 | 15W | 2 | 5 | 0.006 | 2658 | 128 | F | 38 | VES | 2773 | 2021-06-30 05:15 |  | 18
16603 | 623811 | 68 | 67 | TA8232 | 7069 | 32 | 260 | 6 | 2021 | 2021-06-30 06:20 | 2021-06-30 07:15 | 55.3 | 174.9 | 112.9 | Cesario, Jason | San Juan, Silvester / Jimenez, Jose | 19.56887 | 12.7 | 2223 | 2725.574 | 715 | 15W | 2 | 5 | 0.006 | 2655 | 51 | F | 28 | VES | 2770 | 2021-06-30 07:09 | 2021-06-30 07:13 | 25
25294 | 623812 | 68 | 58 | TA8232 | 7069 | 33 | 260 | 6 | 2021 | 2021-06-30 07:15 | 2021-06-30 08:08 | 53.3 | 172.3 | 110.3 | Cesario, Jason | San Juan, Silvester / Jimenez, Jose | 19.46061 | 12.7 | 2223 | 2735.68 | 715 | 15W | 3 | 4.5 | 0.005 | 2659 | 194 | F | 35 | VES | 2782 | 2021-06-30 08:06 | 2021-06-30 08:07 | 29
20970 | 623813 | 66 | 66 | TA8232 | 7069 | 34 | 260 | 6 | 2021 | 2021-06-30 08:09 | 2021-06-30 09:16 | 67.7 | 176.8 | 114.8 | Cesario, Jason | San Juan, Silvester / Jimenez, Jose | 19.67925 | 12.7 | 2223 | 2731.044 | 715 | 15W | 4 | 4 | 0.006 | 2659 | 119 | F | 25 | VES | 2772 | 2021-06-30 09:08 | 2021-06-30 09:09 | 27
16598 | 623814 | 64 | 63 | TA8232 | 7069 | 35 | 260 | 6 | 2021 | 2021-06-30 09:16 | 2021-06-30 10:11 | 54.9 | 173.1 | 111.1 | Cesario, Jason | San Juan, Silvester / Jimenez, Jose | 19.18102 | 12.7 | 2223 | 2739.645 | 715 | 15W | 5 | 3.5 | 0.008 | 2656 | 134 | F | 32 | VES | 2782 |  |  | 23
16590 | 623815 | 66 | 58 | TA8232 | 7069 | 36 | 260 | 6 | 2021 | 2021-06-30 10:12 | 2021-06-30 11:30 | 78.3 | 174.5 | 112.5 | Cesario, Jason | San Juan, Silvester / Jimenez, Jose | 19.57849 | 12.7 | 2223 | 2739.612 | 715 | 15W | 5 | 3.5 | 0.007 | 2657 | 129 | F | 23 | VES | 2786 |  | 2021-06-30 11:28 | 21
25296 | 623816 | 46 | 39 | TC7887 | 7069 | 37 | 260 | 6 | 2021 | 2021-06-30 11:30 | 2021-06-30 12:22 | 52 | 166.45 | 104.45 | Cesario, Jason | San Juan, Silvester / Jimenez, Jose | 19.80008 | 12.7 | 2223 | 2725.964 | 715 | 15W | 4 | 4 | 0.008 | 2658 | 95 | F | 26 | VES | 2760 | 2021-06-30 12:17 | 2021-06-30 12:19 | 23
16550 | 623817 | 44 | 44 | TC7887 | 7069 | 38 | 260 | 6 | 2021 | 2021-06-30 12:22 | 2021-06-30 13:31 | 68.9 | 171.1 | 109.1 | Cesario, Jason | San Juan, Silvester / Jimenez, Jose | 18.94813 | 12.7 | 2223 | 2724.679 | 715 | 15W | 3 | 4.5 | 0.01 | 2661 | 89 | F | 24 | VES | 2768 | 2021-06-30 13:27 | 2021-06-30 13:30 | 23
25347 | 623818 | 70 | 70 | TC7887 | 7069 | 39 | 260 | 6 | 2021 | 2021-06-30 13:32 | 2021-06-30 14:24 | 52.4 | 187.15 | 125.15 | Cesario, Jason | San Juan, Silvester / Jimenez, Jose | 18.391 | 12.7 | 2223 | 2719.142 | 715 | 15W | 2 | 5 | 0.009 | 2663 | 60 | F | 20 | VES | 2760 | 2021-06-30 14:19 | 2021-06-30 14:22 | 22
7876 | 623819 | 66 | 64 | TC7887 | 7069 | 40 | 260 | 6 | 2021 | 2021-06-30 14:24 | 2021-06-30 15:11 | 46.9 | 173.6 | 111.6 | Cesario, Jason | San Juan, Silvester / Jimenez, Jose | 18.42201 | 12.7 | 2223 | 2724.831 | 715 | 15W | 1 | 5.5 | 0.009 | 2659 | 81 | F | 33 | VES | 2774 | 2021-06-30 15:05 | 2021-06-30 15:05 | 19
3565 | 623820 | 66 | 65 | TC7887 | 7069 | 41 | 260 | 6 | 2021 | 2021-06-30 15:11 | 2021-06-30 16:01 | 49.4 | 176.75 | 114.75 | Cesario, Jason | San Juan, Silvester / Jimenez, Jose | 18.32351 | 12.7 | 2223 | 2722.805 | 715 | 15W | 0 | 6 | 0.012 | 2658 | 169 | F | 36 | VES | 2768 | 2021-06-30 15:57 | 2021-06-30 15:59 | 27
12119 | 623821 | 66 | 60 | TC7887 | 7069 | 42 | 260 | 6 | 2021 | 2021-06-30 16:01 | 2021-06-30 17:01 | 59.7 | 173.7 | 111.7 | Cesario, Jason | San Juan, Silvester / Jimenez, Jose | 18.55614 | 12.7 | 2223 | 2713.765 | 715 | 15W | 0 | 6 | 0.02 | 2660 | 88 | F | 25 | VES | 2760 | 2021-06-30 16:57 | 2021-06-30 16:56 | 20
16604 | 623822 | 66 | 66 | TC7887 | 7069 | 43 | 260 | 6 | 2021 | 2021-06-30 17:01 | 2021-06-30 17:58 | 56.6 | 180.55 | 118.55 | Cesario, Jason | San Juan, Silvester / Jimenez, Jose | 18.16159 | 12.7 | 2223 | 2713.675 | 715 | 15W | 0 | 6 | 0.008 | 2662 | 74 | F | 22 | VES | 2768 | 2021-06-30 17:55 | 2021-06-30 17:55 | 19
25471 | 623824 | 8 | 0 | TC7887 | 7069 | 45 | 260 | 6 | 2021 | 2021-06-30 18:55 | 2021-06-30 19:47 | 51.6 | 167.35 | 105.35 | McKlem, Paul | Wheeler, Johnathon / Robinson, Darin | 20.49669 | 12.7 | 2223 | 2703.756 | 715 | 15W | 2 | 5 | 0.01 | 2668 | 167 | F | 38 | VES | 2754 | 2021-06-30 19:41 | 2021-06-30 19:45 | 22
25303 | 623825 | 32 | 32 | TC7887 | 7069 | 46 | 260 | 6 | 2021 | 2021-06-30 19:47 | 2021-06-30 20:48 | 60.9 | 163.5 | 101.5 | McKlem, Paul | Wheeler, Johnathon / Robinson, Darin | 20.17714 | 12.7 | 2223 | 2702.03 | 715 | 15W | 3 | 4.5 | 0.01 | 2659 | 103 | F | 24 | VES | 2757 | 2021-06-30 20:40 | 2021-06-30 20:46 | 30
16534 | 623826 | 66 | 61 | TC7887 | 7069 | 47 | 260 | 6 | 2021 | 2021-06-30 20:48 | 2021-06-30 21:57 | 68.2 | 183.5 | 121.5 | McKlem, Paul | Wheeler, Johnathon / Robinson, Darin | 20.69584 | 12.7 | 2223 | 2724.968 | 715 | 15W | 4 | 4 | 0.013 | 2664 | 132 | F | 30 | VES | 2780 | 2021-06-30 21:51 | 2021-06-30 21:55 | 19
29674 | 623827 | 64 | 63 | TC7887 | 7069 | 48 | 260 | 6 | 2021 | 2021-06-30 21:57 | 2021-06-30 22:52 | 55.6 | 175 | 113 | McKlem, Paul | Wheeler, Johnathon / Robinson, Darin | 20.48683 | 12.7 | 2223 | 2715.919 | 715 | 15W | 4 | 4 | 0.012 | 2665 | 117 | F | 23 | VES | 2764 | 2021-06-30 22:48 | 2021-06-30 22:49 | 22
34109 | 623828 | 62 | 62 | TC7887 | 7069 | 49 | 260 | 6 | 2021 | 2021-06-30 22:53 | 2021-06-30 23:43 | 50.1 | 177.15 | 115.15 | McKlem, Paul | Wheeler, Johnathon / Robinson, Darin | 20.50965 | 12.7 | 2223 | 2712.313 | 715 | 15W | 3 | 4.5 | 0.011 | 2665 | 183 | F | 34 | VES | 2765 | 2021-06-30 23:39 | 2021-06-30 23:42 | 29
16651 | 623829 | 68 | 68 | TC7887 | 7069 | 50 | 260 | 6 | 2021 | 2021-06-30 23:43 | 2021-07-01 00:50 | 66.9 | 172.7 | 110.7 | McKlem, Paul | Wheeler, Johnathon / Robinson, Darin | 21.24629 | 12.7 | 2223 | 2646.969 | 715 | 15W | 2 | 5 | 0.008 | 2663 | 192 | F | 35 | VES | 2759 | 2021-07-01 00:31 | 2021-07-01 00:35 | 20
12205 | 623830 | 46 | 46 | TC7887 | 7069 | 51 | 260 | 7 | 2021 | 2021-07-01 00:50 | 2021-07-01 01:42 | 51.8 | 179 | 117 | McKlem, Paul | Wheeler, Johnathon / Robinson, Darin | 0 | 4.5 | 2219 | 2662.568 | 715 | 12E | 4 | 4 | 0.013 | 2665 | 81 | F | 27 | VES | 2796 | 2021-07-01 01:35 | 2021-07-01 01:40 | 24
20949 | 623831 | 62 | 62 | TC7887 | 7069 | 52 | 260 | 7 | 2021 | 2021-07-01 01:42 | 2021-07-01 02:36 | 53.2 | 172.25 | 110.25 | McKlem, Paul | Wheeler, Johnathon / Robinson, Darin | 7.640697 | 4.5 | 2219 | 2714.788 | 715 | 12E | 4 | 4 | 0.009 | 2660 | 125 | F | 32 | VES | 2765 | 2021-07-01 02:34 | 2021-07-01 02:34 | 27
25349 | 623832 | 64 | 64 | TC7887 | 7069 | 53 | 260 | 7 | 2021 | 2021-07-01 02:36 | 2021-07-01 03:29 | 52.7 | 173.1 | 111.1 | McKlem, Paul | Wheeler, Johnathon / Robinson, Darin | 0 | 4.5 | 2219 | 2709.827 | 715 | 12E | 3 | 4.5 | 0.009 | 2658 | 122 | F | 32 | VES | 2759 | 2021-07-01 03:23 |  | 28 | 1
12174 | 623833 | 66 | 66 | TC7887 | 7069 | 54 | 260 | 7 | 2021 | 2021-07-01 03:29 | 2021-07-01 04:18 | 49.6 | 172.05 | 110.05 | McKlem, Paul | Wheeler, Johnathon / Robinson, Darin | 0 | 4.5 | 2219 | 2718.94 | 715 | 12E | 2 | 5 | 0.013 | 2659 | 181 | F | 20 | VES | 2769 | 2021-07-01 04:12 |  | 22
3533 | 623834 | 64 | 62 | TC7887 | 7069 | 55 | 260 | 7 | 2021 | 2021-07-01 04:19 | 2021-07-01 05:12 | 52.8 | 183.2 | 121.2 | McKlem, Paul | Wheeler, Johnathon / Robinson, Darin | 0 | 4.5 | 2219 | 2708.996 | 715 | 12E | 1 | 5.5 | 0.016 | 2662 | 77 | F | 30 | VES | 2760 |  | 2021-07-01 05:08 | 27
29721 | 623835 | 70 | 65 | TC7887 | 7069 | 56 | 260 | 7 | 2021 | 2021-07-01 05:12 | 2021-07-01 06:07 | 55 | 178.85 | 116.85 | McKlem, Paul | Wheeler, Johnathon / Robinson, Darin | 0.2380979 | 4.5 | 2219 | 2711.944 | 715 | 12E | 0 | 6 | 0.012 | 2664 | 195 | F | 35 | VES | 2767 | 2021-07-01 05:58 | 2021-07-01 05:59 | 19
3532 | 623836 | 64 | 63 | TC7887 | 7069 | 57 | 260 | 7 | 2021 | 2021-07-01 06:07 | 2021-07-01 07:00 | 53 | 178.25 | 116.25 | McKlem, Paul | Wheeler, Johnathon / Robinson, Darin | 4.135579 | 4.5 | 2219 | 2706.104 | 715 | 12E | 0 | 6 | 0.013 | 2664 | 91 | F | 36 | VES | 2758 |  |  | 18 | 1
7807 | 623837 | 70 | 70 | TC7887 | 7069 | 58 | 260 | 7 | 2021 | 2021-07-01 07:00 | 2021-07-01 07:50 | 49.7 | 174.7 | 112.7 | Cesario, Jason | San Juan, Silvester / Jimenez, Jose | 0 | 4.5 | 2219 | 2719.243 | 715 | 12E | 1 | 5.5 | 0.012 | 2661 | 135 | F | 33 | VES | 2767 | 2021-07-01 07:48 | 2021-07-01 07:48 | 20
3530 | 623839 | 36 | 36 | TC7887 | 7069 | 60 | 260 | 7 | 2021 | 2021-07-01 08:44 | 2021-07-01 09:33 | 49.3 | 173.5 | 111.5 | Cesario, Jason | San Juan, Silvester / Jimenez, Jose | 0 | 4.5 | 2219 | 2714.996 | 715 | 12E | 3 | 4.5 | 0.012 | 2662 | 172 | F | 25 | VES | 2762 |  | 2021-07-01 09:31 | 21
16600 | 623840 | 64 | 64 | TC7887 | 7069 | 61 | 260 | 7 | 2021 | 2021-07-01 09:33 | 2021-07-01 10:34 | 60.3 | 172.3 | 110.3 | Cesario, Jason | San Juan, Silvester / Jimenez, Jose | 0 | 4.5 | 2219 | 2722.488 | 715 | 12E | 3 | 4.5 | 0.011 | 2661 | 121 | F | 26 | VES | 2772 |  | 2021-07-01 10:30 | 27
12139 | 623841 | 58 | 58 | TC7887 | 7069 | 62 | 260 | 7 | 2021 | 2021-07-01 10:34 | 2021-07-01 11:30 | 55.6 | 165.55 | 103.55 | Cesario, Jason | San Juan, Silvester / Jimenez, Jose | 0 | 4.5 | 2219 | 2678.208 | 715 | 12E | 4 | 4 | 0.013 | 2663 | 187 | F | 27 | VES | 2778 | 2021-07-01 11:20 | 2021-07-01 11:22 | 26
7795 | 623875 | 40 | 31 | TA8232 | 7071 | 1 | 260 | 7 | 2021 | 2021-07-03 01:36 | 2021-07-03 05:51 | 254.7 | 175.65 | 113.65 | Hudson, Tom | Espinoza, Ron / Godinez, Andrew | 21.25106 | 5.4 | 2172 | 2771.669 | 715 | 12W | 4 | 4 | 0.005 | 2656 | 183 | F | 39 | VES | 2822 |  |  | 20
12143 | 623876 | 70 | 68 | TA8232 | 7071 | 2 | 260 | 7 | 2021 | 2021-07-03 02:28 | 2021-07-03 03:23 | 54.7 | 169.2 | 107.2 | Hudson, Tom | Espinoza, Ron / Godinez, Andrew | 20.66929 | 5.4 | 2172 | 2720.035 | 715 | 12W | 5 | 3.5 | 0.009 | 2659 | 126 | F | 29 | VES | 2780 | 2021-07-03 03:20 |  | 19
7870 | 623877 | 62 | 62 | TA8232 | 7071 | 3 | 260 | 7 | 2021 | 2021-07-03 03:23 | 2021-07-03 04:19 | 55.4 | 172.65 | 110.65 | Hudson, Tom | Espinoza, Ron / Godinez, Andrew | 20.39073 | 5.4 | 2172 | 2719.885 | 715 | 12W | 5 | 3.5 | 0.009 | 2658 | 172 | F | 26 | VES | 2770 |  |  | 28
34145 | 623878 | 62 | 61 | TA8232 | 7071 | 4 | 260 | 7 | 2021 | 2021-07-03 04:19 | 2021-07-03 05:11 | 52.2 | 174.05 | 112.05 | Hudson, Tom | Espinoza, Ron / Godinez, Andrew | 20.78784 | 5.4 | 2172 | 2708.898 | 715 | 12W | 4 | 4 | 0.009 | 2655 | 95 | F | 24 | VES | 2762 | 2021-07-03 05:08 |  | 27
7864 | 623879 | 66 | 66 | TA8232 | 7071 | 5 | 260 | 7 | 2021 | 2021-07-03 05:11 | 2021-07-03 06:06 | 55.1 | 173.7 | 111.7 | Hudson, Tom | Espinoza, Ron / Godinez, Andrew | 21.62303 | 5.4 | 2172 | 2717.237 | 715 | 12W | 3 | 4.5 | 0.01 | 2656 | 92 | F | 25 | VES | 2768 | 2021-07-03 06:01 | 2021-07-03 06:01 | 23
7819 | 623893 | 68 | 68 | TA8232 | 7071 | 20 | 260 | 7 | 2021 | 2021-07-03 18:49 | 2021-07-03 19:45 | 56.5 | 181.25 | 119.25 | Hudson, Tom | Espinoza, Ron / Godinez, Andrew | 19.35535 | 5.4 | 2172 | 2725.335 | 715 | 12W | 3 | 4.5 | 0.014 | 2659 | 182 | F | 35 | EIC | 2766 | 2021-07-03 19:38 |  | 19
3492 | 623894 | 60 | 60 | TA8232 | 7071 | 19 | 260 | 7 | 2021 | 2021-07-03 17:53 | 2021-07-03 18:49 | 56.1 | 173.3 | 111.3 | Hart, Gerald | Lawrence, Jeremy / Fuller, Michael | 19.14251 | 5.4 | 2172 | 2729.031 | 715 | 12W | 2 | 5 | 0.013 | 2654 | 45 | F | 36 | EIC | 2761 | 2021-07-03 18:43 | 2021-07-03 18:46 | 26
20929 | 623895 | 62 | 61 | TA8232 | 7071 | 21 | 260 | 7 | 2021 | 2021-07-03 19:46 | 2021-07-03 20:37 | 51.8 | 169.3 | 107.3 | Hudson, Tom | Espinoza, Ron / Godinez, Andrew | 19.45006 | 5.4 | 2172 | 2716.104 | 715 | 12W | 4 | 4 | 0.014 | 2658 | 112 | F | 24 | EIC | 2765 | 2021-07-03 20:29 |  | 23
20942 | 623896 | 64 | 64 | TA8232 | 7071 | 22 | 260 | 7 | 2021 | 2021-07-03 20:38 | 2021-07-03 21:26 | 48.3 | 173.6 | 111.6 | Hudson, Tom | Espinoza, Ron / Godinez, Andrew | 19.80494 | 5.4 | 2172 | 2730.793 | 715 | 12W | 4 | 4 | 0.013 | 2659 | 176 | L2 | 23 | EIC | 2775 | 2021-07-03 21:20 | 2021-07-03 21:24 | 30
20947 | 623897 | 62 | 61 | TA8232 | 7071 | 23 | 260 | 7 | 2021 | 2021-07-03 21:26 | 2021-07-03 22:16 | 50.1 | 170.55 | 108.55 | Hudson, Tom | Espinoza, Ron / Godinez, Andrew | 19.842 | 5.4 | 2172 | 2732.313 | 715 | 12W | 3 | 4.5 | 0.012 | 2658 | 184 | F | 25 | EIC | 2776 | 2021-07-03 22:11 | 2021-07-03 22:12 | 22
29666 | 623898 | 72 | 71 | TA8232 | 7071 | 24 | 260 | 7 | 2021 | 2021-07-03 22:17 | 2021-07-03 23:14 | 57.5 | 187.45 | 125.45 | Hudson, Tom | Espinoza, Ron / Godinez, Andrew | 19.67594 | 5.4 | 2172 | 2731.947 | 715 | 12W | 2 | 5 | 0.014 | 2660 | 82 | F | 35 | EIC | 2775 | 2021-07-03 23:05 |  | 30
12138 | 623899 | 60 | 60 | TA8232 | 7071 | 25 | 260 | 7 | 2021 | 2021-07-03 23:14 | 2021-07-04 00:09 | 54.5 | 171.55 | 109.55 | Hudson, Tom | Espinoza, Ron / Godinez, Andrew | 19.29232 | 5.4 | 2172 | 2727.645 | 715 | 12W | 1 | 5.5 | 0.012 | 2655 | 100 | F | 25 | EIC | 2770 |  |  | 27
16572 | 623900 | 72 | 72 | TA8232 | 7071 | 26 | 260 | 7 | 2021 | 2021-07-04 00:09 | 2021-07-04 01:11 | 61.5 | 184.8 | 122.8 | Hudson, Tom | Espinoza, Ron / Godinez, Andrew | 19.81821 | 5.4 | 2172 | 2718.042 | 715 | 12W | 0 | 6 | 0.015 | 2658 | 65 | F | 20 | EIC | 2761 | 2021-07-04 01:08 |  | 22
12121 | 623902 | 48 | 48 | TC7887 | 7071 | 28 | 260 | 7 | 2021 | 2021-07-04 02:21 | 2021-07-04 03:11 | 49.7 | 179.8 | 117.8 | Hudson, Tom | Espinoza, Ron / Godinez, Andrew | 0 | 6.7 | 2186 | 2751.787 | 715 | 19e | 4 | 4 | 0.019 | 2664 | 67 | F | 29 | EIC | 2818 | 2021-07-04 03:04 | 2021-07-04 03:07 | 27
29715 | 623903 | 62 | 61 | TC7887 | 7071 | 29 | 260 | 7 | 2021 | 2021-07-04 03:11 | 2021-07-04 04:02 | 50.5 | 172.05 | 110.05 | Hudson, Tom | Espinoza, Ron / Godinez, Andrew | 0 | 6.7 | 2186 | 2741.223 | 715 | 19e | 4 | 4 | 0.017 | 2761 | 107 | F | 21 | EIC | 2791 | 2021-07-04 03:58 | 2021-07-04 03:58 | 20
20926 | 623905 | 64 | 64 | TC7887 | 7071 | 31 | 260 | 7 | 2021 | 2021-07-04 04:50 | 2021-07-04 05:38 | 48.3 | 169.45 | 107.45 | Hudson, Tom | Espinoza, Ron / Godinez, Andrew | 0.09458921 | 6.7 | 2186 | 2724.98 | 715 | 19e | 2 | 5 | 0.018 | 2659 | 197 | F | 25 | EIC | 2771 | 2021-07-04 05:31 |  | 19
16631 | 623906 | 66 | 66 | TC7887 | 7071 | 32 | 260 | 7 | 2021 | 2021-07-04 05:38 | 2021-07-04 06:30 | 52.1 | 184.3 | 122.3 | Hudson, Tom | Espinoza, Ron / Godinez, Andrew | 0.6166555 | 6.7 | 2186 | 2715.31 | 715 | 19e | 1 | 5.5 | 0.02 | 2661 | 86 | F | 37 | EIC | 2771 | 2021-07-04 06:23 | 2021-07-04 06:28 | 21
12192 | 623907 | 68 | 68 | TC7887 | 7071 | 33 | 260 | 7 | 2021 | 2021-07-04 06:31 | 2021-07-04 07:26 | 55.1 | 177.15 | 115.15 | Hart, Gerald | Lawrence, Jeremy / Fuller, Michael | 7.24183 | 6.7 | 2186 | 2722.595 | 715 | 19e | 0 | 6 | 0.02 | 2663 | 54 | F | 32 | VES | 2771 | 2021-07-04 07:18 |  | 25
12141 | 623908 | 68 | 66 | TC7887 | 7071 | 34 | 260 | 7 | 2021 | 2021-07-04 07:26 | 2021-07-04 08:22 | 55.9 | 170.95 | 108.95 | Hart, Gerald | Lawrence, Jeremy / Fuller, Michael | 0 | 6.7 | 2186 | 2708.205 | 715 | 19e | 0 | 6 | 0.022 | 2657 | 193 | F | 29 | VES | 2762 | 2021-07-04 08:17 | 2021-07-04 08:20 | 23
3505 | 623909 | 38 | 36 | TC7887 | 7071 | 35 | 260 | 7 | 2021 | 2021-07-04 08:22 | 2021-07-04 09:13 | 50.4 | 170 | 108 | Hart, Gerald | Lawrence, Jeremy / Fuller, Michael | 0 | 6.7 | 2186 | 2717.69 | 715 | 19E | 1 | 5.5 | 0.08 | 2661 | 46 | F | 25 | VES | 2770 | 2021-07-04 09:07 | 2021-07-04 09:10 | 27 | 1
12193 | 623910 | 64 | 64 | TC7887 | 7071 | 36 | 260 | 7 | 2021 | 2021-07-04 09:13 | 2021-07-04 09:57 | 44.5 | 177.4 | 115.4 | Hart, Gerald | Lawrence, Jeremy / Fuller, Michael | 0 | 6.7 | 2186 | 2722.316 | 715 | 19E | 2 | 5 | 0.019 | 2663 | 89 | F | 35 | VES | 2761 |  | 2021-07-04 09:54 | 29
29676 | 623911 | 62 | 60 | TC7887 | 7071 | 37 | 260 | 7 | 2021 | 2021-07-04 09:58 | 2021-07-04 10:42 | 44.2 | 170.1 | 108.1 | Hart, Gerald | Lawrence, Jeremy / Fuller, Michael | 0 | 6.7 | 2186 | 2720.006 | 715 | 19E | 3 | 4.5 | 0.016 | 2664 | 150 | F | 29 | VES | 2761 | 2021-07-04 10:37 | 2021-07-04 10:39 | 24 | 1
7857 | 623912 | 66 | 65 | TC7887 | 7071 | 38 | 260 | 7 | 2021 | 2021-07-04 10:42 | 2021-07-04 11:30 | 48.2 | 171.3 | 109.3 | Hart, Gerald | Lawrence, Jeremy / Fuller, Michael | 0 | 6.7 | 2186 | 2721.514 | 715 | 19E | 4 | 4 | 0.016 | 2664 | 154 | F | 26 | VES | 2762 | 2021-07-04 11:24 |  | 26
29652 | 623913 | 58 | 57 | TC7887 | 7071 | 39 | 260 | 7 | 2021 | 2021-07-04 11:30 | 2021-07-04 12:10 | 39.6 | 169.4 | 107.4 | Hart, Gerald | Lawrence, Jeremy / Fuller, Michael | 0 | 6.7 | 2186 | 2712.715 | 715 | 19E | 4 | 4 | 0.015 | 2663 | 122 | F | 27 | VES | 2758 |  | 2021-07-04 12:08 | 30
29712 | 623914 | 72 | 71 | TC7887 | 7071 | 40 | 260 | 7 | 2021 | 2021-07-04 12:10 | 2021-07-04 13:01 | 50.9 | 182.1 | 120.1 | Hart, Gerald | Lawrence, Jeremy / Fuller, Michael | 0 | 6.7 | 2186 | 2713.628 | 715 | 19E | 3 | 4.5 | 0.015 | 2663 | 86 | F | 20 | VES | 2758 | 2021-07-04 12:54 | 2021-07-04 12:55 | 24 | 3
34072 | 623915 | 64 | 62 | TC7887 | 7071 | 41 | 260 | 7 | 2021 | 2021-07-04 13:01 | 2021-07-04 13:48 | 46.4 | 176.75 | 114.75 | Hart, Gerald | Lawrence, Jeremy / Fuller, Michael | 0 | 6.7 | 2186 | 2706.116 | 715 | 19E | 2 | 5 | 0.011 | 2663 | 125 | F | 21 | EIC | 2753 | 2021-07-04 13:39 | 2021-07-04 13:39 | 22 | 5
25276 | 623916 | 62 | 62 | TC7887 | 7071 | 42 | 260 | 7 | 2021 | 2021-07-04 13:48 | 2021-07-04 14:34 | 45.9 | 175.25 | 113.25 | Hart, Gerald | Lawrence, Jeremy / Fuller, Michael | 0 | 6.7 | 2186 | 2706.484 | 715 | 19E | 1 | 5.5 | 0.017 | 2662 | 187 | F | 31 | EIC | 2760 | 2021-07-04 14:29 | 2021-07-04 14:31 | 20
16583 | 623917 | 64 | 64 | TC7887 | 7071 | 43 | 260 | 7 | 2021 | 2021-07-04 14:34 | 2021-07-04 15:20 | 45.9 | 171.5 | 109.5 | Hart, Gerald | Lawrence, Jeremy / Fuller, Michael | 0 | 6.7 | 2186 | 2713.36 | 715 | 19E | 0 | 6 | 0.015 | 2660 | 131 | F | 24 | EIC | 2758 | 2021-07-04 15:14 | 2021-07-04 15:14 | 28 | 4
25335 | 623918 | 66 | 62 | TC7887 | 7071 | 44 | 260 | 7 | 2021 | 2021-07-04 15:20 | 2021-07-04 16:24 | 63.9 | 178.65 | 116.65 | Hart, Gerald | Lawrence, Jeremy / Fuller, Michael | 0 | 6.7 | 2186 | 2704.287 | 715 | 19E | 0 | 6 | 0.015 | 2660 | 54 | F | 38 | EIC | 2760 | 2021-07-04 16:21 | 2021-07-04 16:21 | 25 | 1
34091 | 623919 | 62 | 55 | TC7887 | 7071 | 46 | 260 | 7 | 2021 | 2021-07-04 17:20 | 2021-07-04 18:13 | 52.6 | 174.8 | 112.8 | Hart, Gerald | Lawrence, Jeremy / Fuller, Michael | 0 | 6.7 | 2186 | 2717.4 | 715 | 19E | 2 | 5 | 0.016 | 2663 | 121 | F | 33 | EIC | 2759 | 2021-07-04 18:10 | 2021-07-04 18:10 | 18
12184 | 623920 | 62 | 62 | TC7887 | 7071 | 45 | 260 | 7 | 2021 | 2021-07-04 16:24 | 2021-07-04 17:20 | 55.6 | 170.45 | 108.45 | Hart, Gerald | Lawrence, Jeremy / Fuller, Michael | 0 | 6.7 | 2186 | 2711.173 | 715 | 19E | 1 | 5.5 | 0.02 | 2663 | 45 | F | 24 | EIC | 2755 | 2021-07-04 17:13 |  | 18
3508 | 623921 | 66 | 65 | TC7887 | 7071 | 47 | 260 | 7 | 2021 | 2021-07-04 18:13 | 2021-07-04 19:07 | 53.8 | 172.5 | 110.5 | Hart, Gerald | Lawrence, Jeremy / Fuller, Michael | 0 | 6.7 | 2186 | 2722.072 | 715 | 19E | 3 | 4.5 | 0.015 | 2658 | 115 | F | 28 | EIC | 2764 | 2021-07-04 18:57 | 2021-07-04 19:03 | 27
20944 | 623922 | 64 | 64 | TC7887 | 7071 | 48 | 260 | 7 | 2021 | 2021-07-04 19:07 | 2021-07-04 20:00 | 53.3 | 182.8 | 120.8 | Hudson, Tom | Espinoza, Ron / Jimenez, Jose | 0 | 6.7 | 2186 | 2715.3 | 715 | 19E | 4 | 4 | 0.017 | 2665 | 181 | F | 38 | EIC | 2763 | 2021-07-04 19:57 | 2021-07-04 19:58 | 22 | 1
16565 | 623923 | 66 | 65 | TC7887 | 7071 | 49 | 260 | 7 | 2021 | 2021-07-04 20:01 | 2021-07-04 20:51 | 50.5 | 174.7 | 112.7 | Hudson, Tom | Espinoza, Ron / Jimenez, Jose | 0 | 6.7 | 2186 | 2711.366 | 715 | 19E | 4 | 4 | 0.011 | 2662 | 155 | L1 | 36 | EIC | 2753 | 2021-07-04 20:44 |  | 26
20943 | 623924 | 62 | 60 | TC7887 | 7071 | 50 | 260 | 7 | 2021 | 2021-07-04 20:51 | 2021-07-04 21:46 | 54.9 | 177.25 | 115.25 | Hudson, Tom | Espinoza, Ron / Jimenez, Jose | 0 | 6.7 | 2186 | 2725.976 | 715 | 19E | 3 | 4.5 | 0.013 | 2663 | 83 | F | 26 | EIC | 2771 | 2021-07-04 21:38 | 2021-07-04 21:44 | 30
12120 | 623925 | 64 | 58 | TC7887 | 7071 | 51 | 260 | 7 | 2021 | 2021-07-04 21:46 | 2021-07-04 22:51 | 64.4 | 172.6 | 110.6 | Hudson, Tom | Espinoza, Ron / Jimenez, Jose | 0 | 6.7 | 2186 | 2716.64 | 715 | 19E | 2 | 5 | 0.016 | 2664 | 138 | F | 37 | EIC | 2771 | 2021-07-04 22:43 |  | 27 | 1
25297 | 623926 | 64 | 64 | TC7887 | 7071 | 52 | 260 | 7 | 2021 | 2021-07-04 22:51 | 2021-07-04 23:59 | 67.6 | 180.55 | 118.55 | Hudson, Tom | Espinoza, Ron / Jimenez, Jose | 0 | 6.7 | 2186 | 2717.265 | 715 | 19E | 1 | 5.5 | 0.02 | 2666 | 135 | F | 37 | EIC | 2759 | 2021-07-04 23:56 | 2021-07-04 23:55 | 23
25333 | 623927 | 60 | 60 | TC7887 | 7071 | 53 | 260 | 7 | 2021 | 2021-07-04 23:59 | 2021-07-05 00:57 | 57.7 | 172.75 | 110.75 | Hudson, Tom | Espinoza, Ron / Jimenez, Jose | 0 | 6.7 | 2186 | 2743.376 | 715 | 19E | 0 | 6 | 0.02 | 2662 | 197 | F | 37 | EIC | 2773 | 2021-07-05 00:46 | 2021-07-05 00:51 | 27
7822 | 623928 | 36 | 36 | TC7887 | 7072 | 1 | 260 | 7 | 2021 | 2021-07-05 03:34 | 2021-07-05 06:59 | 205.1 | 169.7 | 107.7 | Hudson, Tom | Espinoza, Ron / Jimenez, Jose | 20.68291 | 8 | 2168 | 2759.263 | 715 | 18w | 4 | 4 | 0.019 | 2661 | 146 | F | 34 | EIC | 2821 | 2021-07-05 04:14 | 2021-07-05 04:15 | 19
34100 | 623929 | 60 | 60 | TC7887 | 7072 | 2 | 260 | 7 | 2021 | 2021-07-05 04:22 | 2021-07-05 05:10 | 47.7 | 170 | 108 | Hudson, Tom | Espinoza, Ron / Jimenez, Jose | 19.19378 | 8 | 2168 | 2719.236 | 715 | 18w | 4 | 4 | 0.02 | 2664 | 173 | F | 33 | EIC | 2762 | 2021-07-05 05:06 |  | 23
12190 | 623930 | 72 | 71 | TC7887 | 7072 | 3 | 260 | 7 | 2021 | 2021-07-05 05:10 | 2021-07-05 06:03 | 53 | 177.8 | 115.8 | Hudson, Tom | Espinoza, Ron / Jimenez, Jose | 19.29194 | 8 | 2168 | 2722.027 | 715 | 18w | 3 | 4.5 | 0.019 | 2664 | 110 | F | 40 | EIC | 2770 | 2021-07-05 05:57 | 2021-07-05 05:57 | 26
25300 | 623931 | 64 | 64 | TC7887 | 7072 | 4 | 260 | 7 | 2021 | 2021-07-05 06:04 | 2021-07-05 06:55 | 51.8 | 180.3 | 118.3 | Hudson, Tom | Espinoza, Ron / Jimenez, Jose | 19.12128 | 8 | 2168 | 2717.36 | 715 | 18w | 2 | 5 | 0.016 | 2665 | 190 | F | 33 | EIC | 2763 | 2021-07-05 06:50 | 2021-07-05 06:52 | 25
7865 | 623932 | 60 | 59 | TC7887 | 7072 | 5 | 260 | 7 | 2021 | 2021-07-05 06:56 | 2021-07-05 07:42 | 45.9 | 167.9 | 105.9 | McKlem, Paul | Blanchard, Todd / Wheeler, Johnathon | 18.76441 | 8 | 2168 | 2703.302 | 715 | 18W | 1 | 5.5 | 0.015 | 2662 | 164 | F | 31 | EIC | 2763 | 2021-07-05 07:35 | 2021-07-05 07:40 | 20
7802 | 623933 | 66 | 66 | TC7887 | 7072 | 6 | 260 | 7 | 2021 | 2021-07-05 07:42 | 2021-07-05 08:31 | 49.3 | 179.6 | 117.6 | McKlem, Paul | Blanchard, Todd / Wheeler, Johnathon | 18.92811 | 8 | 2168 | 2718.429 | 715 | 18W | 1 | 5.5 | 0.018 | 2660 | 70 | F | 38 | EIC | 2763 | 2021-07-05 08:25 | 2021-07-05 08:28 | 25
16575 | 623934 | 64 | 60 | TC7887 | 7072 | 7 | 260 | 7 | 2021 | 2021-07-05 08:31 | 2021-07-05 09:23 | 51.9 | 176.1 | 114.1 | McKlem, Paul | Blanchard, Todd / Wheeler, Johnathon | 19.32971 | 8 | 2168 | 2713.241 | 715 | 18W | 2 | 5 | 0.017 | 2659 | 90 | F | 25 | EIC | 2761 | 2021-07-05 09:17 | 2021-07-05 09:20 | 25
26111 | 623935 | 76 | 74 | TC7887 | 7072 | 8 | 260 | 7 | 2021 | 2021-07-05 09:23 | 2021-07-05 10:13 | 49.2 | 174.1 | 112.1 | McKlem, Paul | Blanchard, Todd / Wheeler, Johnathon | 19.22181 | 8 | 2168 | 2701.003 | 715 | 18W | 3 | 4.5 | 0.02 | 2660 | 66 | L4 | 30 | EIC | 2743 | 2021-07-05 10:07 | 2021-07-05 10:07 | 20
34094 | 623936 | 36 | 36 | TC7887 | 7072 | 9 | 260 | 7 | 2021 | 2021-07-05 10:13 | 2021-07-05 10:59 | 46.2 | 161.6 | 99.60001 | McKlem, Paul | Blanchard, Todd / Wheeler, Johnathon | 19.15664 | 8 | 2168 | 2731.287 | 715 | 18W | 4 | 4 | 0.019 | 2661 | 161 | F | 20 | EIC | 2774 | 2021-07-05 10:51 | 2021-07-05 10:53 | 23
7814 | 623988 | 46 | 46 | TC7887 | 7075 | 1 | 260 | 7 | 2021 | 2021-07-08 03:58 | 2021-07-08 12:42 | 523.9 | 178.55 | 116.55 | Hudson, Tom | Godinez, Andrew / No One, No One | 19.26893 | 9.4 | 2231 | 2765.686 | 715 | 18W | 4 | 4 | 0.016 | 2662 | 182 | F | 34 | EIC | 2814 | 2021-07-08 04:40 | 2021-07-08 04:45 | 22
29637 | 623989 | 60 | 49 | TC7887 | 7075 | 2 | 260 | 7 | 2021 | 2021-07-08 04:47 | 2021-07-08 05:39 | 51.8 | 167.1 | 105.1 | Hudson, Tom | Godinez, Andrew / No One, No One | 19.52297 | 9.4 | 2231 | 2729.824 | 715 | 18W | 4 | 4 | 0.015 | 2662 | 75 | F | 30 | EIC | 2784 | 2021-07-08 05:30 |  | 27
7812 | 623990 | 62 | 59 | TC7887 | 7075 | 3 | 260 | 7 | 2021 | 2021-07-08 05:39 | 2021-07-08 06:26 | 46.9 | 180.2 | 118.2 | Hudson, Tom | Godinez, Andrew / No One, No One | 20.30915 | 9.4 | 2231 | 2708.225 | 715 | 18W | 3 | 4.5 | 0.012 | 2659 | 64 | L1 | 22 | EIC | 2758 | 2021-07-08 06:22 | 2021-07-08 06:22 | 22
20911 | 623991 | 62 | 61 | TC7887 | 7075 | 4 | 260 | 7 | 2021 | 2021-07-08 06:26 | 2021-07-08 07:09 | 43 | 167.4 | 105.4 | Hart, Gerald | Lawrence, Jeremy / Fuller, Michael | 20.46684 | 9.4 | 2231 | 2730.604 | 715 | 18W | 2 | 5 | 0.011 | 2660 | 156 | L1 | 35 | EIC | 2772 |  | 2021-07-08 07:06 | 26
12144 | 623992 | 62 | 57 | TC7887 | 7075 | 5 | 260 | 7 | 2021 | 2021-07-08 07:09 | 2021-07-08 07:53 | 43.5 | 170.7 | 108.7 | Hart, Gerald | Lawrence, Jeremy / Fuller, Michael | 18.99668 | 9.4 | 2231 | 2716.512 | 715 | 18W | 1 | 5.5 | 0.015 | 2663 | 145 | F | 26 | EIC | 2766 | 2021-07-08 07:48 | 2021-07-08 07:50 | 21
29634 | 623993 | 54 | 53 | TC7887 | 7075 | 6 | 260 | 7 | 2021 | 2021-07-08 07:53 | 2021-07-08 08:33 | 39.7 | 165.1 | 103.1 | Hart, Gerald | Lawrence, Jeremy / Fuller, Michael | 18.6175 | 9.4 | 2231 | 2719.565 | 715 | 18W | 0 | 6 | 0.014 | 2661 | 143 | F | 33 | EIC | 2768 | 2021-07-08 08:28 | 2021-07-08 08:30 | 30
7792 | 623994 | 66 | 59 | TC7887 | 7075 | 7 | 260 | 7 | 2021 | 2021-07-08 08:33 | 2021-07-08 09:22 | 48.8 | 181.85 | 119.85 | Hart, Gerald | Lawrence, Jeremy / Fuller, Michael | 18.18905 | 9.4 | 2231 | 2708.529 | 715 | 18W | 0 | 6 | 0.01 | 2665 | 107 | F | 34 | EIC | 2760 | 2021-07-08 09:18 | 2021-07-08 09:19 | 22 | 1
12114 | 623995 | 66 | 64 | TC7887 | 7075 | 8 | 260 | 7 | 2021 | 2021-07-08 09:22 | 2021-07-08 10:10 | 47.6 | 174.75 | 112.75 | Hart, Gerald | Lawrence, Jeremy / Fuller, Michael | 19.07504 | 9.4 | 2231 | 2698.205 | 715 | 18W | 1 | 5.5 | 0.011 | 2665 | 157 | F | 32 | EIC | 2751 | 2021-07-08 10:02 | 2021-07-08 10:07 | 28 | 4
25257 | 623996 | 60 | 56 | TC7887 | 7075 | 9 | 260 | 7 | 2021 | 2021-07-08 10:10 | 2021-07-08 10:54 | 44.1 | 172.7 | 110.7 | Hart, Gerald | Lawrence, Jeremy / Fuller, Michael | 19.27447 | 9.4 | 2231 | 2725.387 | 715 | 18W | 2 | 5 | 0.008 | 2660 | 121 | F | 20 | EIC | 2765 |  |  | 25
20912 | 623997 | 66 | 66 | TC7887 | 7075 | 10 | 260 | 7 | 2021 | 2021-07-08 10:54 | 2021-07-08 11:43 | 48.7 | 168.65 | 106.65 | Hart, Gerald | Lawrence, Jeremy / Fuller, Michael | 18.41592 | 9.4 | 2231 | 2726.428 | 715 | 18W | 3 | 4.5 | 0.017 | 2663 | 199 | F | 36 | EIC | 2772 | 2021-07-08 11:39 | 2021-07-08 11:40 | 22
3477 | 623998 | 62 | 62 | TC7887 | 7075 | 11 | 260 | 7 | 2021 | 2021-07-08 11:43 | 2021-07-08 12:30 | 47.2 | 176.3 | 114.3 | Hart, Gerald | Lawrence, Jeremy / Fuller, Michael | 18.74873 | 9.4 | 2231 | 2721.184 | 715 | 18W | 4 | 4 | 0.011 | 2660 | 119 | F | 20 | EIC | 2767 |  | 2021-07-08 12:28 | 28
7813 | 623999 | 62 | 62 | TC7887 | 7075 | 12 | 260 | 7 | 2021 | 2021-07-08 12:31 | 2021-07-08 13:17 | 46.3 | 169.35 | 107.35 | Hart, Gerald | Lawrence, Jeremy / Fuller, Michael | 19.64564 | 9.4 | 2231 | 2705.008 | 715 | 18W | 4 | 4 | 0.015 | 2659 | 70 | F | 31 | EIC | 2754 | 2021-07-08 13:14 | 2021-07-08 13:14 | 18
34074 | 624000 | 66 | 66 | TC7887 | 7075 | 13 | 260 | 7 | 2021 | 2021-07-08 13:17 | 2021-07-08 14:08 | 51.1 | 179.5 | 117.5 | Hart, Gerald | Lawrence, Jeremy / Fuller, Michael | 18.76876 | 9.4 | 2231 | 2707.256 | 715 | 18W | 3 | 4.5 | 0.015 | 2664 | 188 | F | 32 | EIC | 2758 |  | 2021-07-08 14:06 | 28
16536 | 624001 | 68 | 68 | TC7887 | 7075 | 14 | 260 | 7 | 2021 | 2021-07-08 14:08 | 2021-07-08 15:00 | 51.3 | 177.7 | 115.7 | Hart, Gerald | Lawrence, Jeremy / Fuller, Michael | 18.74668 | 9.4 | 2231 | 2710.25 | 715 | 18W | 2 | 5 | 0.013 | 2664 | 138 | F | 26 | EIC | 2757 | 2021-07-08 14:53 | 2021-07-08 14:57 | 21
16557 | 624002 | 66 | 65 | TC7887 | 7075 | 15 | 260 | 7 | 2021 | 2021-07-08 15:00 | 2021-07-08 15:50 | 50.3 | 182.6 | 120.6 | Hart, Gerald | Lawrence, Jeremy / Fuller, Michael | 18.50933 | 9.4 | 2231 | 2714.229 | 715 | 18W | 1 | 5.5 | 0.015 | 2663 | 193 | F | 28 | EIC | 2756 | 2021-07-08 15:45 | 2021-07-08 15:47 | 29
20919 | 624003 | 60 | 60 | TC7887 | 7075 | 16 | 260 | 7 | 2021 | 2021-07-08 15:51 | 2021-07-08 16:56 | 65.9 | 169 | 107 | Hart, Gerald | Lawrence, Jeremy / Fuller, Michael | 19.00264 | 9.4 | 2231 | 2707.632 | 715 | 18W | 0 | 6 | 0.014 | 2662 | 110 | F | 38 | EIC | 2768 | 2021-07-08 16:53 | 2021-07-08 16:55 | 22 | 4
3476 | 624004 | 62 | 62 | TC7887 | 7075 | 18 | 260 | 7 | 2021 | 2021-07-08 17:58 | 2021-07-08 18:46 | 48.2 | 164.05 | 102.05 | Hart, Gerald | Lawrence, Jeremy / Fuller, Michael | 18.76619 | 9.4 | 2231 | 2708.823 | 715 | 18W | 1 | 5.5 | 0.013 | 2663 | 120 | F | 20 | EIC | 2768 | 2021-07-08 18:42 | 2021-07-08 18:44 | 26 | 1
12113 | 624005 | 64 | 63 | TC7887 | 7075 | 17 | 260 | 7 | 2021 | 2021-07-08 16:57 | 2021-07-08 17:58 | 60.9 | 184.05 | 122.05 | Hart, Gerald | Lawrence, Jeremy / Fuller, Michael | 19.01273 | 9.4 | 2231 | 2707.692 | 715 | 18W | 0 | 6 | 0.014 | 2664 | 130 | F | 35 | EIC | 2762 | 2021-07-08 17:55 | 2021-07-08 17:55 | 27 | 2
16547 | 624006 | 38 | 34 | TC8086 | 7075 | 19 | 270 | 7 | 2021 | 2021-07-08 18:46 | 2021-07-08 19:36 | 49.8 | 177.8 | 115.8 | Hudson, Tom | Godinez, Andrew / No One, No One | 19.10961 | 9.4 | 2231 | 2709.467 | 715 | 18W | 2 | 5 | 0.01 | 2649 | 143 | F | 31 | EIC | 2754 | 2021-07-08 19:31 | 2021-07-08 19:31 | 20
16573 | 624008 | 48 | 47 | TC8086 | 7075 | 21 | 270 | 7 | 2021 | 2021-07-08 20:29 | 2021-07-08 21:26 | 56.5 | 183.6 | 121.6 | Hudson, Tom | Godinez, Andrew / No One, No One | 20.82597 | 9.4 | 2231 | 2715.79 | 715 | 18W | 4 | 4 | 0.017 | 2651 | 54 | F | 36 | EIC | 2764 | 2021-07-08 21:21 | 2021-07-08 21:21 | 20
29631 | 624009 | 66 | 60 | TC8086 | 7075 | 22 | 270 | 7 | 2021 | 2021-07-08 21:26 | 2021-07-08 22:16 | 50.3 | 175.45 | 113.45 | Hudson, Tom | Godinez, Andrew / No One, No One | 20.575 | 9.4 | 2231 | 2706.872 | 715 | 18W | 4 | 4 | 0.013 | 2646 | 134 | L1 | 25 | EIC | 2747 | 2021-07-08 22:09 | 2021-07-08 22:13 | 29
34066 | 624010 | 66 | 64 | TC8086 | 7075 | 23 | 270 | 7 | 2021 | 2021-07-08 22:16 | 2021-07-08 23:10 | 53.4 | 178.7 | 116.7 | Hudson, Tom | Godinez, Andrew / No One, No One | 19.46737 | 9.4 | 2231 | 2698.554 | 715 | 18W | 3 | 4.5 | 0.016 | 2648 | 133 | F | 38 | EIC | 2749 | 2021-07-08 23:02 | 2021-07-08 23:02 | 29
12135 | 624011 | 66 | 65 | TC8086 | 7075 | 24 | 270 | 7 | 2021 | 2021-07-08 23:10 | 2021-07-09 00:06 | 55.6 | 171.05 | 109.05 | Hudson, Tom | Godinez, Andrew / No One, No One | 20.2243 | 9.4 | 2231 | 2699.29 | 715 | 18W | 4 | 4 | 0.008 | 2649 | 125 | L2 | 32 | EIC | 2743 | 2021-07-08 23:58 | 2021-07-08 23:58 | 18 | 1
34059 | 624012 | 62 | 56 | TC8086 | 7075 | 25 | 270 | 7 | 2021 | 2021-07-09 00:06 | 2021-07-09 01:07 | 60.8 | 178.55 | 116.55 | Hudson, Tom | Godinez, Andrew / No One, No One | 20.7431 | 9.4 | 2231 | 2708.017 | 715 | 18W | 1 | 5.5 | 0.014 | 2647 | 139 | F | 38 | EIC | 2760 | 2021-07-09 00:58 | 2021-07-09 01:00 | 23
25284 | 624013 | 64 | 63 | TC8086 | 7076 | 2 | 270 | 7 | 2021 | 2021-07-09 07:29 | 2021-07-09 08:21 | 51.7 | 171.2 | 109.2 | McKlem, Paul | Granillo, David / Wheeler, Johnathon | 0 | 10.7 | 2230 | 2716.826 | 715 | 17E | 4 | 4 | 0.015 | 2648 | 149 | F | 34 | EIC | 2751 | 2021-07-09 08:16 | 2021-07-09 08:18 | 22
20920 | 624014 | 62 | 58 | TC8086 | 7075 | 26 | 270 | 7 | 2021 | 2021-07-09 01:07 | 2021-07-09 02:08 | 61.6 | 162.85 | 100.85 | Hudson, Tom | Godinez, Andrew / No One, No One | 20.70927 | 9.4 | 2231 | 2710.053 | 715 | 18W | 0 | 6 | 0.017 | 2648 | 103 | L1 | 37 | EIC | 2756 | 2021-07-09 02:01 | 2021-07-09 02:05 | 26
12137 | 624015 | 38 | 38 | TC8086 | 7075 | 27 | 270 | 7 | 2021 | 2021-07-09 02:09 | 2021-07-09 02:57 | 47.9 | 175.6 | 113.6 | Hudson, Tom | Godinez, Andrew / No One, No One | 20.21268 | 9.4 | 2231 | 2703.787 | 715 | 18W | 0 | 6 | 0.018 | 2649 | 70 | F | 37 | EIC | 2756 |  |  | 24
25285 | 624016 | 44 | 42 | TC8086 | 7076 | 1 | 270 | 7 | 2021 | 2021-07-09 06:37 | 2021-07-09 11:09 | 271.8 | 175.6 | 113.6 | McKlem, Paul | Granillo, David / Wheeler, Johnathon | 0 | 10.7 | 2230 | 2759.287 | 715 | 17E | 4 | 4 | 0.013 | 2651 | 117 | F | 37 | EIC | 2814 | 2021-07-09 07:16 | 2021-07-09 07:27 | 24
16540 | 624017 | 68 | 66 | TC8086 | 7076 | 3 | 270 | 7 | 2021 | 2021-07-09 08:21 | 2021-07-09 09:11 | 49.7 | 178.8 | 116.8 | McKlem, Paul | Granillo, David / Wheeler, Johnathon | 0 | 10.7 | 2230 | 2668.909 | 715 | 17E | 3 | 4.5 | 0.015 | 2649 | 198 | L2 | 26 | EIC | 2749 | 2021-07-09 09:05 | 2021-07-09 09:08 | 27
29640 | 624018 | 60 | 56 | TC8086 | 7076 | 4 | 270 | 7 | 2021 | 2021-07-09 09:11 | 2021-07-09 10:00 | 49 | 166.95 | 104.95 | McKlem, Paul | Granillo, David / Wheeler, Johnathon | 0 | 10.7 | 2230 | 2714.266 | 715 | 17E | 2 | 5 | 0.019 | 2647 | 177 | L1 | 28 | EIC | 2751 | 2021-07-09 09:51 | 2021-07-09 09:51 | 20
34073 | 624019 | 66 | 66 | TC8086 | 7076 | 5 | 270 | 7 | 2021 | 2021-07-09 10:00 | 2021-07-09 10:57 | 57.3 | 178.15 | 116.15 | McKlem, Paul | Granillo, David / Wheeler, Johnathon | 0 | 10.7 | 2230 | 2706.247 | 715 | 17E | 1 | 5.5 | 0.018 | 2649 | 183 | F | 31 | EIC | 2757 | 2021-07-09 10:50 | 2021-07-09 10:55 | 29
3475 | 624020 | 64 | 64 | TC8086 | 7076 | 7 | 270 | 7 | 2021 | 2021-07-09 11:54 | 2021-07-09 12:47 | 52.6 | 177.1 | 115.1 | McKlem, Paul | Granillo, David / Wheeler, Johnathon | 0 | 10.7 | 2230 | 2716.811 | 715 | 17E | 0 | 6 | 0.019 | 2649 | 176 | F | 29 | EIC | 2753 | 2021-07-09 12:42 | 2021-07-09 12:42 | 18
16548 | 624021 | 62 | 59 | TC8086 | 7076 | 6 | 270 | 7 | 2021 | 2021-07-09 10:58 | 2021-07-09 11:54 | 56.4 | 178.15 | 100.15 | McKlem, Paul | Granillo, David / Wheeler, Johnathon | 0 | 10.7 | 2230 | 2719.41 | 715 | 17E | 0 | 6 | 0.018 | 2649 | 127 | F | 36 | EIC | 2759 | 2021-07-09 11:50 | 2021-07-09 11:52 | 22
12136 | 624022 | 62 | 61 | TC8086 | 7076 | 8 | 270 | 7 | 2021 | 2021-07-09 12:47 | 2021-07-09 13:35 | 48 | 168.8 | 106.8 | McKlem, Paul | Granillo, David / Wheeler, Johnathon | 0 | 10.7 | 2230 | 2703.912 | 715 | 17E | 1 | 5.5 | 0.013 | 2648 | 84 | F | 37 | EIC | 2747 | 2021-07-09 13:27 | 2021-07-09 13:32 | 24
34063 | 624023 | 60 | 58 | TC8086 | 7076 | 9 | 270 | 7 | 2021 | 2021-07-09 13:35 | 2021-07-09 14:26 | 50.1 | 175.5 | 113.5 | McKlem, Paul | Granillo, David / Wheeler, Johnathon | 0 | 10.7 | 2230 | 2701.938 | 715 | 17E | 2 | 5 | 0.018 | 2650 | 109 | F | 20 | EIC | 2747 | 2021-07-09 14:22 | 2021-07-09 14:23 | 21
7789 | 624024 | 68 | 63 | TC8086 | 7076 | 10 | 270 | 7 | 2021 | 2021-07-09 14:26 | 2021-07-09 15:29 | 63.7 | 174.95 | 112.95 | McKlem, Paul | Granillo, David / Wheeler, Johnathon | 0 | 10.7 | 2230 | 2689.457 | 715 | 17E | 3 | 4.5 | 0.018 | 2649 | 177 | F | 28 | EIC | 2742 | 2021-07-09 15:21 | 2021-07-09 15:26 | 20
3480 | 624025 | 66 | 61 | TC8086 | 7076 | 12 | 270 | 7 | 2021 | 2021-07-09 16:35 | 2021-07-09 17:32 | 56.5 | 167.95 | 89.95 | McKlem, Paul | Granillo, David / Wheeler, Johnathon | 0 | 10.7 | 2230 | 2686.006 | 715 | 17E | 4 | 4 | 0.015 | 2649 | 137 | F | 29 | EIC | 2757 | 2021-07-09 17:25 | 2021-07-09 17:25 | 20
20918 | 624026 | 64 | 60 | TC8086 | 7076 | 11 | 270 | 7 | 2021 | 2021-07-09 15:30 | 2021-07-09 16:35 | 65.2 | 176.4 | 114.4 | McKlem, Paul | Granillo, David / Wheeler, Johnathon | 0 | 10.7 | 2230 | 2697.372 | 715 | 17E | 4 | 4 | 0.016 | 2649 | 193 | F | 24 | EIC | 2752 | 2021-07-09 16:27 |  | 24
29630 | 624027 | 62 | 61 | TC8086 | 7076 | 13 | 270 | 7 | 2021 | 2021-07-09 17:32 | 2021-07-09 18:38 | 65.7 | 175.5 | 113.5 | McKlem, Paul | Granillo, David / Wheeler, Johnathon | 0 | 10.7 | 2230 | 2686 | 715 | 17E | 3 | 4.5 | 0.015 | 2647 | 73 | F | 28 | EIC | 2755 | 2021-07-09 18:28 | 2021-07-09 18:28 | 25
12128 | 624028 | 60 | 60 | TC8086 | 7076 | 14 | 270 | 7 | 2021 | 2021-07-09 18:38 | 2021-07-09 19:36 | 58.4 | 175.55 | 113.55 | Cesario, Jason | San Juan, Silvester / Godinez, Andrew | 0 | 10.7 | 2230 | 2692.686 | 715 | 17E | 2 | 5 | 0.009 | 2644 | 87 | F | 36 | EIC | 2750 | 2021-07-09 19:35 |  | 18 | 4
16556 | 624029 | 70 | 68 | TC8086 | 7076 | 15 | 270 | 7 | 2021 | 2021-07-09 19:37 | 2021-07-09 21:01 | 84.8 | 177.45 | 115.45 | Cesario, Jason | San Juan, Silvester / Godinez, Andrew | 2.645014 | 10.7 | 2230 | 2707.036 | 715 | 17E | 1 | 5.5 | 0.01 | 2649 | 173 | F | 40 | EIC | 2768 | 2021-07-09 20:55 | 2021-07-09 20:56 | 30 | 1
12124 | 624030 | 62 | 62 | TC8086 | 7076 | 16 | 270 | 7 | 2021 | 2021-07-09 21:02 | 2021-07-09 22:17 | 75.3 | 163.15 | 85.14999 | Cesario, Jason | San Juan, Silvester / Godinez, Andrew | 0 | 10.7 | 2230 | 2730.777 | 715 | 17E | 0 | 6 | 0.01 | 2648 | 132 | F | 36 | EIC | 2793 |  |  | 24
29655 | 624031 | 62 | 60 | TC8086 | 7076 | 17 | 270 | 7 | 2021 | 2021-07-09 22:17 | 2021-07-09 23:24 | 66.8 | 177.4 | 115.4 | Cesario, Jason | San Juan, Silvester / Godinez, Andrew | 0 | 10.7 | 2230 | 2713.436 | 715 | 17E | 0 | 6 | 0.01 | 2646 | 191 | F | 28 | EIC | 2762 | 2021-07-09 23:21 | 2021-07-09 23:22 | 24
34079 | 624032 | 70 | 67 | TC8086 | 7076 | 19 | 270 | 7 | 2021 | 2021-07-10 00:16 | 2021-07-10 01:06 | 50.3 | 185.9 | 123.9 | Cesario, Jason | San Juan, Silvester / Godinez, Andrew | 0 | 10.7 | 2230 | 2707.707 | 715 | 17E | 2 | 5 | 0.013 | 2649 | 140 | F | 24 | EIC | 2745 | 2021-07-10 01:02 | 2021-07-10 01:04 | 30
16560 | 624033 | 70 | 64 | TC8086 | 7076 | 18 | 270 | 7 | 2021 | 2021-07-09 23:24 | 2021-07-10 00:15 | 51.1 | 177.4 | 115.4 | Cesario, Jason | San Juan, Silvester / Godinez, Andrew | 0 | 10.7 | 2230 | 2726.979 | 715 | 17E | 1 | 5.5 | 0.017 | 2650 | 86 | F | 22 | EIC | 2768 |  |  | 23
3498 | 624034 | 62 | 62 | TC8086 | 7076 | 20 | 270 | 7 | 2021 | 2021-07-10 01:06 | 2021-07-10 01:55 | 48.5 | 170.1 | 108.1 | Cesario, Jason | San Juan, Silvester / Godinez, Andrew | 0 | 10.7 | 2230 | 2695.16 | 715 | 17E | 3 | 4.5 | 0.016 | 2647 | 190 | F | 21 | EIC | 2743 | 2021-07-10 01:50 |  | 25
3479 | 624035 | 64 | 64 | TC8086 | 7076 | 21 | 270 | 7 | 2021 | 2021-07-10 01:55 | 2021-07-10 02:41 | 45.6 | 173.2 | 111.2 | Cesario, Jason | San Juan, Silvester / Godinez, Andrew | 0 | 10.7 | 2230 | 2712.374 | 715 | 17E | 4 | 4 | 0.013 | 2647 | 62 | F | 30 | EIC | 2753 |  |  | 22
12117 | 624036 | 64 | 63 | TC8086 | 7076 | 22 | 270 | 7 | 2021 | 2021-07-10 02:41 | 2021-07-10 03:23 | 42.4 | 171.95 | 109.95 | Cesario, Jason | San Juan, Silvester / Godinez, Andrew | 0 | 10.7 | 2230 | 2716.326 | 715 | 17E | 4 | 4 | 0.011 | 2646 | 148 | F | 31 | EIC | 2755 | 2021-07-10 03:20 | 2021-07-10 03:20 | 23
16660 | 624037 | 46 | 39 | TA99106 | 7076 | 23 | 260 | 7 | 2021 | 2021-07-10 03:24 | 2021-07-10 04:09 | 45.9 | 175.15 | 113.15 | Cesario, Jason | San Juan, Silvester / Godinez, Andrew | 0 | 10.7 | 2230 | 2707.454 | 715 | 17E | 3 | 4.5 | 0.01 | 2634 | 133 | F | 29 | EIC | 2750 |  |  | 27
34174 | 624038 | 72 | 57 | TA99106 | 7076 | 24 | 260 | 7 | 2021 | 2021-07-10 04:10 | 2021-07-10 04:55 | 45.8 | 163.9 | 101.9 | Cesario, Jason | San Juan, Silvester / Godinez, Andrew | 0 | 10.7 | 2230 | 2703.207 | 715 | 17E | 2 | 5 | 0.016 | 2634 | 68 | F | 34 | EIC | 2745 | 2021-07-10 04:51 |  | 25
25356 | 624039 | 74 | 68 | TA99106 | 7076 | 25 | 260 | 7 | 2021 | 2021-07-10 04:56 | 2021-07-10 05:45 | 49.3 | 177.5 | 115.5 | Cesario, Jason | San Juan, Silvester / Godinez, Andrew | 0 | 10.7 | 2230 | 2695.803 | 715 | 17E | 1 | 5.5 | 0.014 | 2635 | 97 | F | 27 | EIC | 2739 |  |  | 23
12215 | 624040 | 80 | 79 | TA99106 | 7076 | 26 | 260 | 7 | 2021 | 2021-07-10 05:45 | 2021-07-10 06:38 | 52.5 | 174.85 | 112.85 | Cesario, Jason | San Juan, Silvester / Godinez, Andrew | 0 | 10.7 | 2230 | 2693.259 | 715 | 17E | 0 | 6 | 0.011 | 2637 | 61 | F | 25 | EIC | 2723 |  |  | 28
29636 | 624042 | 64 | 61 | TA99106 | 7076 | 28 | 260 | 7 | 2021 | 2021-07-10 07:29 | 2021-07-10 08:19 | 49.5 | 174 | 112 | Hudson, Tom | Granillo, David / Wheeler, Johnathon | 0 | 10.7 | 2230 | 2682 | 715 | 17E | 0 | 6 | 0.016 | 2635 | 183 | F | 27 | EIC | 2741 | 2021-07-10 08:11 |  | 21
20921 | 624043 | 68 | 68 | TA99106 | 7076 | 29 | 260 | 7 | 2021 | 2021-07-10 08:19 | 2021-07-10 09:11 | 51.9 | 175.6 | 113.6 | Hudson, Tom | Granillo, David / Wheeler, Johnathon | 0 | 10.7 | 2230 | 2682 | 715 | 17E | 2 | 5 | 0.017 | 2634 | 79 | F | 20 | EIC | 2731 | 2021-07-10 09:01 | 2021-07-10 09:06 | 23 | 1
25261 | 624044 | 58 | 57 | TA99106 | 7076 | 30 | 260 | 7 | 2021 | 2021-07-10 09:11 | 2021-07-10 10:07 | 55.5 | 170.25 | 108.25 | Hudson, Tom | Granillo, David / Wheeler, Johnathon | 0 | 10.7 | 2230 | 2682 | 715 | 17E | 3 | 4.5 | 0.014 | 2633 | 116 | F | 37 | EIC | 2741 | 2021-07-10 09:50 | 2021-07-10 09:53 | 24 | 6
16544 | 624045 | 48 | 48 | TA99106 | 7076 | 31 | 260 | 7 | 2021 | 2021-07-10 10:07 | 2021-07-10 10:56 | 49.5 | 179.35 | 117.35 | Hudson, Tom | Granillo, David / Wheeler, Johnathon | 21.26713 | 4.3 | 1987 | 2703.775 | 715 | 14W | 4 | 4 | 0.013 | 2638 | 137 | F | 40 | EIC | 2788 | 2021-07-10 10:49 | 2021-07-10 10:50 | 27
12116 | 624046 | 60 | 60 | TA99106 | 7076 | 32 | 260 | 7 | 2021 | 2021-07-10 10:57 | 2021-07-10 11:45 | 48 | 168.2 | 106.2 | Hudson, Tom | Granillo, David / Wheeler, Johnathon | 21.44199 | 4.3 | 1987 | 2682.043 | 715 | 14W | 4 | 4 | 0.014 | 2634 | 52 | F | 22 | EIC | 2732 | 2021-07-10 11:37 | 2021-07-10 11:40 | 29
29659 | 624047 | 62 | 62 | TA99106 | 7076 | 33 | 260 | 7 | 2021 | 2021-07-10 11:45 | 2021-07-10 12:32 | 46.9 | 172.4 | 94.39999 | Hudson, Tom | Granillo, David / Wheeler, Johnathon | 20.74333 | 4.3 | 1987 | 2667 | 715 | 14W | 3 | 4.5 | 0.01 | 2634 | 200 | F | 28 | EIC | 2735 | 2021-07-10 12:29 | 2021-07-10 12:29 | 28
16539 | 624048 | 66 | 62 | TA99106 | 7076 | 34 | 260 | 7 | 2021 | 2021-07-10 12:32 | 2021-07-10 13:22 | 50.5 | 175.3 | 113.3 | Hudson, Tom | Granillo, David / Wheeler, Johnathon | 20.29618 | 4.3 | 1987 | 2677.978 | 715 | 14W | 2 | 5 | 0.011 | 2637 | 180 | F | 27 | EIC | 2734 | 2021-07-10 13:17 | 2021-07-10 13:18 | 25
34060 | 624049 | 68 | 63 | TA99106 | 7076 | 35 | 260 | 7 | 2021 | 2021-07-10 13:23 | 2021-07-10 14:14 | 51.4 | 178.65 | 116.65 | Hudson, Tom | Granillo, David / Wheeler, Johnathon | 19.64507 | 4.3 | 1987 | 2681.455 | 715 | 14W | 1 | 5.5 | 0.01 | 2636 | 66 | F | 32 | EIC | 2728 | 2021-07-10 14:08 | 2021-07-10 14:07 | 27
12115 | 624050 | 64 | 62 | TA99106 | 7076 | 36 | 260 | 7 | 2021 | 2021-07-10 14:14 | 2021-07-10 15:03 | 48.5 | 170.55 | 108.55 | Hudson, Tom | Granillo, David / Wheeler, Johnathon | 19.88992 | 4.3 | 1987 | 2691.511 | 715 | 14W | 0 | 6 | 0.012 | 2637 | 171 | F | 28 | EIC | 2735 |  |  | 24
16537 | 624051 | 60 | 59 | TA99106 | 7076 | 37 | 260 | 7 | 2021 | 2021-07-10 15:03 | 2021-07-10 15:53 | 49.8 | 177.85 | 115.85 | Hudson, Tom | Granillo, David / Wheeler, Johnathon | 19.5949 | 4.3 | 1987 | 2688.082 | 715 | 14W | 0 | 6 | 0.011 | 2635 | 89 | F | 40 | EIC | 2731 | 2021-07-10 15:48 |  | 26
29650 | 624052 | 62 | 56 | TA99106 | 7076 | 38 | 260 | 7 | 2021 | 2021-07-10 15:53 | 2021-07-10 16:46 | 52.8 | 165.95 | 103.95 | Hudson, Tom | Granillo, David / Wheeler, Johnathon | 19.00043 | 4.3 | 1987 | 2684.13 | 715 | 14W | 1 | 5.5 | 0.012 | 2635 | 178 | F | 36 | EIC | 2731 | 2021-07-10 16:40 | 2021-07-10 16:40 | 21
25270 | 624053 | 64 | 64 | TA99106 | 7076 | 39 | 260 | 7 | 2021 | 2021-07-10 16:46 | 2021-07-10 17:35 | 49.4 | 172.85 | 110.85 | Hudson, Tom | Granillo, David / Wheeler, Johnathon | 18.82844 | 4.3 | 1987 | 2689.322 | 715 | 14W | 2 | 5 | 0.014 | 2635 | 91 | F | 25 | EIC | 2728 | 2021-07-10 17:30 | 2021-07-10 17:32 | 29
12140 | 624054 | 58 | 58 | TA99106 | 7076 | 40 | 260 | 7 | 2021 | 2021-07-10 17:36 | 2021-07-10 18:20 | 44.6 | 169.15 | 107.15 | Hudson, Tom | Granillo, David / Wheeler, Johnathon | 19.0823 | 4.3 | 1987 | 2686.503 | 715 | 14W | 3 | 4.5 | 0.014 | 2635 | 172 | F | 40 | EIC | 2730 | 2021-07-10 18:16 | 2021-07-10 18:16 | 22
16561 | 624055 | 68 | 66 | TA99106 | 7076 | 41 | 260 | 7 | 2021 | 2021-07-10 18:21 | 2021-07-10 19:11 | 50.3 | 176.95 | 114.95 | Cesario, Jason | San Juan, Silvester / Godinez, Andrew | 19.41683 | 4.3 | 1987 | 2688.134 | 715 | 14W | 4 | 4 | 0.01 | 2636 | 190 | F | 36 | EIC | 2740 |  |  | 30
7955 | 624056 | 62 | 62 | TA99106 | 7076 | 42 | 260 | 7 | 2021 | 2021-07-10 19:11 | 2021-07-10 20:04 | 52.9 | 176.75 | 114.75 | Cesario, Jason | San Juan, Silvester / Godinez, Andrew | 18.77995 | 4.3 | 1987 | 2688.985 | 715 | 14W | 4 | 4 | 0.01 | 2638 | 88 | F | 40 | EIC | 2733 |  |  | 26
21050 | 624057 | 70 | 69 | TA99106 | 7076 | 43 | 260 | 7 | 2021 | 2021-07-10 20:04 | 2021-07-10 21:02 | 57.8 | 183.55 | 121.55 | Cesario, Jason | San Juan, Silvester / Godinez, Andrew | 19.16629 | 4.3 | 1987 | 2696.123 | 715 | 14W | 3 | 4.5 | 0.014 | 2637 | 122 | F | 36 | EIC | 2739 |  |  | 23
21053 | 624058 | 62 | 62 | TA99106 | 7076 | 44 | 260 | 7 | 2021 | 2021-07-10 21:02 | 2021-07-10 22:12 | 69.3 | 171.15 | 109.15 | Cesario, Jason | San Juan, Silvester / Godinez, Andrew | 18.89419 | 4.3 | 1987 | 2702.484 | 715 | 14W | 2 | 5 | 0.011 | 2638 | 118 | F | 25 | EIC | 2752 | 2021-07-10 22:07 |  | 23
16738 | 624059 | 64 | 64 | TA99106 | 7076 | 46 | 260 | 7 | 2021 | 2021-07-10 23:13 | 2021-07-11 00:10 | 56.9 | 168.5 | 106.5 | Cesario, Jason | San Juan, Silvester / Godinez, Andrew | 18.71381 | 4.3 | 1987 | 2690.091 | 715 | 14W | 0 | 6 | 0.012 | 2634 | 71 | F | 37 | EIC | 2724 |  |  | 25
7971 | 624060 | 66 | 66 | TA99106 | 7076 | 45 | 260 | 7 | 2021 | 2021-07-10 22:12 | 2021-07-10 23:13 | 60.7 | 176.55 | 114.55 | Cesario, Jason | San Juan, Silvester / Godinez, Andrew | 18.30317 | 4.3 | 1987 | 2703.975 | 715 | 14W | 1 | 5.5 | 0.014 | 2637 | 183 | F | 40 | EIC | 2750 |  |  | 24
12246 | 624061 | 62 | 61 | TA99106 | 7076 | 47 | 260 | 7 | 2021 | 2021-07-11 00:10 | 2021-07-11 01:06 | 56.5 | 176.05 | 114.05 | Cesario, Jason | San Juan, Silvester / Godinez, Andrew | 18.14342 | 4.3 | 1987 | 2691.187 | 715 | 14W | 0 | 6 | 0.011 | 2633 | 61 | F | 30 | EIC | 2738 |  |  | 24 | 1
3615 | 624062 | 60 | 60 | TA99106 | 7076 | 48 | 260 | 7 | 2021 | 2021-07-11 01:07 | 2021-07-11 01:55 | 48.6 | 165.8 | 103.8 | Cesario, Jason | San Juan, Silvester / Godinez, Andrew | 18.88147 | 4.3 | 1987 | 2711.095 | 715 | 14W | 1 | 5.5 | 0.01 | 2637 | 126 | F | 39 | EIC | 2752 | 2021-07-11 01:48 |  | 21
3481 | 624063 | 62 | 62 | TA99106 | 7076 | 49 | 260 | 7 | 2021 | 2021-07-11 01:56 | 2021-07-11 02:43 | 47.1 | 175.6 | 113.6 | Cesario, Jason | San Juan, Silvester / Godinez, Andrew | 19.0028 | 4.3 | 1987 | 2707.497 | 715 | 14W | 2 | 5 | 0.012 | 2634 | 53 | F | 22 | EIC | 2749 |  |  | 18
34070 | 624064 | 68 | 68 | TA99106 | 7076 | 50 | 260 | 7 | 2021 | 2021-07-11 02:43 | 2021-07-11 03:34 | 51.2 | 175.2 | 113.2 | Cesario, Jason | San Juan, Silvester / Godinez, Andrew | 18.47849 | 4.3 | 1987 | 2691.175 | 715 | 14W | 3 | 4.5 | 0.015 | 2636 | 99 | F | 26 | EIC | 2731 |  | 2021-07-11 03:32 | 19
29635 | 624065 | 68 | 67 | TA99106 | 7076 | 51 | 260 | 7 | 2021 | 2021-07-11 03:34 | 2021-07-11 04:26 | 51.3 | 175.75 | 97.75 | Cesario, Jason | San Juan, Silvester / Godinez, Andrew | 18.88501 | 4.3 | 1987 | 2702.362 | 715 | 14W | 4 | 4 | 0.014 | 2638 | 86 | F | 40 | EIC | 2739 | 2021-07-11 04:19 | 2021-07-11 04:21 | 26
12129 | 624066 | 60 | 59 | TA99106 | 7076 | 52 | 260 | 7 | 2021 | 2021-07-11 04:26 | 2021-07-11 05:10 | 44.4 | 175.4 | 113.4 | Cesario, Jason | San Juan, Silvester / Godinez, Andrew | 18.30414 | 4.3 | 1987 | 2682.718 | 715 | 14W | 4 | 4 | 0.015 | 2633 | 146 | L2 | 25 | EIC | 2732 | 2021-07-11 05:08 | 2021-07-11 05:08 | 29 | 5
12125 | 624067 | 60 | 60 | TA99106 | 7076 | 53 | 260 | 7 | 2021 | 2021-07-11 05:11 | 2021-07-11 05:59 | 48.8 | 176.45 | 114.45 | Cesario, Jason | San Juan, Silvester / Godinez, Andrew | 18.46376 | 4.3 | 1987 | 2700.686 | 715 | 14W | 3 | 4.5 | 0.013 | 2636 | 130 | F | 30 | EIC | 2742 |  |  | 19
16571 | 624068 | 66 | 66 | TA99106 | 7076 | 54 | 260 | 7 | 2021 | 2021-07-11 06:00 | 2021-07-11 06:48 | 48.2 | 171.25 | 109.25 | Cesario, Jason | San Juan, Silvester / Godinez, Andrew | 17.89976 | 4.3 | 1987 | 2711.23 | 715 | 14W | 2 | 5 | 0.014 | 2636 | 186 | F | 24 | EIC | 2755 |  |  | 20
29667 | 624069 | 60 | 53 | TA99106 | 7076 | 55 | 260 | 7 | 2021 | 2021-07-11 06:48 | 2021-07-11 07:36 | 47.7 | 168.7 | 106.7 | Cesario, Jason | San Juan, Silvester / Godinez, Andrew | 18.04187 | 4.3 | 1987 | 2703.956 | 715 | 14W | 1 | 5.5 | 0.014 | 2635 | 61 | F | 27 | EIC | 2733 | 2021-07-11 07:32 |  | 18 | 1
20931 | 624070 | 66 | 65 | TA99106 | 7076 | 56 | 260 | 7 | 2021 | 2021-07-11 07:36 | 2021-07-11 08:24 | 47.9 | 170.3 | 108.3 | McKlem, Paul | Granillo, David / Wheeler, Johnathon | 18.21029 | 4.3 | 1987 | 2707.659 | 715 | 14W | 0 | 6 | 0.014 | 2636 | 151 | F | 27 | EIC | 2740 |  | 2021-07-11 08:18 | 29
25283 | 624071 | 66 | 64 | TA99106 | 7076 | 57 | 260 | 7 | 2021 | 2021-07-11 08:24 | 2021-07-11 09:16 | 51.4 | 180.8 | 102.8 | McKlem, Paul | Granillo, David / Wheeler, Johnathon | 17.55988 | 4.3 | 1987 | 2701.572 | 715 | 14W | 0 | 6 | 0.013 | 2637 | 108 | F | 33 | EIC | 2738 |  | 2021-07-11 09:10 | 25 | 7
34092 | 624072 | 62 | 62 | TA99106 | 7076 | 58 | 260 | 7 | 2021 | 2021-07-11 09:16 | 2021-07-11 10:04 | 48.4 | 168.4 | 106.4 | McKlem, Paul | Granillo, David / Wheeler, Johnathon | 17.511 | 4.3 | 1987 | 2691.875 | 715 | 14W | 1 | 5.5 | 0.015 | 2638 | 159 | F | 27 | EIC | 2736 | 2021-07-11 09:56 | 2021-07-11 09:59 | 27
29643 | 624073 | 68 | 67 | TA99106 | 7076 | 59 | 260 | 7 | 2021 | 2021-07-11 10:04 | 2021-07-11 10:57 | 52.2 | 185.6 | 123.6 | McKlem, Paul | Granillo, David / Wheeler, Johnathon | 17.76201 | 4.3 | 1987 | 2702.006 | 715 | 14W | 2 | 5 | 0.013 | 2635 | 93 | F | 21 | EIC | 2737 | 2021-07-11 10:50 | 2021-07-11 10:54 | 27 | 6
25264 | 624074 | 62 | 62 | TA99106 | 7076 | 60 | 260 | 7 | 2021 | 2021-07-11 10:57 | 2021-07-11 11:43 | 46.4 | 170.6 | 108.6 | McKlem, Paul | Granillo, David / Wheeler, Johnathon | 18.97514 | 4.3 | 1987 | 2696.836 | 715 | 14W | 3 | 4.5 | 0.012 | 2634 | 90 | F | 38 | EIC | 2735 | 2021-07-11 11:39 |  | 27 | 2
16558 | 624075 | 66 | 66 | TA99106 | 7076 | 61 | 260 | 7 | 2021 | 2021-07-11 11:44 | 2021-07-11 12:35 | 51.5 | 172.65 | 110.65 | McKlem, Paul | Granillo, David / Wheeler, Johnathon | 18.85812 | 4.3 | 1987 | 2703.771 | 715 | 14W | 4 | 4 | 0.012 | 2637 | 126 | F | 38 | EIC | 2734 |  |  | 22 | 2
34241 | 624077 | 36 | 36 | TC8695 | 7076 | 63 | 270 | 7 | 2021 | 2021-07-11 13:42 | 2021-07-11 14:25 | 43.4 | 166.75 | 104.75 | McKlem, Paul | Granillo, David / Wheeler, Johnathon | 0 | 5.8 | 2199 | 2696 | 715 | 12E | 4 | 4 | 0.011 | 2648 | 61 | F | 31 | EIC | 2800 | 2021-07-11 14:18 | 2021-07-11 14:23 | 20
29802 | 624078 | 62 | 62 | TC8695 | 7076 | 64 | 270 | 7 | 2021 | 2021-07-11 14:26 | 2021-07-11 15:15 | 49.6 | 169.1 | 107.1 | McKlem, Paul | Granillo, David / Wheeler, Johnathon | 0 | 5.8 | 2199 | 2699.776 | 715 | 12E | 4 | 4 | 0.015 | 2649 | 155 | F | 40 | EIC | 2747 | 2021-07-11 15:11 |  | 30
25399 | 624079 | 68 | 68 | TC8695 | 7076 | 65 | 270 | 7 | 2021 | 2021-07-11 15:16 | 2021-07-11 16:06 | 50.4 | 171.95 | 109.95 | McKlem, Paul | Granillo, David / Wheeler, Johnathon | 0 | 5.8 | 2199 | 2690.109 | 715 | 12E | 3 | 4.5 | 0.02 | 2651 | 132 | F | 26 | EIC | 2736 | 2021-07-11 16:00 | 2021-07-11 16:04 | 21 | 1
12247 | 624080 | 62 | 62 | TC8695 | 7076 | 66 | 270 | 7 | 2021 | 2021-07-11 16:06 | 2021-07-11 16:51 | 44.5 | 165.15 | 103.15 | McKlem, Paul | Granillo, David / Wheeler, Johnathon | 0 | 5.8 | 2199 | 2678.651 | 715 | 12E | 2 | 5 | 0.016 | 2648 | 87 | F | 35 | EIC | 2742 | 2021-07-11 16:43 |  | 20 | 1
25433 | 624081 | 66 | 63 | TC8695 | 7076 | 67 | 270 | 7 | 2021 | 2021-07-11 16:51 | 2021-07-11 17:46 | 55.2 | 180.2 | 118.2 | McKlem, Paul | Granillo, David / Wheeler, Johnathon | 0 | 5.8 | 2199 | 2694.21 | 715 | 12E | 1 | 5.5 | 0.017 | 2652 | 69 | F | 40 | EIC | 2746 | 2021-07-11 17:41 | 2021-07-11 17:43 | 18
21025 | 624082 | 60 | 59 | TC8695 | 7076 | 68 | 270 | 7 | 2021 | 2021-07-11 17:46 | 2021-07-11 18:36 | 49.1 | 168.75 | 106.75 | McKlem, Paul | Granillo, David / Wheeler, Johnathon | 0 | 5.8 | 2199 | 2699.449 | 715 | 12E | 0 | 6 | 0.016 | 2652 | 147 | F | 24 | EIC | 2760 |  | 2021-07-11 18:34 | 18
12279 | 624083 | 62 | 60 | TC8695 | 7076 | 69 | 270 | 7 | 2021 | 2021-07-11 18:36 | 2021-07-11 19:23 | 47.5 | 175.5 | 113.5 | Cesario, Jason | San Juan, Silvester / Godinez, Andrew | 0 | 5.8 | 2199 | 2688.913 | 715 | 12E | 0 | 6 | 0.016 | 2651 | 124 | F | 26 | EIC | 2740 |  |  | 19
29798 | 624084 | 72 | 71 | TC8695 | 7076 | 70 | 270 | 7 | 2021 | 2021-07-11 19:24 | 2021-07-11 20:11 | 47 | 163.1 | 101.1 | Cesario, Jason | San Juan, Silvester / Godinez, Andrew | 0.1445668 | 5.8 | 2199 | 2711.975 | 715 | 12E | 1 | 5.5 | 0.015 | 2648 | 54 | F | 35 | EIC | 2763 | 2021-07-11 20:06 |  | 22
16694 | 624085 | 60 | 60 | TC8695 | 7076 | 71 | 270 | 7 | 2021 | 2021-07-11 20:11 | 2021-07-11 21:02 | 50.7 | 176.95 | 114.95 | Cesario, Jason | San Juan, Silvester / Godinez, Andrew | 0 | 5.8 | 2199 | 2712.78 | 715 | 12E | 2 | 5 | 0.015 | 2650 | 113 | L4 | 40 | EIC | 2759 | 2021-07-11 20:58 | 2021-07-11 20:58 | 19
34186 | 624086 | 66 | 66 | TC8695 | 7076 | 72 | 270 | 7 | 2021 | 2021-07-11 21:02 | 2021-07-11 22:03 | 60.8 | 170 | 108 | Cesario, Jason | San Juan, Silvester / Godinez, Andrew | 0 | 5.8 | 2199 | 2701.111 | 715 | 12E | 3 | 4.5 | 0.018 | 2648 | 144 | F | 21 | EIC | 2750 | 2021-07-11 22:00 | 2021-07-11 22:00 | 28
12267 | 624087 | 64 | 64 | TC8695 | 7076 | 73 | 270 | 7 | 2021 | 2021-07-11 22:03 | 2021-07-11 23:02 | 59.3 | 178.4 | 116.4 | Cesario, Jason | San Juan, Silvester / Godinez, Andrew | 0 | 5.8 | 2199 | 2696.232 | 715 | 12E | 4 | 4 | 0.015 | 2646 | 192 | F | 35 | EIC | 2748 |  |  | 29
12268 | 624088 | 68 | 67 | TC8695 | 7076 | 74 | 270 | 7 | 2021 | 2021-07-11 23:02 | 2021-07-12 00:08 | 65.5 | 177.95 | 115.95 | Cesario, Jason | San Juan, Silvester / Godinez, Andrew | 0 | 5.8 | 2199 | 2704.073 | 715 | 12E | 4 | 4 | 0.014 | 2651 | 106 | F | 25 | EIC | 2750 | 2021-07-12 00:02 |  | 23
16741 | 624089 | 54 | 54 | TC8695 | 7076 | 75 | 270 | 7 | 2021 | 2021-07-12 00:08 | 2021-07-12 01:04 | 56.2 | 184.55 | 122.55 | Cesario, Jason | San Juan, Silvester / Godinez, Andrew | 0.114672 | 5.8 | 2199 | 2691.608 | 715 | 12E | 3 | 4.5 | 0.016 | 2649 | 48 | F | 28 | EIC | 2743 |  |  | 29
29797 | 624090 | 62 | 61 | TC8695 | 7076 | 76 | 270 | 7 | 2021 | 2021-07-12 01:05 | 2021-07-12 02:35 | 90.4 | 172.45 | 110.45 | Cesario, Jason | San Juan, Silvester / Godinez, Andrew | 0 | 5.8 | 2199 | 2706.715 | 715 | 12E | 2 | 5 | 0.015 | 2648 | 133 | F | 22 | EIC | 2779 | 2021-07-12 02:32 | 2021-07-12 02:31 | 29
16740 | 624091 | 68 | 67 | TC8695 | 7076 | 77 | 270 | 7 | 2021 | 2021-07-12 02:35 | 2021-07-12 04:15 | 100.2 | 182.5 | 120.5 | Cesario, Jason | San Juan, Silvester / Godinez, Andrew | 0 | 5.8 | 2199 | 2736.262 | 715 | 12E | 1 | 5.5 | 0.014 | 2647 | 78 | F | 26 | EIC | 2814 | 2021-07-12 04:10 |  | 28
7972 | 624092 | 62 | 59 | TC8695 | 7076 | 78 | 270 | 7 | 2021 | 2021-07-12 04:16 | 2021-07-12 05:26 | 69.89999 | 167 | 105 | Cesario, Jason | San Juan, Silvester / Godinez, Andrew | 0 | 5.8 | 2199 | 2730.989 | 715 | 12E | 0 | 6 | 0.015 | 2647 | 136 | L1 | 22 | EIC | 2794 | 2021-07-12 05:22 |  | 19
25397 | 624093 | 66 | 63 | TC8695 | 7076 | 79 | 270 | 7 | 2021 | 2021-07-12 05:26 | 2021-07-12 06:39 | 72.89999 | 177.55 | 115.55 | Cesario, Jason | San Juan, Silvester / Godinez, Andrew | 0 | 5.8 | 2199 | 2742.782 | 715 | 12E | 0 | 6 | 0.015 | 2647 | 131 | F | 20 | EIC | 2805 |  | 2021-07-12 06:37 | 28
25421 | 624094 | 64 | 64 | TC8695 | 7076 | 80 | 270 | 7 | 2021 | 2021-07-12 06:39 | 2021-07-12 07:50 | 71 | 171.1 | 109.1 | Cesario, Jason | San Juan, Silvester / Godinez, Andrew | 0 | 5.8 | 2199 | 2731.098 | 715 | 12E | 2 | 5 | 0.013 | 2648 | 47 | F | 24 | EIC | 2799 | 2021-07-12 07:39 | 2021-07-12 07:43 | 21
16717 | 624095 | 66 | 65 | TC8695 | 7076 | 81 | 270 | 7 | 2021 | 2021-07-12 07:50 | 2021-07-12 09:00 | 69.5 | 179.25 | 117.25 | Schumacher, Daniel | Godinez, Andrew / Wheeler, Johnathon | 0 | 5.8 | 2199 | 2728.93 | 715 | 12E | 2 | 5 | 0.013 | 2651 | 97 | P | 35 | EIC | 2794 | 2021-07-12 08:55 | 2021-07-12 08:58 | 28
12266 | 624096 | 66 | 64 | TC8695 | 7076 | 82 | 270 | 7 | 2021 | 2021-07-12 09:00 | 2021-07-12 10:00 | 59.5 | 163.5 | 101.5 | Schumacher, Daniel | Godinez, Andrew / Wheeler, Johnathon | 0 | 5.8 | 2199 | 2722.813 | 715 | 12E | 3 | 4.5 | 0.013 | 2648 | 115 | F | 20 | EIC | 2778 | 2021-07-12 09:55 | 2021-07-12 09:55 | 21
7952 | 624097 | 58 | 58 | TC8695 | 7076 | 83 | 270 | 7 | 2021 | 2021-07-12 10:00 | 2021-07-12 11:02 | 62.5 | 170.25 | 108.25 | Hart, Gerald | Espinoza, Ron / Cesario, Jason | 0 | 5.8 | 2199 | 2737.053 | 715 | 12E | 4 | 4 | 0.012 | 2650 | 53 | F | 26 | EIC | 2789 | 2021-07-12 10:47 | 2021-07-12 10:55 | 29
21068 | 624143 | 36 | 34 | TA8232 | 7078 | 1 | 260 | 7 | 2021 | 2021-07-15 03:05 | 2021-07-15 08:53 | 348.9 | 176.15 | 114.15 | Cesario, Jason | Blanchard, Todd / Wyatt, Michael | 0 | 6.7 | 2243 | 2772.384 | 715 | 14E | 4 | 4 | 0.006 | 2659 | 164 | F | 31 | EIC | 2829 |  | 2021-07-15 03:52 | 23
29773 | 624144 | 72 | 72 | TA8232 | 7078 | 2 | 260 | 7 | 2021 | 2021-07-15 03:56 | 2021-07-15 04:48 | 52.2 | 176.6 | 114.6 | Cesario, Jason | Blanchard, Todd / Wyatt, Michael | 0 | 6.7 | 2243 | 2735.408 | 715 | 14E | 4 | 4 | 0.009 | 2656 | 81 | F | 31 | EIC | 2777 | 2021-07-15 04:44 |  | 20
16696 | 624145 | 72 | 72 | TA8232 | 7078 | 3 | 260 | 7 | 2021 | 2021-07-15 04:48 | 2021-07-15 05:41 | 52.6 | 182.3 | 120.3 | Cesario, Jason | Blanchard, Todd / Wyatt, Michael | 0 | 6.7 | 2243 | 2735.406 | 715 | 14E | 3 | 4.5 | 0.007 | 2658 | 200 | F | 40 | EIC | 2784 | 2021-07-15 05:36 | 2021-07-15 05:36 | 29
16670 | 624147 | 64 | 63 | TA8232 | 7078 | 5 | 260 | 7 | 2021 | 2021-07-15 06:30 | 2021-07-15 07:22 | 51.9 | 179.5 | 117.5 | Cesario, Jason | Blanchard, Todd / Wyatt, Michael | 0 | 6.7 | 2243 | 2726.531 | 715 | 14E | 1 | 5.5 | 0.006 | 2657 | 137 | F | 25 | EIC | 2775 | 2021-07-15 07:18 | 2021-07-15 07:20 | 19
7948 | 624148 | 60 | 58 | TA8232 | 7078 | 6 | 260 | 7 | 2021 | 2021-07-15 07:22 | 2021-07-15 08:13 | 50.6 | 172.25 | 110.25 | McKlem, Paul | Granillo, David / Wheeler, Johnathon | 0 | 6.7 | 2243 | 2709.161 | 715 | 14E | 0 | 6 | 0.008 | 2661 | 78 | F | 30 | EIC | 2759 | 2021-07-15 08:07 |  | 28
25424 | 624149 | 60 | 60 | TA8232 | 7078 | 7 | 260 | 7 | 2021 | 2021-07-15 08:13 | 2021-07-15 09:07 | 53.6 | 173.15 | 111.15 | McKlem, Paul | Granillo, David / Wheeler, Johnathon | 0 | 6.7 | 2243 | 2719.355 | 715 | 14E | 0 | 6 | 0.009 | 2658 | 102 | F | 28 | EIC | 2771 | 2021-07-15 09:03 | 2021-07-15 09:03 | 19
34231 | 624150 | 68 | 66 | TA8232 | 7078 | 8 | 260 | 7 | 2021 | 2021-07-15 09:07 | 2021-07-15 10:09 | 61.9 | 170.75 | 108.75 | McKlem, Paul | Granillo, David / Wheeler, Johnathon | 0 | 6.7 | 2243 | 2720.382 | 715 | 14E | 1 | 5.5 | 0.009 | 2656 | 105 | F | 39 | EIC | 2763 | 2021-07-15 10:01 | 2021-07-15 10:03 | 26
16715 | 624151 | 66 | 66 | TA8232 | 7078 | 9 | 260 | 7 | 2021 | 2021-07-15 10:09 | 2021-07-15 11:18 | 68.5 | 180.25 | 118.25 | McKlem, Paul | Granillo, David / Wheeler, Johnathon | 0 | 6.7 | 2243 | 2714.666 | 715 | 14E | 2 | 5 | 0.008 | 2659 | 157 | F | 31 | EIC | 2762 | 2021-07-15 11:09 | 2021-07-15 11:15 | 27
34190 | 624152 | 60 | 60 | TA8232 | 7078 | 10 | 260 | 7 | 2021 | 2021-07-15 11:18 | 2021-07-15 12:19 | 60.7 | 166.55 | 104.55 | McKlem, Paul | Granillo, David / Wheeler, Johnathon | 0 | 6.7 | 2243 | 2714.954 | 715 | 14E | 3 | 4.5 | 0.008 | 2656 | 179 | L1 | 33 | EIC | 2765 | 2021-07-15 12:13 |  | 23
16668 | 624153 | 68 | 64 | TA8232 | 7078 | 11 | 260 | 7 | 2021 | 2021-07-15 12:19 | 2021-07-15 13:30 | 70.6 | 178.5 | 100.5 | McKlem, Paul | Granillo, David / Wheeler, Johnathon | 0 | 6.7 | 2243 | 2717.627 | 715 | 14E | 4 | 4 | 0.009 | 2657 | 57 | F | 25 | EIC | 2764 | 2021-07-15 13:19 | 2021-07-15 13:25 | 26
34240 | 624154 | 56 | 55 | TA8232 | 7078 | 12 | 260 | 7 | 2021 | 2021-07-15 13:30 | 2021-07-15 14:29 | 59.6 | 167.25 | 105.25 | McKlem, Paul | Granillo, David / Wheeler, Johnathon | 0 | 6.7 | 2243 | 2715.559 | 715 | 14E | 4 | 4 | 0.009 | 2661 | 151 | F | 25 | EIC | 2771 | 2021-07-15 14:17 | 2021-07-15 14:17 | 20
34236 | 624155 | 36 | 36 | TA8232 | 7079 | 1 | 260 | 7 | 2021 | 2021-07-15 17:13 | 2021-07-15 20:43 | 210.5 | 166.15 | 104.15 | McKlem, Paul | Granillo, David / Wheeler, Johnathon | 21.55679 | 6.7 | 2243 | 2715 | 715 | 15W | 4 | 4 | 0.01 | 2656 | 100 | F | 20 | EIC | 2803 |  |  | 18
16720 | 624156 | 66 | 66 | TA8232 | 7079 | 2 | 260 | 7 | 2021 | 2021-07-15 18:01 | 2021-07-15 18:57 | 56.6 | 182.85 | 120.85 | McKlem, Paul | Granillo, David / Wheeler, Johnathon | 22.13006 | 6.7 | 2243 | 2710.054 | 715 | 15W | 4 | 4 | 0.011 | 2660 | 114 | F | 38 | EIC | 2763 | 2021-07-15 18:51 |  | 21
34189 | 624157 | 66 | 66 | TA8232 | 7079 | 3 | 260 | 7 | 2021 | 2021-07-15 18:58 | 2021-07-15 19:57 | 59.5 | 174.9 | 112.9 | Cesario, Jason | Blanchard, Todd / Wyatt, Michael | 22.0318 | 6.7 | 2243 | 2708.309 | 715 | 15W | 3 | 4.5 | 0.011 | 2657 | 155 | F | 34 | EIC | 2758 | 2021-07-15 19:54 | 2021-07-15 19:54 | 23
29818 | 624158 | 66 | 66 | TA8232 | 7079 | 4 | 260 | 7 | 2021 | 2021-07-15 19:57 | 2021-07-15 20:59 | 61.6 | 171.7 | 109.7 | Cesario, Jason | Blanchard, Todd / Wyatt, Michael | 22.60355 | 6.7 | 2243 | 2694.113 | 715 | 15W | 2 | 5 | 0.01 | 2660 | 79 | F | 39 | EIC | 2748 | 2021-07-15 20:56 | 2021-07-15 20:57 | 20
7975 | 624159 | 54 | 51 | TA8232 | 7079 | 5 | 260 | 7 | 2021 | 2021-07-15 20:59 | 2021-07-15 21:59 | 59.7 | 160.2 | 98.2 | Cesario, Jason | Blanchard, Todd / Wyatt, Michael | 23.5598 | 6.7 | 2243 | 2730.913 | 715 | 15W | 1 | 5.5 | 0.008 | 2653 | 55 | F | 26 | EIC | 2798 | 2021-07-15 21:55 | 2021-07-15 21:55 | 30
16698 | 624160 | 60 | 60 | TA8232 | 7079 | 6 | 260 | 7 | 2021 | 2021-07-15 21:59 | 2021-07-15 22:50 | 51.2 | 174.55 | 112.55 | Cesario, Jason | Blanchard, Todd / Wyatt, Michael | 22.75553 | 6.7 | 2243 | 2703.426 | 715 | 15W | 0 | 6 | 0.01 | 2653 | 95 | F | 24 | EIC | 2747 |  |  | 18
20930 | 624161 | 66 | 62 | TA8232 | 7079 | 7 | 260 | 7 | 2021 | 2021-07-15 22:51 | 2021-07-15 23:41 | 50.5 | 172.55 | 110.55 | Cesario, Jason | Blanchard, Todd / Wyatt, Michael | 22.66881 | 6.7 | 2243 | 2723.855 | 715 | 15W | 0 | 6 | 0.009 | 2655 | 62 | F | 20 | EIC | 2764 | 2021-07-15 23:38 | 2021-07-15 23:39 | 21
34160 | 624162 | 66 | 51 | TA8232 | 7079 | 8 | 260 | 7 | 2021 | 2021-07-15 23:41 | 2021-07-16 00:34 | 52.2 | 182.65 | 104.65 | Cesario, Jason | Blanchard, Todd / Wyatt, Michael | 22.86429 | 6.7 | 2243 | 2720.413 | 715 | 15W | 1 | 5.5 | 0.011 | 2658 | 58 | F | 35 | EIC | 2761 |  | 2021-07-16 00:31 | 23
29815 | 624163 | 60 | 57 | TA8232 | 7079 | 9 | 260 | 7 | 2021 | 2021-07-16 00:34 | 2021-07-16 01:24 | 49.8 | 172.2 | 110.2 | Cesario, Jason | Blanchard, Todd / Wyatt, Michael | 22.74879 | 6.7 | 2243 | 2743.857 | 715 | 15W | 2 | 5 | 0.008 | 2658 | 108 | F | 32 | EIC | 2786 |  |  | 22
34226 | 624164 | 66 | 66 | TA8232 | 7079 | 10 | 260 | 7 | 2021 | 2021-07-16 01:24 | 2021-07-16 02:19 | 55.4 | 179 | 117 | Cesario, Jason | Blanchard, Todd / Wyatt, Michael | 22.58464 | 6.7 | 2243 | 2717.185 | 715 | 15W | 3 | 4.5 | 0.008 | 2656 | 163 | F | 29 | EIC | 2757 | 2021-07-16 02:16 |  | 26
12280 | 624166 | 66 | 45 | TA8232 | 7079 | 12 | 260 | 7 | 2021 | 2021-07-16 03:07 | 2021-07-16 03:58 | 50.5 | 177 | 115 | Cesario, Jason | Blanchard, Todd / Wyatt, Michael | 21.89025 | 6.7 | 2243 | 2737.76 | 715 | 15W | 4 | 4 | 0.008 | 2658 | 75 | F | 25 | EIC | 2774 |  |  | 27
25394 | 624167 | 64 | 64 | TA8232 | 7079 | 13 | 260 | 7 | 2021 | 2021-07-16 03:58 | 2021-07-16 04:53 | 55.1 | 169.7 | 107.7 | Cesario, Jason | Blanchard, Todd / Wyatt, Michael | 22.45663 | 6.7 | 2243 | 2728.604 | 715 | 15W | 3 | 4.5 | 0.008 | 2657 | 114 | F | 23 | EIC | 2767 | 2021-07-16 04:47 |  | 28
25420 | 624168 | 64 | 64 | TA8232 | 7079 | 14 | 260 | 7 | 2021 | 2021-07-16 04:53 | 2021-07-16 05:50 | 56.7 | 178.3 | 116.3 | Cesario, Jason | Blanchard, Todd / Wyatt, Michael | 21.44311 | 6.7 | 2243 | 2740.194 | 715 | 15W | 2 | 5 | 0.01 | 2656 | 143 | F | 35 | EIC | 2785 |  |  | 26
25425 | 624169 | 62 | 62 | TA8232 | 7079 | 15 | 260 | 7 | 2021 | 2021-07-16 05:50 | 2021-07-16 06:55 | 64.7 | 173.7 | 111.7 | Cesario, Jason | Blanchard, Todd / Wyatt, Michael | 21.56678 | 6.7 | 2243 | 2718.886 | 715 | 15W | 1 | 5.5 | 0.013 | 2655 | 60 | F | 34 | EIC | 2761 | 2021-07-16 06:52 | 2021-07-16 06:53 | 27
3638 | 624170 | 66 | 66 | TA8232 | 7079 | 16 | 260 | 7 | 2021 | 2021-07-16 06:55 | 2021-07-16 08:00 | 64.6 | 173.6 | 111.6 | Cesario, Jason | Blanchard, Todd / Wyatt, Michael | 21.79851 | 6.7 | 2243 | 2713.78 | 715 | 15W | 0 | 6 | 0.01 | 2654 | 154 | F | 32 | EIC | 2753 | 2021-07-16 07:56 | 2021-07-16 07:55 | 22
25427 | 624171 | 60 | 58 | TA8232 | 7079 | 17 | 260 | 7 | 2021 | 2021-07-16 08:00 | 2021-07-16 08:54 | 53.9 | 165.75 | 103.75 | Schumacher, Daniel | Godinez, Andrew / Granillo, David | 22.44114 | 6.7 | 2243 | 2724.798 | 715 | 15W | 0 | 6 | 0.013 | 2658 | 174 | F | 38 | EIC | 2771 | 2021-07-16 08:47 |  | 29
21047 | 624172 | 66 | 66 | TA8232 | 7079 | 18 | 260 | 7 | 2021 | 2021-07-16 08:54 | 2021-07-16 09:52 | 57.9 | 180.2 | 102.2 | Schumacher, Daniel | Godinez, Andrew / Granillo, David | 22.47348 | 6.7 | 2243 | 2718.748 | 715 | 15W | 1 | 5.5 | 0.012 | 2661 | 141 | F | 22 | VES | 2751 | 2021-07-16 09:42 | 2021-07-16 09:45 | 22
16721 | 624173 | 62 | 62 | TA8232 | 7079 | 19 | 260 | 7 | 2021 | 2021-07-16 09:53 | 2021-07-16 10:49 | 56.9 | 171.8 | 109.8 | Schumacher, Daniel | Godinez, Andrew / Granillo, David | 21.33215 | 6.7 | 2243 | 2724.978 | 715 | 15W | 2 | 5 | 0.01 | 2655 | 115 | F | 22 | VES | 2766 |  |  | 20
16749 | 624174 | 68 | 68 | TA8232 | 7079 | 20 | 260 | 7 | 2021 | 2021-07-16 10:50 | 2021-07-16 11:51 | 61.3 | 184.9 | 122.9 | Schumacher, Daniel | Godinez, Andrew / Granillo, David | 20.30644 | 6.7 | 2243 | 2722.642 | 715 | 15W | 3 | 4.5 | 0.008 | 2661 | 66 | F | 36 | VES | 2764 | 2021-07-16 11:42 |  | 30
34159 | 624175 | 68 | 68 | TA8232 | 7079 | 21 | 260 | 7 | 2021 | 2021-07-16 11:51 | 2021-07-16 12:44 | 52.8 | 169.9 | 107.9 | Schumacher, Daniel | Godinez, Andrew / Granillo, David | 17.66926 | 6.7 | 2243 | 2725.174 | 715 | 15W | 4 | 4 | 0.01 | 2658 | 184 | F | 36 | VES | 2764 | 2021-07-16 12:37 |  | 27
16671 | 624176 | 58 | 52 | TA8232 | 7079 | 22 | 260 | 7 | 2021 | 2021-07-16 12:44 | 2021-07-16 13:34 | 50 | 174 | 112 | Schumacher, Daniel | Godinez, Andrew / Granillo, David | 18.12553 | 6.7 | 2243 | 2720.637 | 715 | 15W | 4 | 4 | 0.011 | 2654 | 179 | F | 23 | VES | 2762 | 2021-07-16 13:26 |  | 28
34235 | 624177 | 62 | 62 | TA8232 | 7079 | 23 | 260 | 7 | 2021 | 2021-07-16 13:34 | 2021-07-16 14:31 | 56.3 | 172.05 | 110.05 | Schumacher, Daniel | Godinez, Andrew / Granillo, David | 17.77543 | 6.7 | 2243 | 2729.995 | 715 | 15W | 3 | 4.5 | 0.01 | 2659 | 129 | F | 25 | VES | 2768 | 2021-07-16 14:21 |  | 28
34232 | 624178 | 70 | 70 | TA8232 | 7079 | 24 | 260 | 7 | 2021 | 2021-07-16 14:31 | 2021-07-16 15:25 | 54 | 180.5 | 118.5 | Schumacher, Daniel | Godinez, Andrew / Granillo, David | 18.76128 | 6.7 | 2243 | 2725.055 | 715 | 15W | 2 | 5 | 0.012 | 2659 | 91 | F | 20 | VES | 2764 | 2021-07-16 15:17 | 2021-07-16 15:22 | 29
29822 | 624179 | 66 | 58 | TA8232 | 7079 | 25 | 260 | 7 | 2021 | 2021-07-16 15:25 | 2021-07-16 16:21 | 55.8 | 180.5 | 118.5 | Schumacher, Daniel | Godinez, Andrew / Granillo, David | 18.14686 | 6.7 | 2243 | 2729.691 | 715 | 15W | 1 | 5.5 | 0.014 | 2661 | 177 | F | 37 | VES | 2766 | 2021-07-16 16:11 | 2021-07-16 16:19 | 25
34162 | 624180 | 66 | 60 | TA8232 | 7079 | 26 | 260 | 7 | 2021 | 2021-07-16 16:21 | 2021-07-16 17:29 | 67.9 | 172.35 | 110.35 | Schumacher, Daniel | Godinez, Andrew / Granillo, David | 18.0365 | 6.7 | 2243 | 2728.894 | 715 | 15W | 0 | 6 | 0.015 | 2661 | 149 | F | 39 | VES | 2777 | 2021-07-16 17:19 | 2021-07-16 17:26 | 18
34233 | 624181 | 64 | 37 | TA8232 | 7079 | 27 | 260 | 7 | 2021 | 2021-07-16 17:30 | 2021-07-16 18:32 | 62.3 | 169 | 107 | Schumacher, Daniel | Godinez, Andrew / Granillo, David | 16.68981 | 6.7 | 2243 | 2722.775 | 715 | 15W | 0 | 6 | 0.012 | 2659 | 56 | F | 40 | VES | 2768 |  |  | 23
29796 | 624182 | 72 | 70 | TA8232 | 7079 | 28 | 260 | 7 | 2021 | 2021-07-16 18:32 | 2021-07-16 19:46 | 74 | 185.15 | 123.15 | Hudson, Tom | Fuller, Michael / Cesario, Jason | 15.75393 | 6.7 | 2243 | 2752.654 | 715 | 15W | 4 | 4 | 0.013 | 2660 | 191 | F | 21 | VES | 2791 | 2021-07-16 19:36 |  | 21
3631 | 624183 | 50 | 48 | TC7887 | 7080 | 1 | 260 | 7 | 2021 | 2021-07-16 23:39 | 2021-07-17 04:27 | 288 | 177.2 | 115.2 | Hudson, Tom | Fuller, Michael / Cesario, Jason | 0 | 10.4 | 2238 | 2740.845 | 715 | 17E | 4 | 4 | 0.02 | 2661 | 141 | F | 38 | EIC | 2795 | 2021-07-17 00:30 |  | 26
7937 | 624184 | 66 | 66 | TC7887 | 7080 | 2 | 260 | 7 | 2021 | 2021-07-17 00:35 | 2021-07-17 01:33 | 58.6 | 171 | 109 | Hudson, Tom | Fuller, Michael / Cesario, Jason | 0 | 10.4 | 2238 | 2728.302 | 715 | 17E | 4 | 4 | 0.02 | 2662 | 158 | L1 | 28 | EIC | 2766 | 2021-07-17 01:20 | 2021-07-17 01:31 | 20
29776 | 624185 | 64 | 64 | TC7887 | 7080 | 3 | 260 | 7 | 2021 | 2021-07-17 01:34 | 2021-07-17 02:34 | 60.9 | 174.7 | 112.7 | Hudson, Tom | Fuller, Michael / Cesario, Jason | 0 | 10.4 | 2238 | 2725.636 | 715 | 17E | 3 | 4.5 | 0.016 | 2663 | 104 | F | 37 | EIC | 2768 | 2021-07-17 02:28 | 2021-07-17 02:31 | 28
7954 | 624186 | 66 | 65 | TC7887 | 7080 | 4 | 260 | 7 | 2021 | 2021-07-17 02:35 | 2021-07-17 03:37 | 62 | 173.75 | 111.75 | Hudson, Tom | Fuller, Michael / Cesario, Jason | 0 | 10.4 | 2238 | 2722.911 | 715 | 17E | 2 | 5 | 0.016 | 2662 | 67 | L3 | 24 | EIC | 2772 | 2021-07-17 03:33 | 2021-07-17 03:33 | 24
16672 | 624187 | 68 | 65 | TC7887 | 7080 | 5 | 260 | 7 | 2021 | 2021-07-17 03:37 | 2021-07-17 04:40 | 62.8 | 179.95 | 117.95 | Hudson, Tom | Fuller, Michael / Cesario, Jason | 0 | 10.4 | 2238 | 2725.472 | 715 | 17E | 1 | 5.5 | 0.019 | 2659 | 185 | F | 30 | EIC | 2771 | 2021-07-17 04:33 | 2021-07-17 04:33 | 21
21071 | 624188 | 56 | 56 | TC7887 | 7080 | 6 | 260 | 7 | 2021 | 2021-07-17 04:40 | 2021-07-17 05:33 | 52.5 | 164.75 | 102.75 | Hudson, Tom | Fuller, Michael / Cesario, Jason | 0 | 10.4 | 2238 | 2728.931 | 715 | 17E | 0 | 6 | 0.017 | 2662 | 194 | F | 22 | EIC | 2770 | 2021-07-17 05:27 |  | 21
34193 | 624189 | 64 | 58 | TC7887 | 7080 | 7 | 260 | 7 | 2021 | 2021-07-17 05:33 | 2021-07-17 06:31 | 58.2 | 177.05 | 115.05 | Hudson, Tom | Fuller, Michael / Cesario, Jason | 0 | 10.4 | 2238 | 2728.252 | 715 | 17E | 0 | 6 | 0.016 | 2661 | 167 | F | 40 | EIC | 2767 |  | 2021-07-17 06:26 | 21 | 1
25395 | 624190 | 64 | 64 | TC7887 | 7080 | 8 | 260 | 7 | 2021 | 2021-07-17 06:31 | 2021-07-17 07:29 | 58.1 | 175.85 | 113.85 | Hudson, Tom | Fuller, Michael / Cesario, Jason | 0 | 10.4 | 2238 | 2731.138 | 715 | 17E | 1 | 5.5 | 0.018 | 2664 | 176 | F | 35 | EIC | 2767 | 2021-07-17 07:22 | 2021-07-17 07:22 | 20
21018 | 624191 | 72 | 72 | TC7887 | 7080 | 9 | 260 | 7 | 2021 | 2021-07-17 07:29 | 2021-07-17 08:31 | 61.3 | 182.85 | 120.85 | Schumacher, Daniel | Godinez, Andrew / Granillo, David | 0 | 10.4 | 2238 | 2730.676 | 715 | 17E | 2 | 5 | 0.016 | 2665 | 180 | F | 24 | EIC | 2774 | 2021-07-17 08:21 | 2021-07-17 08:27 | 21
3619 | 624192 | 64 | 57 | TC7887 | 7080 | 10 | 260 | 7 | 2021 | 2021-07-17 08:31 | 2021-07-17 09:26 | 54.6 | 168.2 | 106.2 | Schumacher, Daniel | Godinez, Andrew / Granillo, David | 0 | 10.4 | 2238 | 2724.503 | 715 | 17E | 3 | 4.5 | 0.018 | 2665 | 98 | F | 39 | EIC | 2774 | 2021-07-17 09:15 | 2021-07-17 09:19 | 30
16744 | 624193 | 60 | 60 | TC7887 | 7080 | 11 | 260 | 7 | 2021 | 2021-07-17 09:26 | 2021-07-17 10:35 | 69.1 | 175.5 | 113.5 | Schumacher, Daniel | Godinez, Andrew / Granillo, David | 0 | 10.4 | 2238 | 2724.743 | 715 | 17E | 4 | 4 | 0.017 | 2664 | 95 | F | 34 | EIC | 2795 | 2021-07-17 10:24 |  | 19
16743 | 624194 | 62 | 60 | TC7887 | 7080 | 12 | 260 | 7 | 2021 | 2021-07-17 10:35 | 2021-07-17 11:55 | 79.6 | 172.5 | 110.5 | Schumacher, Daniel | Godinez, Andrew / Granillo, David | 0 | 10.4 | 2238 | 2737.422 | 715 | 17E | 4 | 4 | 0.017 | 2664 | 136 | F | 22 | VES | 2781 | 2021-07-17 11:44 | 2021-07-17 11:45 | 18
16691 | 624195 | 68 | 68 | TC7887 | 7080 | 13 | 260 | 7 | 2021 | 2021-07-17 11:55 | 2021-07-17 13:03 | 68 | 168.15 | 106.15 | Schumacher, Daniel | Godinez, Andrew / Granillo, David | 0 | 10.4 | 2238 | 2747.416 | 715 | 17E | 3 | 4.5 | 0.019 | 2664 | 180 | F | 22 | VES | 2791 | 2021-07-17 12:52 | 2021-07-17 12:58 | 27
7906 | 624196 | 58 | 58 | TC7887 | 7080 | 14 | 260 | 7 | 2021 | 2021-07-17 13:03 | 2021-07-17 13:56 | 52.8 | 164.6 | 102.6 | Schumacher, Daniel | Godinez, Andrew / Granillo, David | 0 | 10.4 | 2238 | 2710.49 | 715 | 17E | 2 | 5 | 0.017 | 2659 | 58 | L10 | 22 | VES | 2780 | 2021-07-17 13:52 | 2021-07-17 13:54 | 25
12286 | 624197 | 64 | 59 | TC7887 | 7080 | 15 | 260 | 7 | 2021 | 2021-07-17 13:56 | 2021-07-17 14:54 | 57.5 | 176.15 | 114.15 | Schumacher, Daniel | Godinez, Andrew / Granillo, David | 0 | 10.4 | 2238 | 2737.043 | 715 | 17E | 1 | 5.5 | 0.015 | 2665 | 114 | F | 22 | VES | 2785 |  | 2021-07-17 14:52 | 30
12292 | 624198 | 68 | 66 | TC7887 | 7080 | 16 | 260 | 7 | 2021 | 2021-07-17 14:54 | 2021-07-17 16:04 | 70 | 176.15 | 114.15 | Schumacher, Daniel | Godinez, Andrew / Granillo, David | 0 | 10.4 | 2238 | 2727.179 | 715 | 17E | 0 | 6 | 0.018 | 2664 | 97 | F | 22 | VES | 2779 | 2021-07-17 15:51 |  | 30
16692 | 624199 | 64 | 64 | TC7887 | 7080 | 17 | 260 | 7 | 2021 | 2021-07-17 16:05 | 2021-07-17 17:13 | 68.9 | 176.15 | 114.15 | Schumacher, Daniel | Godinez, Andrew / Granillo, David | 0 | 10.4 | 2238 | 2752.765 | 715 | 17E | 0 | 6 | 0.019 | 2664 | 118 | F | 40 | VES | 2801 | 2021-07-17 17:03 | 2021-07-17 17:11 | 25 | 1
3614 | 624201 | 66 | 53 | TA8232 | 7080 | 19 | 260 | 7 | 2021 | 2021-07-17 18:20 | 2021-07-17 19:28 | 68 | 174.65 | 112.65 | Hudson, Tom | Fuller, Michael / Cesario, Jason | 0 | 10.4 | 2238 | 2734.936 | 715 | 17E | 2 | 5 | 0.012 | 2661 | 122 | F | 20 | VES | 2785 |  |  | 28
21085 | 624202 | 70 | 58 | TA8232 | 7080 | 20 | 260 | 7 | 2021 | 2021-07-17 19:28 | 2021-07-17 20:45 | 76.7 | 174.3 | 112.3 | Hudson, Tom | Fuller, Michael / Cesario, Jason | 0 | 10.4 | 2238 | 2735.71 | 715 | 17E | 3 | 4.5 | 0.013 | 2660 | 134 | F | 27 | VES | 2772 | 2021-07-17 20:35 | 2021-07-17 20:42 | 29
25401 | 624203 | 68 | 67 | TA8232 | 7080 | 21 | 260 | 7 | 2021 | 2021-07-17 20:45 | 2021-07-17 21:49 | 63.4 | 169.6 | 107.6 | Hudson, Tom | Fuller, Michael / Cesario, Jason | 0 | 10.4 | 2238 | 2729.788 | 715 | 17E | 4 | 4 | 0.012 | 2661 | 45 | L1 | 26 | VES | 2778 |  | 2021-07-17 21:47 | 19
21052 | 624204 | 66 | 66 | TA8232 | 7080 | 22 | 260 | 7 | 2021 | 2021-07-17 21:49 | 2021-07-17 22:51 | 61.7 | 170.55 | 108.55 | Hudson, Tom | Fuller, Michael / Cesario, Jason | 0 | 10.4 | 2238 | 2726.89 | 715 | 17E | 4 | 4 | 0.014 | 2660 | 169 | F | 29 | VES | 2771 | 2021-07-17 22:45 | 2021-07-17 22:49 | 29
34220 | 624205 | 62 | 59 | TA8232 | 7080 | 23 | 260 | 7 | 2021 | 2021-07-17 22:51 | 2021-07-17 23:53 | 62.4 | 167.85 | 105.85 | Hudson, Tom | Fuller, Michael / Cesario, Jason | 0 | 10.4 | 2238 | 2745.681 | 715 | 17E | 3 | 4.5 | 0.01 | 2658 | 161 | F | 25 | VES | 2781 |  | 2021-07-17 23:51 | 23
16734 | 624206 | 68 | 68 | TA8232 | 7080 | 24 | 260 | 7 | 2021 | 2021-07-17 23:54 | 2021-07-18 01:02 | 68.3 | 170.95 | 108.95 | Hudson, Tom | Fuller, Michael / Cesario, Jason | 0 | 10.4 | 2238 | 2743.637 | 715 | 17E | 2 | 5 | 0.011 | 2660 | 113 | L1 | 34 | VES | 2789 | 2021-07-18 00:56 | 2021-07-18 01:00 | 21 | 1
29819 | 624207 | 68 | 67 | TA8232 | 7080 | 25 | 260 | 7 | 2021 | 2021-07-18 01:02 | 2021-07-18 02:01 | 59.1 | 174.85 | 112.85 | Hudson, Tom | Fuller, Michael / Cesario, Jason | 0 | 10.4 | 2238 | 2719.669 | 715 | 17E | 1 | 5.5 | 0.009 | 2656 | 74 | F | 35 | VES | 2760 | 2021-07-18 01:56 | 2021-07-18 01:59 | 20
25404 | 624208 | 60 | 59 | TA8232 | 7080 | 26 | 260 | 7 | 2021 | 2021-07-18 02:02 | 2021-07-18 02:56 | 54.1 | 166.1 | 104.1 | Hudson, Tom | Fuller, Michael / Cesario, Jason | 0 | 10.4 | 2238 | 2726.62 | 715 | 17E | 0 | 6 | 0.01 | 2658 | 92 | F | 36 | VES | 2772 | 2021-07-18 02:52 | 2021-07-18 02:51 | 28 | 1
25365 | 624209 | 60 | 59 | TA8232 | 7080 | 27 | 260 | 7 | 2021 | 2021-07-18 02:56 | 2021-07-18 04:10 | 74.2 | 172.9 | 110.9 | Hudson, Tom | Fuller, Michael / Cesario, Jason | 0 | 10.4 | 2238 | 2735.463 | 715 | 17E | 0 | 6 | 0.008 | 2659 | 178 | F | 31 | EIC | 2777 |  |  | 18
29823 | 624210 | 50 | 49 | TA8232 | 7080 | 28 | 260 | 7 | 2021 | 2021-07-18 04:11 | 2021-07-18 05:14 | 63.8 | 177.45 | 115.45 | Hudson, Tom | Fuller, Michael / Cesario, Jason | 20.26862 | 5.3 | 2219 | 2755.619 | 715 | 18W | 4 | 4 | 0.01 | 2657 | 89 | F | 38 | EIC | 2812 | 2021-07-18 05:07 |  | 24
21020 | 624211 | 64 | 59 | TA8232 | 7080 | 29 | 260 | 7 | 2021 | 2021-07-18 05:15 | 2021-07-18 06:15 | 60.3 | 168.7 | 106.7 | Hudson, Tom | Fuller, Michael / Cesario, Jason | 19.76048 | 5.3 | 2219 | 2736.8 | 715 | 18W | 4 | 4 | 0.01 | 2655 | 150 | F | 24 | EIC | 2778 | 2021-07-18 06:12 | 2021-07-18 06:13 | 24
3620 | 624212 | 62 | 60 | TA8232 | 7080 | 30 | 260 | 7 | 2021 | 2021-07-18 06:15 | 2021-07-18 07:13 | 57.9 | 167.35 | 105.35 | Hudson, Tom | Fuller, Michael / Cesario, Jason | 18.91435 | 5.3 | 2219 | 2726.929 | 715 | 18W | 3 | 4.5 | 0.01 | 2654 | 122 | F | 39 | EIC | 2770 | 2021-07-18 07:03 |  | 24
16667 | 624213 | 64 | 64 | TA8232 | 7080 | 31 | 260 | 7 | 2021 | 2021-07-18 07:13 | 2021-07-18 08:12 | 58.3 | 177.8 | 115.8 | Schumacher, Daniel | Godinez, Andrew / Granillo, David | 19.70521 | 5.3 | 2219 | 2728.236 | 715 | 18W | 2 | 5 | 0.011 | 2657 | 100 | F | 28 | EIC | 2767 | 2021-07-18 08:05 | 2021-07-18 08:08 | 18
25454 | 624214 | 68 | 67 | TA8232 | 7080 | 32 | 260 | 7 | 2021 | 2021-07-18 08:12 | 2021-07-18 09:13 | 61.1 | 174.6 | 112.6 | Schumacher, Daniel | Godinez, Andrew / Granillo, David | 19.71175 | 5.3 | 2219 | 2751.449 | 715 | 18W | 1 | 5.5 | 0.012 | 2659 | 200 | F | 35 | EIC | 2785 | 2021-07-18 09:06 | 2021-07-18 09:08 | 25
16728 | 624215 | 64 | 64 | TA8232 | 7080 | 33 | 260 | 7 | 2021 | 2021-07-18 09:13 | 2021-07-18 10:13 | 59.2 | 179.3 | 117.3 | Schumacher, Daniel | Godinez, Andrew / Granillo, David | 20.21051 | 5.3 | 2219 | 2735.464 | 715 | 18W | 0 | 6 | 0.012 | 2655 | 50 | F | 34 | EIC | 2770 | 2021-07-18 10:06 |  | 24
34212 | 624216 | 64 | 64 | TA8232 | 7080 | 34 | 260 | 7 | 2021 | 2021-07-18 10:13 | 2021-07-18 11:13 | 60.3 | 170.85 | 108.85 | Schumacher, Daniel | Godinez, Andrew / Granillo, David | 19.13402 | 5.3 | 2219 | 2729.396 | 715 | 18W | 0 | 6 | 0.012 | 2658 | 123 | F | 26 | EIC | 2769 | 2021-07-18 11:04 | 2021-07-18 11:06 | 26
21090 | 624217 | 66 | 64 | TA8232 | 7080 | 35 | 260 | 7 | 2021 | 2021-07-18 11:14 | 2021-07-18 12:14 | 60.2 | 179.05 | 117.05 | Schumacher, Daniel | Godinez, Andrew / Granillo, David | 18.56014 | 5.3 | 2219 | 2734.455 | 715 | 18W | 1 | 5.5 | 0.012 | 2657 | 75 | F | 40 | EIC | 2771 |  | 2021-07-18 12:11 | 26
12244 | 624218 | 64 | 64 | TA8232 | 7080 | 36 | 260 | 7 | 2021 | 2021-07-18 12:14 | 2021-07-18 13:17 | 63.3 | 171.8 | 109.8 | Schumacher, Daniel | Godinez, Andrew / Granillo, David | 18.76124 | 5.3 | 2219 | 2715.102 | 715 | 18W | 2 | 5 | 0.013 | 2658 | 186 | F | 32 | EIC | 2777 | 2021-07-18 13:05 | 2021-07-18 13:11 | 23
29746 | 624219 | 70 | 70 | TA8232 | 7080 | 37 | 260 | 7 | 2021 | 2021-07-18 13:18 | 2021-07-18 14:30 | 72.5 | 181.2 | 119.2 | Schumacher, Daniel | Godinez, Andrew / Granillo, David | 17.31374 | 5.3 | 2219 | 2727.713 | 715 | 18W | 3 | 4.5 | 0.013 | 2660 | 63 | F | 40 | EIC | 2785 | 2021-07-18 14:19 | 2021-07-18 14:27 | 28
12209 | 624220 | 68 | 62 | TA8232 | 7080 | 38 | 260 | 7 | 2021 | 2021-07-18 14:30 | 2021-07-18 15:35 | 64.8 | 170.9 | 108.9 | Schumacher, Daniel | Godinez, Andrew / Granillo, David | 17.04073 | 5.3 | 2219 | 2720.057 | 715 | 18W | 4 | 4 | 0.011 | 2656 | 153 | F | 27 | EIC | 2767 | 2021-07-18 15:24 | 2021-07-18 15:30 | 18
21086 | 624221 | 60 | 58 | TA8232 | 7080 | 39 | 260 | 7 | 2021 | 2021-07-18 15:35 | 2021-07-18 16:38 | 62.8 | 176.45 | 114.45 | Schumacher, Daniel | Godinez, Andrew / Granillo, David | 17.00959 | 5.3 | 2219 | 2732.637 | 715 | 18W | 4 | 4 | 0.012 | 2658 | 197 | F | 28 | EIC | 2780 |  |  | 23
12285 | 624222 | 78 | 70 | TA8232 | 7080 | 40 | 260 | 7 | 2021 | 2021-07-18 16:38 | 2021-07-18 17:44 | 65.4 | 167 | 105 | Schumacher, Daniel | Godinez, Andrew / Granillo, David | 16.63777 | 5.3 | 2219 | 2739.058 | 715 | 18W | 3 | 4.5 | 0.012 | 2651 | 157 | F | 39 | EIC | 2779 | 2021-07-18 18:40 | 2021-07-18 18:46 | 24
29742 | 624224 | 64 | 63 | TA8232 | 7080 | 41 | 260 | 7 | 2021 | 2021-07-18 18:50 | 2021-07-18 19:55 | 65.2 | 174 | 112 | Hudson, Tom | Lawrence, Jeremy / Godinez, Andrew | 17.0013 | 5.3 | 2219 | 2731.609 | 715 | 18W | 1 | 5.5 | 0.009 | 2659 | 62 | F | 34 | EIC | 2775 | 2021-07-18 19:47 | 2021-07-18 19:48 | 27
7891 | 624225 | 66 | 63 | TA8232 | 7080 | 42 | 260 | 7 | 2021 | 2021-07-18 19:55 | 2021-07-18 21:00 | 65.3 | 174.85 | 112.85 | Hudson, Tom | Lawrence, Jeremy / Godinez, Andrew | 17.74681 | 5.3 | 2219 | 2726.702 | 715 | 18W | 0 | 6 | 0.011 | 2660 | 123 | F | 33 | EIC | 2773 | 2021-07-18 20:57 | 2021-07-18 20:57 | 26
25438 | 624226 | 56 | 55 | TA8232 | 7080 | 43 | 260 | 7 | 2021 | 2021-07-18 21:01 | 2021-07-18 22:03 | 61.9 | 167.85 | 105.85 | Hudson, Tom | Lawrence, Jeremy / Godinez, Andrew | 17.96466 | 5.3 | 2219 | 2728.825 | 715 | 18W | 0 | 6 | 0.011 | 2656 | 108 | F | 40 | EIC | 2770 | 2021-07-18 21:52 | 2021-07-18 22:01 | 23
25359 | 624227 | 78 | 76 | TA8232 | 7080 | 44 | 260 | 7 | 2021 | 2021-07-18 22:03 | 2021-07-18 23:09 | 66.6 | 171.2 | 109.2 | Hudson, Tom | Lawrence, Jeremy / Godinez, Andrew | 17.07373 | 5.3 | 2219 | 2723.577 | 715 | 18W | 1 | 5.5 | 0.011 | 2660 | 90 | F | 38 | EIC | 2773 | 2021-07-18 22:59 | 2021-07-18 23:07 | 20
25426 | 624228 | 42 | 41 | TA8232 | 7080 | 45 | 260 | 7 | 2021 | 2021-07-18 23:10 | 2021-07-19 00:05 | 55.8 | 171.6 | 109.6 | Hudson, Tom | Lawrence, Jeremy / Godinez, Andrew | 16.70294 | 5.3 | 2219 | 2704.712 | 715 | 18W | 2 | 5 | 0.011 | 2658 | 59 | F | 35 | EIC | 2763 | 2021-07-19 00:01 | 2021-07-19 00:03 | 20
16751 | 624229 | 72 | 49 | TA8232 | 7080 | 46 | 260 | 7 | 2021 | 2021-07-19 00:06 | 2021-07-19 00:56 | 50.5 | 179.05 | 117.05 | Hudson, Tom | Lawrence, Jeremy / Godinez, Andrew | 16.86016 | 5.3 | 2219 | 2734.481 | 715 | 18W | 3 | 4.5 | 0.011 | 2658 | 150 | F | 22 | EIC | 2784 | 2021-07-19 00:52 | 2021-07-19 00:54 | 19
16703 | 624230 | 68 | 63 | TA8232 | 7080 | 47 | 260 | 7 | 2021 | 2021-07-19 00:56 | 2021-07-19 02:02 | 65.8 | 170.4 | 108.4 | Cesario, Jason | San Juan, Silvester / Jimenez, Jose | 16.75094 | 5.3 | 2219 | 2680.162 | 715 | 18W | 4 | 4 | 0.011 | 2658 | 65 | F | 40 | EIC | 2783 | 2021-07-19 01:48 | 2021-07-19 01:51 | 24
3590 | 624278 | 36 | 36 | TA8232 | 7082 | 1 | 260 | 7 | 2021 | 2021-07-22 03:12 | 2021-07-22 11:36 | 503.4 | 167.8 | 105.8 | Hudson, Tom | Lawrence, Jeremy / Fuller, Michael | 20.12407 | 9.4 | 2207 | 2739.374 | 715 | 18W | 4 | 4 | 0.011 | 2656 | 73 | F | 36 | EIC | 2803 | 2021-07-22 03:54 | 2021-07-22 04:03 | 19
34187 | 624279 | 70 | 69 | TA8232 | 7082 | 2 | 260 | 7 | 2021 | 2021-07-22 04:05 | 2021-07-22 05:10 | 64.8 | 163.65 | 101.65 | Hudson, Tom | Lawrence, Jeremy / Fuller, Michael | 19.67477 | 9.4 | 2207 | 2741.951 | 715 | 18W | 4 | 4 | 0.011 | 2658 | 156 | F | 36 | EIC | 2781 | 2021-07-22 05:00 | 2021-07-22 05:06 | 19
21013 | 624280 | 60 | 60 | TA8232 | 7082 | 3 | 260 | 7 | 2021 | 2021-07-22 05:10 | 2021-07-22 06:04 | 53.7 | 171.65 | 109.65 | Hudson, Tom | Lawrence, Jeremy / Fuller, Michael | 18.96194 | 9.4 | 2207 | 2716.907 | 715 | 18W | 3 | 4.5 | 0.012 | 2656 | 77 | L1 | 38 | EIC | 2765 | 2021-07-22 05:54 |  | 18
21014 | 624281 | 66 | 56 | TA8232 | 7082 | 4 | 260 | 7 | 2021 | 2021-07-22 06:04 | 2021-07-22 07:04 | 60.2 | 166.55 | 104.55 | Hudson, Tom | Lawrence, Jeremy / Fuller, Michael | 19.06343 | 9.4 | 2207 | 2712.94 | 715 | 18W | 2 | 5 | 0.013 | 2656 | 74 | F | 34 | EIC | 2760 | 2021-07-22 06:53 | 2021-07-22 06:59 | 22
25361 | 624282 | 64 | 59 | TA8232 | 7082 | 5 | 260 | 7 | 2021 | 2021-07-22 07:04 | 2021-07-22 08:07 | 62.8 | 165.3 | 103.3 | Schumacher, Daniel | Godinez, Andrew / Jimenez, Jose | 18.53333 | 9.4 | 2207 | 2705.429 | 715 | 18W | 1 | 5.5 | 0.011 | 2653 | 114 | L1 | 32 | EIC | 2767 | 2021-07-22 07:56 |  | 30
29772 | 624283 | 64 | 64 | TA8232 | 7082 | 6 | 260 | 7 | 2021 | 2021-07-22 08:08 | 2021-07-22 09:12 | 64.8 | 169.95 | 107.95 | Schumacher, Daniel | Godinez, Andrew / Jimenez, Jose | 19.69801 | 9.4 | 2207 | 2738.626 | 715 | 18W | 0 | 6 | 0.011 | 2659 | 96 | F | 28 | EIC | 2790 | 2021-07-22 09:02 | 2021-07-22 09:10 | 23
16750 | 624284 | 64 | 64 | TA8232 | 7082 | 7 | 260 | 7 | 2021 | 2021-07-22 09:13 | 2021-07-22 10:10 | 57.5 | 167.5 | 105.5 | Schumacher, Daniel | Godinez, Andrew / Jimenez, Jose | 18.20991 | 9.4 | 2207 | 2725.331 | 715 | 18W | 0 | 6 | 0.012 | 2660 | 152 | F | 22 | EIC | 2773 | 2021-07-22 09:57 | 2021-07-22 10:08 | 19
29786 | 624285 | 72 | 55 | TA8232 | 7082 | 8 | 260 | 7 | 2021 | 2021-07-22 10:10 | 2021-07-22 11:09 | 58.6 | 177.4 | 115.4 | Schumacher, Daniel | Godinez, Andrew / Jimenez, Jose | 17.81214 | 9.4 | 2207 | 2721.842 | 715 | 18W | 1 | 5.5 | 0.014 | 2658 | 158 | F | 23 | EIC | 2763 |  | 2021-07-22 11:07 | 24
25396 | 624286 | 62 | 60 | TA8232 | 7082 | 9 | 260 | 7 | 2021 | 2021-07-22 11:09 | 2021-07-22 11:56 | 46.9 | 159.85 | 97.85001 | Schumacher, Daniel | Godinez, Andrew / Jimenez, Jose | 17.28495 | 9.4 | 2207 | 2723.477 | 715 | 18W | 2 | 5 | 0.015 | 2655 | 171 | F | 29 | EIC | 2762 | 2021-07-22 11:49 | 2021-07-22 11:49 | 20
7897 | 624287 | 68 | 68 | TA8232 | 7082 | 10 | 260 | 7 | 2021 | 2021-07-22 11:56 | 2021-07-22 12:48 | 51.8 | 171.1 | 109.1 | Schumacher, Daniel | Godinez, Andrew / Jimenez, Jose | 16.62509 | 9.4 | 2207 | 2733.514 | 715 | 18W | 3 | 4.5 | 0.013 | 2660 | 99 | F | 32 | EIC | 2775 | 2021-07-22 12:38 | 2021-07-22 12:40 | 23
25431 | 624288 | 64 | 64 | TA8232 | 7082 | 11 | 260 | 7 | 2021 | 2021-07-22 12:49 | 2021-07-22 13:38 | 49.6 | 172.2 | 94.2 | Schumacher, Daniel | Godinez, Andrew / Jimenez, Jose | 13.61459 | 9.4 | 2207 | 2728.727 | 715 | 18W | 3 | 4.5 | 0.014 | 2658 | 166 | F | 20 | EIC | 2772 | 2021-07-22 13:28 | 2021-07-22 13:31 | 22
16697 | 624289 | 44 | 44 | TC7887 | 7082 | 12 | 260 | 7 | 2021 | 2021-07-22 13:38 | 2021-07-22 14:25 | 46.7 | 172.05 | 110.05 | Schumacher, Daniel | Godinez, Andrew / Jimenez, Jose | 12.60373 | 9.4 | 2207 | 2716.894 | 715 | 18W | 4 | 4 | 0.017 | 2664 | 190 | F | 38 | EIC | 2752 | 2021-07-22 14:20 | 2021-07-22 14:23 | 27
29750 | 624290 | 62 | 62 | TC7887 | 7082 | 13 | 260 | 7 | 2021 | 2021-07-22 14:25 | 2021-07-22 15:07 | 41.5 | 172.95 | 110.95 | Schumacher, Daniel | Godinez, Andrew / Jimenez, Jose | 16.74537 | 9.4 | 2207 | 2702.19 | 715 | 18W | 3 | 4.5 | 0.02 | 2666 | 133 | F | 22 | EIC | 2735 | 2021-07-22 14:59 | 2021-07-22 14:57 | 24
3583 | 624291 | 60 | 60 | TC7887 | 7082 | 14 | 260 | 7 | 2021 | 2021-07-22 15:07 | 2021-07-22 15:49 | 41.8 | 166.95 | 104.95 | Schumacher, Daniel | Godinez, Andrew / Jimenez, Jose | 12.95236 | 9.4 | 2207 | 2740.172 | 715 | 18W | 2 | 5 | 0.019 | 2662 | 62 | F | 25 | EIC | 2783 | 2021-07-22 15:46 | 2021-07-22 15:45 | 24
3612 | 624292 | 64 | 64 | TC7887 | 7082 | 15 | 260 | 7 | 2021 | 2021-07-22 15:49 | 2021-07-22 16:36 | 47.2 | 176.1 | 114.1 | Schumacher, Daniel | Godinez, Andrew / Jimenez, Jose | 5.50015 | 9.4 | 2207 | 2732.749 | 715 | 18W | 1 | 5.5 | 0.018 | 2665 | 118 | F | 20 | VES | 2768 | 2021-07-22 16:27 | 2021-07-22 16:32 | 22
7898 | 624293 | 74 | 74 | TC7887 | 7082 | 16 | 260 | 7 | 2021 | 2021-07-22 16:36 | 2021-07-22 17:39 | 62.1 | 177.35 | 115.35 | Schumacher, Daniel | Godinez, Andrew / Jimenez, Jose | 11.33327 | 9.4 | 2207 | 2718.91 | 715 | 18W | 0 | 6 | 0.02 | 2664 | 88 | F | 37 | VES | 2755 | 2021-07-22 17:30 | 2021-07-22 17:36 | 22
21054 | 624294 | 60 | 58 | TC7887 | 7082 | 17 | 260 | 7 | 2021 | 2021-07-22 17:39 | 2021-07-22 18:32 | 53.4 | 172.5 | 110.5 | Schumacher, Daniel | Godinez, Andrew / Jimenez, Jose | 4.762681 | 9.4 | 2207 | 2711.346 | 715 | 18W | 0 | 6 | 0.018 | 2662 | 188 | L1 | 35 | VES | 2756 |  | 2021-07-22 18:29 | 23
7933 | 624295 | 72 | 70 | TC7887 | 7082 | 18 | 260 | 7 | 2021 | 2021-07-22 18:33 | 2021-07-22 19:25 | 52.6 | 167.6 | 105.6 | Hudson, Tom | Lawrence, Jeremy / No One, No One | 17.86427 | 9.4 | 2207 | 2717.853 | 715 | 18W | 1 | 5.5 | 0.02 | 2663 | 143 | F | 21 | VES | 2761 | 2021-07-22 19:19 |  | 30
12253 | 624296 | 58 | 52 | TC7887 | 7082 | 19 | 260 | 7 | 2021 | 2021-07-22 19:25 | 2021-07-22 20:15 | 49.4 | 182 | 120 | Hudson, Tom | Lawrence, Jeremy / No One, No One | 14.37884 | 9.4 | 2207 | 2713.634 | 715 | 18W | 2 | 5 | 0.013 | 2663 | 194 | F | 29 | VES | 2743 | 2021-07-22 20:12 | 2021-07-22 20:12 | 23
34214 | 624297 | 72 | 58 | TC7887 | 7082 | 20 | 260 | 7 | 2021 | 2021-07-22 20:15 | 2021-07-22 21:09 | 53.5 | 168.05 | 106.05 | Hudson, Tom | Lawrence, Jeremy / No One, No One | 13.79904 | 9.4 | 2207 | 2712.438 | 715 | 18W | 3 | 4.5 | 0.017 | 2663 | 115 | F | 39 | VES | 2766 | 2021-07-22 21:00 | 2021-07-22 21:06 | 20
12269 | 624298 | 70 | 70 | TC7887 | 7082 | 21 | 260 | 7 | 2021 | 2021-07-22 21:09 | 2021-07-22 21:59 | 50.3 | 181.35 | 119.35 | Hudson, Tom | Lawrence, Jeremy / No One, No One | 11.23028 | 9.4 | 2207 | 2714.589 | 715 | 18W | 4 | 4 | 0.014 | 2660 | 95 | F | 40 | VES | 2769 | 2021-07-22 21:53 | 2021-07-22 21:57 | 21
29803 | 624299 | 60 | 59 | TC7887 | 7082 | 22 | 260 | 7 | 2021 | 2021-07-22 21:59 | 2021-07-22 22:49 | 49.3 | 165.4 | 103.4 | Hudson, Tom | Lawrence, Jeremy / No One, No One | 0.8482531 | 9.4 | 2207 | 2707.294 | 715 | 18W | 4 | 4 | 0.017 | 2661 | 200 | F | 25 | VES | 2759 | 2021-07-22 22:41 | 2021-07-22 22:47 | 27
12270 | 624300 | 66 | 61 | TC7887 | 7082 | 23 | 260 | 7 | 2021 | 2021-07-22 22:49 | 2021-07-22 23:39 | 49.7 | 177.65 | 115.65 | Hudson, Tom | Lawrence, Jeremy / No One, No One | 7.904703 | 9.4 | 2207 | 2705.989 | 715 | 18W | 3 | 4.5 | 0.017 | 2661 | 174 | F | 20 | VES | 2754 | 2021-07-22 23:35 |  | 30
16699 | 624301 | 68 | 68 | TC7887 | 7082 | 24 | 260 | 7 | 2021 | 2021-07-22 23:39 | 2021-07-23 00:41 | 61.7 | 176.55 | 114.55 | Hudson, Tom | Lawrence, Jeremy / No One, No One | 17.74907 | 9.4 | 2207 | 2709.425 | 715 | 18W | 2 | 5 | 0.018 | 2663 | 128 | F | 23 | VES | 2760 | 2021-07-23 00:38 | 2021-07-23 00:39 | 24
25466 | 624302 | 70 | 70 | TC7887 | 7082 | 25 | 260 | 7 | 2021 | 2021-07-23 00:41 | 2021-07-23 01:40 | 58.7 | 172.75 | 110.75 | Hudson, Tom | Lawrence, Jeremy / No One, No One | 18.86975 | 9.4 | 2207 | 2705.751 | 715 | 18W | 1 | 5.5 | 0.016 | 2663 | 162 | F | 27 | VES | 2762 | 2021-07-23 01:32 | 2021-07-23 01:32 | 25 | 1
12252 | 624303 | 64 | 62 | TC7887 | 7082 | 26 | 260 | 7 | 2021 | 2021-07-23 01:40 | 2021-07-23 02:39 | 58.8 | 167.9 | 105.9 | Hudson, Tom | Lawrence, Jeremy / No One, No One | 19.08133 | 9.4 | 2207 | 2718.813 | 715 | 18W | 0 | 6 | 0.014 | 2660 | 45 | F | 37 | EIC | 2779 | 2021-07-23 02:35 | 2021-07-23 02:34 | 28
34177 | 624304 | 66 | 66 | TC7887 | 7082 | 27 | 260 | 7 | 2021 | 2021-07-23 02:39 | 2021-07-23 03:36 | 57.4 | 184.95 | 122.95 | Hudson, Tom | Lawrence, Jeremy / No One, No One | 19.36643 | 9.4 | 2207 | 2720.841 | 715 | 18W | 0 | 6 | 0.016 | 2660 | 187 | F | 29 | EIC | 2772 | 2021-07-23 03:28 | 2021-07-23 03:35 | 26
25363 | 624305 | 66 | 66 | TC7887 | 7082 | 28 | 260 | 7 | 2021 | 2021-07-23 03:37 | 2021-07-23 04:26 | 49.5 | 169.75 | 91.75 | Hudson, Tom | Lawrence, Jeremy / No One, No One | 18.40962 | 9.4 | 2207 | 2714.205 | 715 | 18W | 1 | 5.5 | 0.019 | 2660 | 190 | F | 24 | EIC | 2770 | 2021-07-23 04:20 | 2021-07-23 04:20 | 22 | 2
12239 | 624306 | 68 | 40 | TC7887 | 7082 | 29 | 260 | 7 | 2021 | 2021-07-23 04:26 | 2021-07-23 05:13 | 46.4 | 168.3 | 106.3 | Hudson, Tom | Lawrence, Jeremy / No One, No One | 15.80936 | 9.4 | 2207 | 2700.724 | 715 | 18W | 2 | 5 | 0.012 | 2662 | 89 | F | 32 | EIC | 2749 | 2021-07-23 05:07 | 2021-07-23 05:06 | 27 | 2
25368 | 624307 | 60 | 59 | TC7887 | 7082 | 30 | 260 | 7 | 2021 | 2021-07-23 05:13 | 2021-07-23 06:07 | 54 | 164.6 | 102.6 | Hudson, Tom | Lawrence, Jeremy / No One, No One | 17.84307 | 9.4 | 2207 | 2712.001 | 715 | 18W | 3 | 4.5 | 0.017 | 2662 | 87 | F | 21 | EIC | 2765 |  | 2021-07-23 06:04 | 25 | 1
16683 | 624308 | 64 | 63 | TC7887 | 7082 | 31 | 260 | 7 | 2021 | 2021-07-23 06:07 | 2021-07-23 07:18 | 70.2 | 171.4 | 109.4 | Hudson, Tom | Lawrence, Jeremy / No One, No One | 18.75157 | 9.4 | 2207 | 2718.854 | 715 | 18W | 4 | 4 | 0.017 | 2660 | 196 | F | 20 | EIC | 2762 | 2021-07-23 07:01 | 2021-07-23 07:01 | 19
7894 | 624309 | 54 | 53 | TC7887 | 7082 | 32 | 260 | 7 | 2021 | 2021-07-23 07:18 | 2021-07-23 08:11 | 53.4 | 178.35 | 116.35 | Hudson, Tom | No One, No One / Jimenez, Jose | 0 | 5.4 | 2200 | 2744.221 | 715 | 19E | 4 | 4 | 0.016 | 2661 | 46 | L1 | 31 | VES | 2807 | 2021-07-23 08:07 |  | 18 | 1
34173 | 624310 | 62 | 60 | TC7887 | 7082 | 33 | 260 | 7 | 2021 | 2021-07-23 08:12 | 2021-07-23 09:00 | 48.4 | 165.85 | 103.85 | Hudson, Tom | No One, No One / Jimenez, Jose | 0 | 5.4 | 2200 | 2734.598 | 715 | 19E | 4 | 4 | 0.016 | 2664 | 111 | F | 26 | VES | 2788 |  |  | 28
7902 | 624311 | 60 | 60 | TC7887 | 7082 | 34 | 260 | 7 | 2021 | 2021-07-23 09:00 | 2021-07-23 09:51 | 51 | 166.75 | 104.75 | Hudson, Tom | No One, No One / Jimenez, Jose | 0 | 5.4 | 2200 | 2708.752 | 715 | 19E | 3 | 4.5 | 0.02 | 2663 | 86 | F | 20 | VES | 2758 | 2021-07-23 09:49 |  | 20
21031 | 624312 | 70 | 60 | TC7887 | 7082 | 35 | 260 | 7 | 2021 | 2021-07-23 09:51 | 2021-07-23 10:49 | 57.1 | 180.5 | 118.5 | Hudson, Tom | No One, No One / Jimenez, Jose | 0 | 5.4 | 2200 | 2708.068 | 715 | 19E | 2 | 5 | 0.02 | 2661 | 88 | F | 40 | VES | 2756 | 2021-07-23 10:45 | 2021-07-23 10:47 | 21
29804 | 624313 | 66 | 66 | TC7887 | 7082 | 36 | 260 | 7 | 2021 | 2021-07-23 10:49 | 2021-07-23 11:41 | 52.1 | 176.85 | 114.85 | Hudson, Tom | No One, No One / Jimenez, Jose | 0 | 5.4 | 2200 | 2705.342 | 715 | 19E | 1 | 5.5 | 0.019 | 2662 | 83 | F | 23 | VES | 2759 |  |  | 24
12224 | 624314 | 68 | 66 | TC7887 | 7082 | 37 | 260 | 7 | 2021 | 2021-07-23 11:41 | 2021-07-23 12:34 | 52.7 | 176.75 | 114.75 | Hudson, Tom | No One, No One / Jimenez, Jose | 0 | 5.4 | 2200 | 2714.47 | 715 | 19E | 0 | 6 | 0.019 | 2662 | 182 | F | 26 | VES | 2761 |  | 2021-07-23 12:31 | 27
12231 | 624315 | 66 | 65 | TC7887 | 7082 | 38 | 260 | 7 | 2021 | 2021-07-23 12:34 | 2021-07-23 13:22 | 47.5 | 170.85 | 108.85 | Hudson, Tom | No One, No One / Jimenez, Jose | 0 | 5.4 | 2200 | 2727.716 | 715 | 19E | 0 | 6 | 0.016 | 2662 | 60 | F | 27 | VES | 2774 | 2021-07-23 13:18 |  | 30
34165 | 624316 | 68 | 68 | TC7887 | 7082 | 39 | 260 | 7 | 2021 | 2021-07-23 13:22 | 2021-07-23 14:13 | 50.9 | 175.15 | 113.15 | Hudson, Tom | No One, No One / Jimenez, Jose | 0 | 5.4 | 2200 | 2725.947 | 715 | 19E | 1 | 5.5 | 0.016 | 2662 | 139 | F | 22 | VES | 2767 | 2021-07-23 14:10 |  | 27
7957 | 624317 | 62 | 58 | TC7887 | 7082 | 40 | 260 | 7 | 2021 | 2021-07-23 14:13 | 2021-07-23 14:58 | 45 | 167.45 | 105.45 | Hudson, Tom | No One, No One / Jimenez, Jose | 0 | 5.4 | 2200 | 2730.05 | 715 | 19E | 2 | 5 | 0.02 | 2663 | 189 | F | 29 | VES | 2767 |  | 2021-07-23 14:56 | 18
29761 | 624319 | 74 | 55 | TC7887 | 7082 | 42 | 260 | 7 | 2021 | 2021-07-23 15:47 | 2021-07-23 16:44 | 57.6 | 177.7 | 115.7 | Hudson, Tom | No One, No One / Jimenez, Jose | 0 | 5.4 | 2200 | 2715.346 | 715 | 19E | 4 | 4 | 0.018 | 2648 | 47 | F | 20 | EIC | 2754 | 2021-07-23 16:41 |  | 30
16722 | 624320 | 46 | 46 | TC7887 | 7082 | 43 | 260 | 7 | 2021 | 2021-07-23 16:45 | 2021-07-23 17:42 | 57.7 | 177.4 | 115.4 | Hudson, Tom | No One, No One / Jimenez, Jose | 0 | 5.4 | 2200 | 2717.634 | 715 | 19E | 4 | 4 | 0.02 | 2662 | 164 | F | 21 | EIC | 2757 |  |  | 23
7911 | 624321 | 68 | 68 | TC7887 | 7082 | 44 | 260 | 7 | 2021 | 2021-07-23 17:43 | 2021-07-23 18:38 | 55.6 | 168.2 | 106.2 | Hudson, Tom | No One, No One / Jimenez, Jose | 0 | 5.4 | 2200 | 2719.625 | 715 | 19E | 3 | 4.5 | 0.015 | 2665 | 57 | F | 21 | EIC | 2765 | 2021-07-23 18:33 |  | 23
7904 | 624322 | 60 | 60 | TC7887 | 7082 | 45 | 260 | 7 | 2021 | 2021-07-23 18:38 | 2021-07-23 19:38 | 59.7 | 178.75 | 116.75 | Estrada, Leon | Robinson, Darin / Wheeler, Johnathon | 0 | 5.4 | 2200 | 2719.644 | 715 | 19E | 2 | 5 | 0.014 | 2664 | 62 | F | 34 | EIC | 2769 | 2021-07-23 19:32 | 2021-07-23 19:36 | 18
21037 | 624323 | 76 | 75 | TC7887 | 7082 | 46 | 260 | 7 | 2021 | 2021-07-23 19:38 | 2021-07-23 20:51 | 72.6 | 170.85 | 108.85 | Medina, Chad | Robinson, Darin / Wheeler, Johnathon | 0 | 5.4 | 2200 | 2713.189 | 715 | 19E | 1 | 5.5 | 0.019 | 2662 | 64 | F | 20 | EIC | 2762 | 2021-07-23 20:44 | 2021-07-23 20:47 | 27 | 1
7901 | 624324 | 60 | 59 | TC7887 | 7082 | 47 | 260 | 7 | 2021 | 2021-07-23 20:51 | 2021-07-23 21:51 | 59.9 | 171.75 | 109.75 | Medina, Chad | Robinson, Darin / Wheeler, Johnathon | 0 | 5.4 | 2200 | 2722.439 | 715 | 19E | 0 | 6 | 0.015 | 2662 | 193 | F | 21 | EIC | 2780 | 2021-07-23 21:46 | 2021-07-23 21:50 | 23 | 2
25385 | 624325 | 68 | 68 | TC7887 | 7082 | 48 | 260 | 7 | 2021 | 2021-07-23 21:51 | 2021-07-23 22:56 | 64.6 | 167.15 | 105.15 | Medina, Chad | Robinson, Darin / Wheeler, Johnathon | 0 | 5.4 | 2200 | 2728.174 | 715 | 19E | 0 | 6 | 0.017 | 2664 | 126 | F | 27 | EIC | 2777 | 2021-07-23 22:49 | 2021-07-23 22:54 | 30
25469 | 624327 | 66 | 65 | TC7887 | 7082 | 50 | 260 | 7 | 2021 | 2021-07-23 23:56 | 2021-07-24 00:48 | 51.7 | 167.55 | 105.55 | Medina, Chad | Robinson, Darin / Wheeler, Johnathon | 0 | 5.4 | 2200 | 2716.679 | 715 | 19E | 2 | 5 | 0.015 | 2662 | 49 | F | 25 | EIC | 2755 | 2021-07-24 00:36 | 2021-07-24 00:42 | 19
3604 | 624328 | 66 | 65 | TC7887 | 7082 | 51 | 260 | 7 | 2021 | 2021-07-24 00:48 | 2021-07-24 01:37 | 49.1 | 181.3 | 119.3 | Medina, Chad | Robinson, Darin / Wheeler, Johnathon | 0 | 5.4 | 2200 | 2720.279 | 715 | 19E | 3 | 4.5 | 0.018 | 2663 | 129 | F | 38 | EIC | 2766 |  |  | 28
29765 | 624329 | 64 | 48 | TC7887 | 7082 | 52 | 260 | 7 | 2021 | 2021-07-24 01:37 | 2021-07-24 02:23 | 45.5 | 166.15 | 104.15 | Medina, Chad | Robinson, Darin / Wheeler, Johnathon | 0 | 5.4 | 2200 | 2718.073 | 715 | 19E | 4 | 4 | 0.015 | 2659 | 111 | F | 27 | EIC | 2758 | 2021-07-24 02:18 | 2021-07-24 02:21 | 27
3644 | 624330 | 70 | 64 | TC7887 | 7082 | 53 | 260 | 7 | 2021 | 2021-07-24 02:23 | 2021-07-24 03:14 | 50.9 | 187.6 | 125.6 | Medina, Chad | Robinson, Darin / Wheeler, Johnathon | 0 | 5.4 | 2200 | 2721.985 | 715 | 19E | 4 | 4 | 0.017 | 2661 | 133 | F | 26 | EIC | 2765 | 2021-07-24 03:11 | 2021-07-24 03:12 | 25
12220 | 624331 | 64 | 62 | TC7887 | 7082 | 54 | 260 | 7 | 2021 | 2021-07-24 03:14 | 2021-07-24 04:00 | 45.7 | 163.1 | 101.1 | Medina, Chad | Robinson, Darin / Wheeler, Johnathon | 0 | 5.4 | 2200 | 2717.806 | 715 | 19E | 3 | 4.5 | 0.016 | 2662 | 116 | F | 23 | EIC | 2762 | 2021-07-24 03:53 | 2021-07-24 03:55 | 21
7941 | 624332 | 68 | 68 | TC7887 | 7082 | 55 | 260 | 7 | 2021 | 2021-07-24 04:00 | 2021-07-24 04:49 | 48.7 | 179.25 | 117.25 | Medina, Chad | Robinson, Darin / Wheeler, Johnathon | 0 | 5.4 | 2200 | 2720.603 | 715 | 19E | 2 | 5 | 0.019 | 2663 | 195 | F | 26 | EIC | 2757 | 2021-07-24 04:43 |  | 20 | 1
29785 | 624333 | 70 | 70 | TC7887 | 7082 | 56 | 260 | 7 | 2021 | 2021-07-24 04:49 | 2021-07-24 05:38 | 48.9 | 171.95 | 109.95 | Medina, Chad | Robinson, Darin / Wheeler, Johnathon | 0 | 5.4 | 2200 | 2727.452 | 715 | 19E | 1 | 5.5 | 0.016 | 2663 | 112 | F | 36 | EIC | 2766 | 2021-07-24 05:31 | 2021-07-24 05:36 | 20
34230 | 624334 | 72 | 71 | TC7887 | 7082 | 57 | 260 | 7 | 2021 | 2021-07-24 05:38 | 2021-07-24 06:28 | 49.9 | 174.55 | 112.55 | Medina, Chad | Robinson, Darin / Wheeler, Johnathon | 0 | 5.4 | 2200 | 2719.255 | 715 | 19E | 0 | 6 | 0.018 | 2659 | 64 | F | 20 | EIC | 2761 | 2021-07-24 06:21 | 2021-07-24 06:25 | 19 | 1
3596 | 624335 | 60 | 60 | TC7887 | 7082 | 58 | 260 | 7 | 2021 | 2021-07-24 06:28 | 2021-07-24 07:13 | 44.3 | 173.4 | 111.4 | Medina, Chad | Robinson, Darin / Wheeler, Johnathon | 0 | 5.4 | 2200 | 2719.783 | 715 | 19E | 0 | 6 | 0.019 | 2661 | 191 | F | 33 | EIC | 2763 | 2021-07-24 07:10 |  | 26
25367 | 624336 | 62 | 58 | TC7887 | 7082 | 59 | 260 | 7 | 2021 | 2021-07-24 07:13 | 2021-07-24 08:13 | 60.2 | 175.2 | 113.2 | Hudson, Tom | No One, No One / Jimenez, Jose | 0 | 5.4 | 2200 | 2709.286 | 715 | 19E | 1 | 5.5 | 0.014 | 2661 | 118 | F | 37 | EIC | 2756 | 2021-07-24 08:09 | 2021-07-24 08:06 | 26 | 2
3657 | 624337 | 58 | 57 | TC7887 | 7082 | 60 | 260 | 7 | 2021 | 2021-07-24 08:13 | 2021-07-24 09:12 | 58.1 | 177.35 | 115.35 | Hudson, Tom | No One, No One / Jimenez, Jose | 0 | 5.4 | 2200 | 2642.016 | 715 | 19E | 2 | 5 | 0.017 | 2664 | 90 | F | 25 | EIC | 2774 | 2021-07-24 09:02 | 2021-07-24 09:07 | 26
3600 | 624338 | 46 | 46 | TC7887 | 7083 | 1 | 260 | 7 | 2021 | 2021-07-24 13:16 | 2021-07-24 18:09 | 292.5 | 168.05 | 90.05 | Hudson, Tom | No One, No One / Jimenez, Jose | 18.53183 | 6.5 | 2179 | 2662.08 | 715 | 12W | 4 | 4 | 0.008 | 2660 | 197 | F | 25 | VES | 2807 | 2021-07-24 13:59 | 2021-07-24 14:03 | 29
3594 | 624345 | 60 | 54 | TC7887 | 7084 | 7 | 260 | 7 | 2021 | 2021-07-24 18:39 | 2021-07-24 19:23 | 44 | 153.6 | 91.60001 | Hudson, Tom | No One, No One / Jimenez, Jose | 16.12958 | 6.5 | 2179 | 2724.341 | 715 | 12W | 1 | 5.5 | 0.014 | 2659 | 132 | F | 25 | VES | 2760 | 2021-07-24 19:17 | 2021-07-24 19:22 | 19
3654 | 624346 | 64 | 60 | TC7887 | 7084 | 8 | 260 | 7 | 2021 | 2021-07-24 19:23 | 2021-07-24 20:08 | 44.3 | 170.55 | 108.55 | Schumacher, Daniel | Robinson, Darin / Wheeler, Johnathon | 18.26584 | 6.5 | 2179 | 2721.604 | 715 | 12W | 2 | 5 | 0.016 | 2660 | 62 | F | 36 | VES | 2759 | 2021-07-24 20:03 | 2021-07-24 20:05 | 27
21026 | 624347 | 68 | 68 | TC7887 | 7084 | 9 | 260 | 7 | 2021 | 2021-07-24 20:08 | 2021-07-24 20:56 | 47.8 | 177.3 | 115.3 | Schumacher, Daniel | Robinson, Darin / Wheeler, Johnathon | 18.63151 | 6.5 | 2179 | 2726.987 | 715 | 12W | 3 | 4.5 | 0.014 | 2663 | 129 | F | 26 | VES | 2767 |  | 2021-07-24 20:54 | 27
25432 | 624348 | 72 | 66 | TC7887 | 7084 | 10 | 260 | 7 | 2021 | 2021-07-24 20:56 | 2021-07-24 21:48 | 52.5 | 177.8 | 115.8 | Schumacher, Daniel | Robinson, Darin / Wheeler, Johnathon | 17.68604 | 6.5 | 2179 | 2726.427 | 715 | 12W | 4 | 4 | 0.015 | 2663 | 67 | F | 38 | VES | 2768 | 2021-07-24 21:43 | 2021-07-24 21:47 | 26 | 1
25470 | 624349 | 66 | 63 | TC7887 | 7084 | 11 | 260 | 7 | 2021 | 2021-07-24 21:49 | 2021-07-24 22:41 | 52.5 | 175.2 | 113.2 | Schumacher, Daniel | Robinson, Darin / Wheeler, Johnathon | 16.32118 | 6.5 | 2179 | 2717.469 | 715 | 12W | 4 | 4 | 0.016 | 2660 | 167 | F | 39 | VES | 2766 | 2021-07-24 22:35 | 2021-07-24 22:40 | 29 | 6
16716 | 624350 | 64 | 64 | TC7887 | 7084 | 12 | 260 | 7 | 2021 | 2021-07-24 22:42 | 2021-07-24 23:30 | 48.2 | 162.6 | 100.6 | Schumacher, Daniel | Robinson, Darin / Wheeler, Johnathon | 14.29596 | 6.5 | 2179 | 2700.478 | 715 | 12W | 3 | 4.5 | 0.016 | 2659 | 150 | F | 24 | VES | 2751 |  |  | 27 | 7
3632 | 624351 | 66 | 64 | TC7887 | 7084 | 13 | 260 | 7 | 2021 | 2021-07-24 23:30 | 2021-07-25 00:20 | 49.9 | 178 | 116 | Schumacher, Daniel | Robinson, Darin / Wheeler, Johnathon | 18.09894 | 6.5 | 2179 | 2731.055 | 715 | 12W | 2 | 5 | 0.016 | 2664 | 152 | L2 | 35 | VES | 2770 | 2021-07-25 00:15 | 2021-07-25 00:18 | 26 | 2
16714 | 624352 | 64 | 64 | TC7887 | 7084 | 14 | 260 | 7 | 2021 | 2021-07-25 00:20 | 2021-07-25 01:08 | 48.2 | 161.4 | 99.39999 | Schumacher, Daniel | Robinson, Darin / Wheeler, Johnathon | 17.9425 | 6.5 | 2179 | 2719.149 | 715 | 12W | 1 | 5.5 | 0.013 | 2664 | 163 | F | 24 | VES | 2764 | 2021-07-25 01:06 | 2021-07-25 01:02 | 18
21040 | 624353 | 62 | 59 | TC7887 | 7084 | 15 | 260 | 7 | 2021 | 2021-07-25 01:09 | 2021-07-25 01:53 | 44.5 | 177.55 | 115.55 | Schumacher, Daniel | Robinson, Darin / Wheeler, Johnathon | 16.59039 | 6.5 | 2179 | 2714 | 715 | 12W | 0 | 6 | 0.016 | 2658 | 131 | F | 34 | VES | 2758 |  |  | 28 | 5
21041 | 624354 | 68 | 66 | TC7887 | 7084 | 16 | 260 | 7 | 2021 | 2021-07-25 01:53 | 2021-07-25 02:41 | 48.2 | 170.05 | 108.05 | Schumacher, Daniel | Robinson, Darin / Wheeler, Johnathon | 18.01001 | 6.5 | 2179 | 2713.731 | 715 | 12W | 0 | 6 | 0.015 | 2660 | 69 | F | 34 | VES | 2749 |  | 2021-07-25 02:40 | 26
25393 | 624355 | 66 | 60 | TC7887 | 7084 | 17 | 260 | 7 | 2021 | 2021-07-25 02:42 | 2021-07-25 03:29 | 47.6 | 179 | 117 | Schumacher, Daniel | Robinson, Darin / Wheeler, Johnathon | 17.65835 | 6.5 | 2179 | 2724.022 | 715 | 12W | 1 | 5.5 | 0.015 | 2661 | 76 | F | 35 | VES | 2764 |  |  | 18
16713 | 624356 | 68 | 64 | TC7887 | 7084 | 18 | 260 | 7 | 2021 | 2021-07-25 03:30 | 2021-07-25 04:18 | 47.9 | 166.4 | 104.4 | Schumacher, Daniel | Robinson, Darin / Wheeler, Johnathon | 18.66136 | 6.5 | 2179 | 2719.741 | 715 | 12W | 2 | 5 | 0.015 | 2661 | 182 | F | 26 | VES | 2758 |  |  | 19 | 1
25462 | 624357 | 62 | 60 | TC7887 | 7084 | 19 | 260 | 7 | 2021 | 2021-07-25 04:18 | 2021-07-25 05:02 | 44.6 | 177.15 | 115.15 | Schumacher, Daniel | Robinson, Darin / Wheeler, Johnathon | 19.56424 | 6.5 | 2179 | 2712.84 | 715 | 12W | 3 | 4.5 | 0.014 | 2662 | 145 | F | 25 | VES | 2753 |  | 2021-07-25 05:01 | 21
7923 | 624358 | 72 | 72 | TC7887 | 7084 | 20 | 260 | 7 | 2021 | 2021-07-25 05:03 | 2021-07-25 05:55 | 52.1 | 170.85 | 108.85 | Schumacher, Daniel | Robinson, Darin / Wheeler, Johnathon | 18.88346 | 6.5 | 2179 | 2725.878 | 715 | 12W | 4 | 4 | 0.015 | 2665 | 95 | F | 36 | VES | 2769 | 2021-07-25 05:46 | 2021-07-25 05:52 | 25 | 1
25416 | 624359 | 58 | 58 | TC7887 | 7084 | 21 | 260 | 7 | 2021 | 2021-07-25 05:55 | 2021-07-25 06:40 | 45.4 | 170.55 | 108.55 | Schumacher, Daniel | Robinson, Darin / Wheeler, Johnathon | 18.46928 | 6.5 | 2179 | 2726.848 | 715 | 12W | 4 | 4 | 0.016 | 2663 | 152 | F | 28 | VES | 2767 |  | 2021-07-25 06:39 | 25
12237 | 624360 | 64 | 64 | TC7887 | 7084 | 22 | 260 | 7 | 2021 | 2021-07-25 06:41 | 2021-07-25 07:30 | 49.6 | 165.4 | 103.4 | Hudson, Tom | San Juan, Silvester / Jimenez, Jose | 18.14811 | 6.5 | 2179 | 2727.02 | 715 | 12W | 3 | 4.5 | 0.017 | 2663 | 79 | F | 32 | VES | 2763 | 2021-07-25 07:25 | 2021-07-25 07:28 | 19
7944 | 624361 | 70 | 68 | TC7887 | 7084 | 23 | 260 | 7 | 2021 | 2021-07-25 07:30 | 2021-07-25 08:18 | 47.6 | 183 | 121 | Hudson, Tom | San Juan, Silvester / Jimenez, Jose | 17.71322 | 6.5 | 2179 | 2738.046 | 715 | 12W | 2 | 5 | 0.019 | 2660 | 138 | F | 34 | VES | 2758 | 2021-07-25 08:12 | 2021-07-25 08:16 | 26 | 2
7967 | 624362 | 54 | 53 | TC8086 | 7084 | 24 | 260 | 7 | 2021 | 2021-07-25 08:18 | 2021-07-25 09:04 | 45.6 | 169.5 | 107.5 | Hudson, Tom | San Juan, Silvester / Jimenez, Jose | 17.6006 | 6.5 | 2179 | 2719.83 | 715 | 12W | 1 | 5.5 | 0.018 | 2649 | 160 | F | 24 | VES | 2755 | 2021-07-25 08:56 | 2021-07-25 08:56 | 18 | 1
21008 | 624363 | 68 | 67 | TC8086 | 7084 | 25 | 270 | 7 | 2021 | 2021-07-25 09:04 | 2021-07-25 09:43 | 38.5 | 167.25 | 105.25 | Hudson, Tom | San Juan, Silvester / Jimenez, Jose | 17.71363 | 6.5 | 2179 | 2721.989 | 715 | 12W | 0 | 6 | 0.014 | 2649 | 140 | F | 21 | VES | 2752 | 2021-07-25 09:41 | 2021-07-25 09:41 | 22 | 26
7914 | 624364 | 68 | 62 | TC8086 | 7084 | 26 | 270 | 7 | 2021 | 2021-07-25 09:43 | 2021-07-25 10:28 | 45.4 | 165.3 | 103.3 | Schumacher, Daniel | Robinson, Darin / Wheeler, Johnathon | 18.89817 | 6.5 | 2179 | 2730.547 | 715 | 12W | 0 | 6 | 0.015 | 2648 | 136 | F | 37 | VES | 2759 | 2021-07-25 10:19 | 2021-07-25 10:22 | 20 | 3
21012 | 624438 | 58 | 58 | TC8086 | 7087 | 1 | 260 | 7 | 2021 | 2021-07-29 06:36 | 2021-07-29 12:55 | 379.2 | 175.25 | 113.25 | Hart, Gerald | San Juan, Silvester / Jimenez, Jose | 14.1007 | 7.6 | 2204 | 2594.693 | 715 | 12W | 4 | 4 | 0.01 | 2651 | 189 | F | 39 | EIC | 2805 | 2021-07-29 07:27 | 2021-07-29 07:27 | 19
25458 | 624439 | 72 | 70 | TC8086 | 7087 | 2 | 260 | 7 | 2021 | 2021-07-29 07:29 | 2021-07-29 08:15 | 45.8 | 161 | 99 | Hart, Gerald | San Juan, Silvester / Jimenez, Jose | 13.60808 | 7.6 | 2204 | 2730.334 | 715 | 12W | 4 | 4 | 0.01 | 2650 | 128 | F | 40 | EIC | 2761 | 2021-07-29 08:13 | 2021-07-29 08:13 | 21
12947 | 624440 | 52 | 52 | TC8086 | 7087 | 3 | 260 | 7 | 2021 | 2021-07-29 08:15 | 2021-07-29 09:04 | 48.7 | 177.15 | 99.14999 | Hart, Gerald | San Juan, Silvester / Jimenez, Jose | 14.09064 | 7.6 | 2204 | 2650.667 | 715 | 12W | 3 | 4.5 | 0.016 | 2651 | 63 | F | 34 | EIC | 2730 |  | 2021-07-29 08:59 | 23
25419 | 624441 | 48 | 39 | TC8086 | 7088 | 1 | 270 | 7 | 2021 | 2021-07-29 14:10 | 2021-07-29 20:10 | 360 | 173.5 | 111.5 | Hart, Gerald | San Juan, Silvester / Jimenez, Jose | 0 | 6.2 | 2172 | 2758.374 | 715 | 14E | 4 | 4 | 0.012 | 2648 | 161 | F | 34 | EIC | 2842 |  |  | 26
7915 | 624442 | 84 | 79 | TC8086 | 7088 | 2 | 270 | 7 | 2021 | 2021-07-29 15:05 | 2021-07-29 15:57 | 52.6 | 169.1 | 107.1 | Hart, Gerald | San Juan, Silvester / Jimenez, Jose | 0 | 6.2 | 2172 | 2726.192 | 715 | 14E | 4 | 4 | 0.014 | 2650 | 88 | F | 24 | EIC | 2751 |  |  | 24
3608 | 624443 | 72 | 72 | TC8086 | 7088 | 3 | 270 | 7 | 2021 | 2021-07-29 15:58 | 2021-07-29 16:50 | 52.1 | 160.4 | 98.39999 | Hart, Gerald | San Juan, Silvester / Jimenez, Jose | 0 | 6.2 | 2172 | 2702.388 | 715 | 14E | 3 | 4.5 | 0.014 | 2647 | 129 | F | 39 | EIC | 2752 | 2021-07-29 16:47 | 2021-07-29 16:47 | 25
34168 | 624444 | 74 | 56 | TC8086 | 7088 | 4 | 270 | 7 | 2021 | 2021-07-29 16:50 | 2021-07-29 17:40 | 50 | 163.25 | 101.25 | Hart, Gerald | San Juan, Silvester / Jimenez, Jose | 0 | 6.2 | 2172 | 2693.501 | 715 | 14E | 2 | 5 | 0.016 | 2644 | 102 | F | 24 | EIC | 2739 | 2021-07-29 17:38 |  | 27
29756 | 624445 | 80 | 78 | TC8086 | 7088 | 6 | 270 | 7 | 2021 | 2021-07-29 18:31 | 2021-07-29 19:23 | 52 | 164.15 | 102.15 | Hudson, Tom | Godinez, Andrew / Wheeler, Johnathon | 0 | 6.2 | 2172 | 2705.633 | 715 | 14E | 0 | 6 | 0.016 | 2648 | 58 | F | 27 | EIC | 2753 | 2021-07-29 19:15 | 2021-07-29 19:19 | 25
7920 | 624446 | 76 | 68 | TC8086 | 7088 | 5 | 270 | 7 | 2021 | 2021-07-29 17:40 | 2021-07-29 18:31 | 51 | 171.95 | 109.95 | Hart, Gerald | San Juan, Silvester / Jimenez, Jose | 0 | 6.2 | 2172 | 2696.016 | 715 | 14E | 1 | 5.5 | 0.017 | 2646 | 147 | F | 38 | EIC | 2743 | 2021-07-29 18:29 | 2021-07-29 18:29 | 18
29777 | 624447 | 86 | 86 | TC8086 | 7088 | 7 | 270 | 7 | 2021 | 2021-07-29 19:24 | 2021-07-29 20:18 | 54.8 | 180.25 | 118.25 | Hudson, Tom | Godinez, Andrew / Wheeler, Johnathon | 0 | 6.2 | 2172 | 2699.047 | 715 | 14E | 0 | 6 | 0.016 | 2650 | 180 | L1 | 38 | EIC | 2735 | 2021-07-29 20:11 | 2021-07-29 20:14 | 24
34181 | 624448 | 72 | 70 | TC8086 | 7088 | 8 | 270 | 7 | 2021 | 2021-07-29 20:19 | 2021-07-29 21:04 | 45.6 | 161.05 | 99.05 | Hudson, Tom | Godinez, Andrew / Wheeler, Johnathon | 0 | 6.2 | 2172 | 2721.664 | 715 | 14E | 1 | 5.5 | 0.015 | 2648 | 84 | F | 22 | EIC | 2761 | 2021-07-29 20:57 | 2021-07-29 20:57 | 26
12278 | 624449 | 74 | 70 | TC8086 | 7088 | 9 | 270 | 7 | 2021 | 2021-07-29 21:04 | 2021-07-29 21:53 | 48.4 | 161.05 | 99.05 | Hudson, Tom | Godinez, Andrew / Wheeler, Johnathon | 0 | 6.2 | 2172 | 2705.723 | 715 | 14E | 2 | 5 | 0.016 | 2647 | 94 | F | 37 | EIC | 2750 | 2021-07-29 21:49 | 2021-07-29 21:50 | 20
3581 | 624450 | 70 | 65 | TC8086 | 7088 | 10 | 270 | 7 | 2021 | 2021-07-29 21:53 | 2021-07-29 22:33 | 40.2 | 173.9 | 111.9 | Hudson, Tom | Godinez, Andrew / Wheeler, Johnathon | 0 | 6.2 | 2172 | 2685.693 | 715 | 14E | 3 | 4.5 | 0.013 | 2653 | 97 | F | 31 | EIC | 2741 |  |  | 26
34169 | 624451 | 74 | 68 | TC8086 | 7088 | 11 | 270 | 7 | 2021 | 2021-07-29 22:34 | 2021-07-29 23:27 | 53.2 | 175.7 | 97.7 | Hudson, Tom | Godinez, Andrew / Wheeler, Johnathon | 0 | 6.2 | 2172 | 2695.651 | 715 | 14E | 4 | 4 | 0.016 | 2651 | 171 | F | 26 | EIC | 2738 | 2021-07-29 23:19 | 2021-07-29 23:19 | 25
34180 | 624452 | 76 | 74 | TC8086 | 7088 | 12 | 270 | 7 | 2021 | 2021-07-29 23:27 | 2021-07-30 00:24 | 56.8 | 169.8 | 107.8 | Hudson, Tom | Godinez, Andrew / Wheeler, Johnathon | 0 | 6.2 | 2172 | 2701.883 | 715 | 14E | 4 | 4 | 0.017 | 2651 | 197 | F | 39 | EIC | 2744 | 2021-07-30 00:16 | 2021-07-30 00:12 | 30
25422 | 624453 | 84 | 84 | TC8086 | 7088 | 13 | 270 | 7 | 2021 | 2021-07-30 00:24 | 2021-07-30 01:24 | 59.9 | 182.1 | 120.1 | Hudson, Tom | Godinez, Andrew / Wheeler, Johnathon | 0 | 6.2 | 2172 | 2700.841 | 715 | 14E | 3 | 4.5 | 0.018 | 2648 | 184 | F | 27 | EIC | 2743 | 2021-07-30 01:18 | 2021-07-30 01:21 | 18
7949 | 624454 | 74 | 69 | TC8086 | 7088 | 14 | 270 | 7 | 2021 | 2021-07-30 01:24 | 2021-07-30 02:13 | 48.8 | 162.55 | 100.55 | Hudson, Tom | Godinez, Andrew / Wheeler, Johnathon | 0 | 6.2 | 2172 | 2701.994 | 715 | 14E | 2 | 5 | 0.019 | 2646 | 170 | F | 38 | EIC | 2749 | 2021-07-30 02:04 |  | 27
3601 | 624455 | 80 | 80 | TC8086 | 7088 | 15 | 270 | 7 | 2021 | 2021-07-30 02:13 | 2021-07-30 03:04 | 50.3 | 176.65 | 114.65 | Hudson, Tom | Godinez, Andrew / Wheeler, Johnathon | 0 | 6.2 | 2172 | 2700.365 | 715 | 14E | 1 | 5.5 | 0.017 | 2650 | 182 | F | 29 | EIC | 2751 | 2021-07-30 02:57 | 2021-07-30 03:02 | 29
12228 | 624456 | 76 | 74 | TC8086 | 7088 | 16 | 270 | 7 | 2021 | 2021-07-30 03:04 | 2021-07-30 03:55 | 50.7 | 174.6 | 112.6 | Hudson, Tom | Godinez, Andrew / Wheeler, Johnathon | 0 | 6.2 | 2172 | 2699.051 | 715 | 14E | 0 | 6 | 0.018 | 2649 | 121 | F | 23 | EIC | 2745 | 2021-07-30 03:52 | 2021-07-30 03:49 | 24
25413 | 624457 | 74 | 74 | TC8086 | 7088 | 17 | 270 | 7 | 2021 | 2021-07-30 03:55 | 2021-07-30 04:56 | 61.1 | 172.2 | 110.2 | Hudson, Tom | Godinez, Andrew / Wheeler, Johnathon | 0 | 6.2 | 2172 | 2698.605 | 715 | 14E | 0 | 6 | 0.02 | 2648 | 159 | F | 39 | EIC | 2745 | 2021-07-30 04:50 |  | 28
29800 | 624458 | 78 | 76 | TC8086 | 7088 | 18 | 270 | 7 | 2021 | 2021-07-30 04:56 | 2021-07-30 06:01 | 64.6 | 167.5 | 105.5 | Hudson, Tom | Godinez, Andrew / Wheeler, Johnathon | 0 | 6.2 | 2172 | 2709.648 | 715 | 14E | 1 | 5.5 | 0.019 | 2648 | 193 | F | 32 | EIC | 2758 | 2021-07-30 05:53 | 2021-07-30 05:53 | 18
34210 | 624459 | 70 | 58 | TC8086 | 7088 | 19 | 270 | 7 | 2021 | 2021-07-30 06:01 | 2021-07-30 07:07 | 65.8 | 173.85 | 111.85 | Hart, Gerald | Lawrence, Jeremy / Fuller, Michael | 0 | 6.2 | 2172 | 2688.827 | 715 | 14E | 2 | 5 | 0.017 | 2647 | 86 | F | 27 | EIC | 2752 |  | 2021-07-30 07:01 | 21
12248 | 624460 | 76 | 71 | TC8086 | 7089 | 2 | 270 | 7 | 2021 | 2021-07-30 13:34 | 2021-07-30 14:26 | 52 | 173.9 | 111.9 | Hart, Gerald | Lawrence, Jeremy / Fuller, Michael | 14.02504 | 5.3 | 2232 | 2710.642 | 715 | 15W | 4 | 4 | 0.013 | 2650 | 86 | F | 35 | EIC | 2756 | 2021-07-30 14:20 | 2021-07-30 14:24 | 25
25423 | 624461 | 82 | 80 | TC8086 | 7089 | 3 | 270 | 7 | 2021 | 2021-07-30 14:26 | 2021-07-30 15:16 | 50 | 165.7 | 87.7 | Hart, Gerald | Lawrence, Jeremy / Fuller, Michael | 13.16981 | 5.3 | 2232 | 2719.274 | 715 | 15W | 3 | 4.5 | 0.014 | 2650 | 119 | L2 | 34 | EIC | 2762 | 2021-07-30 15:09 | 2021-07-30 15:10 | 18
34205 | 624462 | 58 | 58 | TC8086 | 7089 | 1 | 270 | 7 | 2021 | 2021-07-30 12:43 | 2021-07-30 19:09 | 386 | 176.85 | 114.85 | Hart, Gerald | Lawrence, Jeremy / Fuller, Michael | 13.62914 | 5.3 | 2232 | 2736.874 | 715 | 15W | 4 | 4 | 0.016 | 2649 | 179 | F | 33 | EIC | 2791 | 2021-07-30 13:27 | 2021-07-30 13:32 | 29
12221 | 624463 | 68 | 63 | TC8086 | 7089 | 4 | 270 | 7 | 2021 | 2021-07-30 15:16 | 2021-07-30 16:14 | 57.5 | 161.5 | 99.5 | Hart, Gerald | Lawrence, Jeremy / Fuller, Michael | 12.98327 | 5.3 | 2232 | 2719.89 | 715 | 15W | 2 | 5 | 0.019 | 2647 | 116 | F | 27 | EIC | 2760 | 2021-07-30 16:08 | 2021-07-30 16:12 | 27
21062 | 624464 | 72 | 68 | TC8086 | 7089 | 5 | 270 | 7 | 2021 | 2021-07-30 16:14 | 2021-07-30 17:17 | 62.9 | 163 | 101 | Hart, Gerald | Lawrence, Jeremy / Fuller, Michael | 12.75303 | 5.3 | 2232 | 2716.594 | 715 | 15W | 1 | 5.5 | 0.02 | 2647 | 47 | F | 34 | EIC | 2760 | 2021-07-30 17:10 | 2021-07-30 17:14 | 28
34184 | 624465 | 76 | 75 | TC8086 | 7089 | 6 | 270 | 7 | 2021 | 2021-07-30 17:17 | 2021-07-30 18:12 | 54.6 | 173.2 | 111.2 | Hart, Gerald | Lawrence, Jeremy / Fuller, Michael | 12.98714 | 5.3 | 2232 | 2711.384 | 715 | 15W | 0 | 6 | 0.02 | 2648 | 162 | F | 26 | EIC | 2755 |  |  | 29
12226 | 624466 | 44 | 41 | TC8086 | 7089 | 7 | 270 | 7 | 2021 | 2021-07-30 18:12 | 2021-07-30 19:11 | 58.3 | 173.2 | 111.2 | Hart, Gerald | Lawrence, Jeremy / Fuller, Michael | 12.59163 | 5.3 | 2232 | 2699.824 | 715 | 15W | 0 | 6 | 0.017 | 2636 | 122 | F | 29 | EIC | 2745 | 2021-07-30 19:01 | 2021-07-30 19:01 | 19
16748 | 624467 | 48 | 48 | TC8086 | 7089 | 8 | 270 | 7 | 2021 | 2021-07-30 19:11 | 2021-07-30 19:59 | 48.4 | 169.85 | 107.85 | Hudson, Tom | Godinez, Andrew / Jimenez, Jose | 13.6846 | 5.3 | 2232 | 2711.869 | 715 | 15W | 1 | 5.5 | 0.02 | 2652 | 101 | F | 37 | EIC | 2759 | 2021-07-30 19:51 | 2021-07-30 19:52 | 29
25398 | 624468 | 78 | 77 | TC8086 | 7089 | 9 | 270 | 7 | 2021 | 2021-07-30 19:59 | 2021-07-30 20:49 | 49.2 | 166.4 | 104.4 | Hudson, Tom | Godinez, Andrew / Jimenez, Jose | 13.25861 | 5.3 | 2232 | 2737.219 | 715 | 15W | 2 | 5 | 0.015 | 2649 | 77 | F | 36 | EIC | 2780 | 2021-07-30 20:39 | 2021-07-30 20:46 | 21
25382 | 624469 | 74 | 68 | TC8086 | 7089 | 10 | 270 | 7 | 2021 | 2021-07-30 20:49 | 2021-07-30 21:39 | 50 | 178.25 | 116.25 | Hudson, Tom | Godinez, Andrew / Jimenez, Jose | 12.95727 | 5.3 | 2232 | 2713.238 | 715 | 15W | 3 | 4.5 | 0.018 | 2651 | 154 | F | 27 | EIC | 2749 | 2021-07-30 21:37 | 2021-07-30 21:36 | 30
7956 | 624470 | 78 | 78 | TC8086 | 7089 | 11 | 270 | 7 | 2021 | 2021-07-30 21:39 | 2021-07-30 22:32 | 52.6 | 176.55 | 114.55 | Hudson, Tom | Godinez, Andrew / Jimenez, Jose | 13.42742 | 5.3 | 2232 | 2717.126 | 715 | 15W | 4 | 4 | 0.019 | 2653 | 115 | F | 20 | EIC | 2759 | 2021-07-30 22:26 |  | 18
34237 | 624471 | 82 | 81 | TC8086 | 7089 | 12 | 270 | 7 | 2021 | 2021-07-30 22:32 | 2021-07-30 23:25 | 53.1 | 181.7 | 119.7 | Hudson, Tom | Godinez, Andrew / Jimenez, Jose | 12.78577 | 5.3 | 2232 | 2708.543 | 715 | 15W | 4 | 4 | 0.016 | 2651 | 112 | F | 31 | EIC | 2745 | 2021-07-30 23:21 | 2021-07-30 23:21 | 25
34179 | 624472 | 76 | 74 | TC8086 | 7089 | 13 | 270 | 7 | 2021 | 2021-07-30 23:25 | 2021-07-31 00:26 | 60.6 | 170.6 | 108.6 | Hudson, Tom | Godinez, Andrew / Jimenez, Jose | 12.08072 | 5.3 | 2232 | 2711.319 | 715 | 15W | 3 | 4.5 | 0.019 | 2649 | 123 | F | 29 | EIC | 2756 | 2021-07-31 00:17 | 2021-07-31 00:20 | 18
7974 | 624473 | 84 | 81 | TC8086 | 7089 | 14 | 270 | 7 | 2021 | 2021-07-31 00:26 | 2021-07-31 01:34 | 68.3 | 181.9 | 119.9 | Hudson, Tom | Godinez, Andrew / Jimenez, Jose | 12.42915 | 5.3 | 2232 | 2705.108 | 715 | 15W | 2 | 5 | 0.02 | 2649 | 65 | F | 27 | VES | 2747 | 2021-07-31 01:23 | 2021-07-31 01:29 | 27
8609 | 624474 | 74 | 72 | TC8086 | 7089 | 15 | 270 | 7 | 2021 | 2021-07-31 01:35 | 2021-07-31 02:31 | 56.1 | 164 | 102 | Hudson, Tom | Godinez, Andrew / Jimenez, Jose | 12.67457 | 5.3 | 2232 | 2716.965 | 715 | 15W | 1 | 5.5 | 0.018 | 2652 | 98 | F | 35 | VES | 2759 | 2021-07-31 02:19 | 2021-07-31 02:29 | 29
21703 | 624475 | 50 | 46 | TC8086 | 7089 | 16 | 270 | 7 | 2021 | 2021-07-31 02:31 | 2021-07-31 03:28 | 57.4 | 173.25 | 111.25 | Hudson, Tom | Godinez, Andrew / Jimenez, Jose | 12.66857 | 5.3 | 2232 | 2723.423 | 715 | 15W | 0 | 6 | 0.017 | 2650 | 127 | F | 39 | VES | 2771 | 2021-07-31 03:19 | 2021-07-31 03:25 | 25 | 9
34195 | 624476 | 70 | 68 | TC8086 | 7089 | 17 | 270 | 7 | 2021 | 2021-07-31 03:29 | 2021-07-31 04:24 | 55.2 | 174.65 | 112.65 | Hudson, Tom | Godinez, Andrew / Jimenez, Jose | 13.5523 | 5.3 | 2232 | 2703.497 | 715 | 15W | 0 | 6 | 0.017 | 2652 | 90 | L1 | 31 | VES | 2750 | 2021-07-31 04:14 | 2021-07-31 04:14 | 20
16686 | 624477 | 76 | 76 | TC8086 | 7089 | 18 | 270 | 7 | 2021 | 2021-07-31 04:24 | 2021-07-31 05:13 | 48.9 | 174.05 | 112.05 | Hudson, Tom | Godinez, Andrew / Jimenez, Jose | 13.68188 | 5.3 | 2232 | 2716.15 | 715 | 15W | 1 | 5.5 | 0.018 | 2651 | 127 | F | 26 | VES | 2753 |  | 2021-07-31 05:10 | 24
34192 | 624478 | 80 | 80 | TC8086 | 7089 | 19 | 270 | 7 | 2021 | 2021-07-31 05:13 | 2021-07-31 06:04 | 51.1 | 168.85 | 106.85 | Hudson, Tom | Godinez, Andrew / Jimenez, Jose | 13.53753 | 5.3 | 2232 | 2715.255 | 715 | 15W | 2 | 5 | 0.017 | 2652 | 174 | F | 27 | VES | 2760 | 2021-07-31 05:52 | 2021-07-31 06:02 | 28
29795 | 624479 | 78 | 77 | TC8086 | 7089 | 20 | 270 | 7 | 2021 | 2021-07-31 06:05 | 2021-07-31 06:56 | 51.5 | 180.55 | 118.55 | Hudson, Tom | Godinez, Andrew / Jimenez, Jose | 13.41886 | 5.3 | 2232 | 2695.723 | 715 | 15W | 3 | 4.5 | 0.018 | 2650 | 154 | F | 40 | VES | 2749 | 2021-07-31 06:48 | 2021-07-31 06:52 | 30
25402 | 624480 | 76 | 74 | TC8086 | 7089 | 21 | 270 | 7 | 2021 | 2021-07-31 06:56 | 2021-07-31 07:46 | 50.2 | 173.9 | 111.9 | Hart, Gerald | Lawrence, Jeremy / Fuller, Michael | 13.41334 | 5.3 | 2232 | 2698.416 | 715 | 15W | 4 | 4 | 0.013 | 2650 | 144 | L1 | 34 | VES | 2751 | 2021-07-31 07:42 | 2021-07-31 07:44 | 22
29778 | 624481 | 84 | 83 | TC8086 | 7089 | 22 | 270 | 7 | 2021 | 2021-07-31 07:47 | 2021-07-31 08:42 | 55.7 | 184 | 122 | Hart, Gerald | Lawrence, Jeremy / Fuller, Michael | 13.11047 | 5.3 | 2232 | 2707.877 | 715 | 15W | 4 | 4 | 0.015 | 2649 | 101 | F | 20 | VES | 2756 | 2021-07-31 08:37 | 2021-07-31 08:40 | 24
16754 | 624482 | 84 | 79 | TC8086 | 7089 | 23 | 270 | 7 | 2021 | 2021-07-31 08:43 | 2021-07-31 09:34 | 51.8 | 177.7 | 115.7 | Hart, Gerald | Lawrence, Jeremy / Fuller, Michael | 12.8749 | 5.3 | 2232 | 2699.293 | 715 | 15W | 3 | 4.5 | 0.015 | 2649 | 72 | F | 32 | VES | 2755 | 2021-07-31 09:31 | 2021-07-31 09:32 | 27 | 3
25380 | 624483 | 68 | 68 | TC8086 | 7089 | 24 | 270 | 7 | 2021 | 2021-07-31 09:35 | 2021-07-31 10:34 | 59 | 170.45 | 108.45 | Hart, Gerald | Lawrence, Jeremy / Fuller, Michael | 13.19289 | 5.3 | 2232 | 2696.481 | 715 | 15W | 2 | 5 | 0.012 | 2649 | 99 | F | 21 | VES | 2747 |  | 2021-07-31 10:19 | 25
12249 | 624484 | 48 | 48 | TC8086 | 7090 | 1 | 270 | 7 | 2021 | 2021-07-31 12:21 | 2021-07-31 14:56 | 154.2 | 167.05 | 105.05 | Hart, Gerald | Lawrence, Jeremy / Fuller, Michael | 0 | 5.3 | 2232 | 2751.487 | 715 | 17E | 4 | 4 | 0.011 | 2649 | 183 | F | 38 | EIC | 2801 | 2021-07-31 13:03 |  | 25
25369 | 624485 | 78 | 78 | TC8086 | 7090 | 2 | 270 | 7 | 2021 | 2021-07-31 13:09 | 2021-07-31 14:01 | 52.1 | 179.15 | 117.15 | Hart, Gerald | Lawrence, Jeremy / Fuller, Michael | 0 | 5.3 | 2232 | 2726.841 | 715 | 17E | 4 | 4 | 0.013 | 2651 | 82 | F | 22 | EIC | 2755 | 2021-07-31 13:55 | 2021-07-31 13:57 | 23
7951 | 624486 | 74 | 71 | TC8695 | 7090 | 3 | 270 | 7 | 2021 | 2021-07-31 14:01 | 2021-07-31 14:47 | 46.4 | 170.5 | 108.5 | Hart, Gerald | Lawrence, Jeremy / Fuller, Michael | 0 | 5.3 | 2232 | 2715.929 | 715 | 17E | 3 | 4.5 | 0.013 | 2647 | 151 | F | 40 | EIC | 2750 |  | 2021-07-31 14:45 | 28
21030 | 624487 | 82 | 81 | TC8695 | 7090 | 4 | 270 | 7 | 2021 | 2021-07-31 14:48 | 2021-07-31 15:37 | 49.7 | 179.4 | 117.4 | Hart, Gerald | Lawrence, Jeremy / Fuller, Michael | 0 | 5.3 | 2232 | 2715.446 | 715 | 17E | 2 | 5 | 0.013 | 2650 | 93 | F | 20 | EIC | 2754 | 2021-07-31 15:33 | 2021-07-31 15:34 | 20
34211 | 624488 | 60 | 60 | TC86100 | 7090 | 5 | 270 | 7 | 2021 | 2021-07-31 15:38 | 2021-07-31 16:34 | 56.4 | 172.9 | 110.9 | Hart, Gerald | Lawrence, Jeremy / Fuller, Michael | 0 | 5.3 | 2232 | 2713.87 | 715 | 17E | 1 | 5.5 | 0.013 | 2650 | 81 | F | 34 | EIC | 2754 |  |  | 26
3656 | 624489 | 62 | 50 | TC86100 | 7090 | 6 | 270 | 7 | 2021 | 2021-07-31 16:34 | 2021-07-31 17:25 | 51.2 | 177.8 | 115.8 | Hart, Gerald | Lawrence, Jeremy / Fuller, Michael | 0 | 5.3 | 2232 | 2699.013 | 715 | 17E | 0 | 6 | 0.014 | 2649 | 192 | F | 34 | EIC | 2743 | 2021-07-31 17:21 | 2021-07-31 17:21 | 27
34239 | 624490 | 64 | 64 | TC86100 | 7090 | 7 | 270 | 7 | 2021 | 2021-07-31 17:26 | 2021-07-31 18:16 | 50.6 | 170.25 | 108.25 | Hart, Gerald | Lawrence, Jeremy / Fuller, Michael | 0 | 5.3 | 2232 | 2717.557 | 715 | 17E | 0 | 6 | 0.014 | 2647 | 95 | F | 22 | EIC | 2750 | 2021-07-31 18:07 | 2021-07-31 18:10 | 29
7928 | 624491 | 64 | 64 | TC86100 | 7090 | 8 | 270 | 7 | 2021 | 2021-07-31 18:16 | 2021-07-31 19:07 | 50.4 | 179.95 | 117.95 | Hart, Gerald | Lawrence, Jeremy / Fuller, Michael | 0 | 5.3 | 2232 | 2712.03 | 715 | 17E | 1 | 5.5 | 0.012 | 2647 | 165 | F | 32 | EIC | 2750 | 2021-07-31 19:03 | 2021-07-31 19:04 | 27
29810 | 624492 | 64 | 55 | TC86100 | 7090 | 9 | 270 | 7 | 2021 | 2021-07-31 19:07 | 2021-07-31 19:57 | 50 | 167.55 | 105.55 | Hudson, Tom | Godinez, Andrew / Jimenez, Jose | 0 | 5.3 | 2232 | 2699.067 | 715 | 17E | 2 | 5 | 0.012 | 2652 | 136 | F | 23 | EIC | 2759 |  | 2021-07-31 19:54 | 28
16709 | 624493 | 58 | 57 | TC86100 | 7090 | 10 | 270 | 7 | 2021 | 2021-07-31 19:57 | 2021-07-31 20:50 | 52.9 | 183.05 | 121.05 | Hudson, Tom | Godinez, Andrew / Jimenez, Jose | 0 | 5.3 | 2232 | 2711.21 | 715 | 17E | 3 | 4.5 | 0.012 | 2652 | 126 | F | 26 | EIC | 2757 | 2021-07-31 20:41 | 2021-07-31 20:41 | 18
25443 | 624494 | 70 | 66 | TC86100 | 7090 | 11 | 270 | 7 | 2021 | 2021-07-31 20:51 | 2021-07-31 21:44 | 53.1 | 176.35 | 114.35 | Hudson, Tom | Godinez, Andrew / Jimenez, Jose | 0 | 5.3 | 2232 | 2719.043 | 715 | 17E | 4 | 4 | 0.016 | 2652 | 99 | F | 20 | EIC | 2757 | 2021-07-31 21:35 | 2021-07-31 21:41 | 18
3658 | 624495 | 66 | 64 | TC86100 | 7090 | 12 | 270 | 7 | 2021 | 2021-07-31 21:44 | 2021-07-31 22:36 | 51.7 | 178.65 | 116.65 | Hudson, Tom | Godinez, Andrew / Jimenez, Jose | 0 | 5.3 | 2232 | 2713.927 | 715 | 17E | 4 | 4 | 0.015 | 2651 | 91 | F | 25 | EIC | 2752 | 2021-07-31 22:27 | 2021-07-31 22:30 | 29
7925 | 624496 | 66 | 65 | TC86100 | 7090 | 13 | 270 | 7 | 2021 | 2021-07-31 22:36 | 2021-07-31 23:25 | 49.2 | 178.65 | 116.65 | Hudson, Tom | Godinez, Andrew / Jimenez, Jose | 0 | 5.3 | 2232 | 2714.307 | 715 | 17E | 3 | 4.5 | 0.016 | 2653 | 159 | F | 38 | EIC | 2754 | 2021-07-31 23:19 | 2021-07-31 23:20 | 26
34183 | 624497 | 66 | 62 | TC86100 | 7090 | 14 | 270 | 7 | 2021 | 2021-07-31 23:25 | 2021-08-01 00:23 | 57.6 | 182 | 120 | Hudson, Tom | Godinez, Andrew / Jimenez, Jose | 0 | 5.3 | 2232 | 2720.511 | 715 | 17E | 2 | 5 | 0.015 | 2652 | 175 | F | 34 | EIC | 2759 |  | 2021-08-01 00:18 | 26
25381 | 624498 | 62 | 58 | TC86100 | 7090 | 15 | 270 | 8 | 2021 | 2021-08-01 00:23 | 2021-08-01 01:12 | 48.5 | 169.7 | 107.7 | Hudson, Tom | Godinez, Andrew / Jimenez, Jose | 0 | 5.3 | 2232 | 2725.852 | 715 | 17E | 1 | 5.5 | 0.014 | 2653 | 93 | L7 | 26 | VES | 2764 |  |  | 18
34238 | 624499 | 36 | 36 | TC86100 | 7090 | 16 | 270 | 8 | 2021 | 2021-08-01 01:12 | 2021-08-01 02:00 | 48.1 | 173.55 | 111.55 | Hudson, Tom | Godinez, Andrew / Jimenez, Jose | 0 | 5.3 | 2232 | 2711.92 | 715 | 17E | 0 | 6 | 0.014 | 2651 | 155 | F | 24 | VES | 2750 | 2021-08-01 01:53 | 2021-08-01 01:53 | 19
25378 | 624500 | 36 | 36 | TC86100 | 7091 | 1 | 270 | 8 | 2021 | 2021-08-01 06:58 | 2021-08-01 12:42 | 344.5 | 178.1 | 116.1 | Hudson, Tom | Godinez, Andrew / Jimenez, Jose | 16.21479 | 4.5 | 2219 | 2778.876 | 715 | 19W | 4 | 4 | 0.01 | 2651 | 155 | F | 23 | EIC | 2832 | 2021-08-01 07:39 | 2021-08-01 07:42 | 29
3655 | 624501 | 60 | 60 | TC86100 | 7091 | 2 | 270 | 8 | 2021 | 2021-08-01 07:45 | 2021-08-01 08:50 | 65.1 | 176.05 | 114.05 | Hart, Gerald | Lawrence, Jeremy / Cesario, Jason | 16.38146 | 4.5 | 2219 | 2720.843 | 715 | 19W | 4 | 4 | 0.013 | 2650 | 95 | F | 31 | EIC | 2762 | 2021-08-01 08:46 | 2021-08-01 08:48 | 19
34228 | 624502 | 68 | 68 | TC86100 | 7091 | 4 | 270 | 8 | 2021 | 2021-08-01 10:05 | 2021-08-01 11:18 | 72.4 | 171.05 | 109.05 | Hart, Gerald | Lawrence, Jeremy / Cesario, Jason | 15.89996 | 4.5 | 2219 | 2720.743 | 715 | 19W | 2 | 5 | 0.015 | 2647 | 61 | F | 20 | EIC | 2768 | 2021-08-01 11:07 | 2021-08-01 11:14 | 26
21078 | 624503 | 62 | 62 | TC86100 | 7091 | 3 | 270 | 8 | 2021 | 2021-08-01 08:51 | 2021-08-01 10:05 | 74.5 | 174.15 | 112.15 | Hart, Gerald | Lawrence, Jeremy / Cesario, Jason | 16.5073 | 4.5 | 2219 | 2714.874 | 715 | 19W | 3 | 4.5 | 0.013 | 2647 | 54 | F | 36 | EIC | 2772 | 2021-08-01 09:51 | 2021-08-01 10:03 | 29
7932 | 624504 | 60 | 59 | TC86100 | 7091 | 5 | 270 | 8 | 2021 | 2021-08-01 11:18 | 2021-08-01 12:09 | 51 | 169.55 | 91.55 | Hart, Gerald | Lawrence, Jeremy / Cesario, Jason | 17.19995 | 4.5 | 2219 | 2717.982 | 715 | 19W | 1 | 5.5 | 0.013 | 2650 | 87 | L3 | 24 | EIC | 2766 | 2021-08-01 11:59 | 2021-08-01 12:07 | 22
29801 | 624505 | 60 | 60 | TC86100 | 7091 | 6 | 270 | 8 | 2021 | 2021-08-01 12:09 | 2021-08-01 12:58 | 48.5 | 168.9 | 106.9 | Hart, Gerald | Lawrence, Jeremy / Cesario, Jason | 15.75894 | 4.5 | 2219 | 2707.832 | 715 | 19W | 0 | 6 | 0.015 | 2649 | 94 | F | 31 | EIC | 2751 | 2021-08-01 12:47 | 2021-08-01 12:48 | 20
29774 | 624506 | 60 | 60 | TC86100 | 7091 | 7 | 270 | 8 | 2021 | 2021-08-01 12:58 | 2021-08-01 13:48 | 49.5 | 182.5 | 120.5 | Hart, Gerald | Lawrence, Jeremy / Cesario, Jason | 15.96933 | 4.5 | 2219 | 2730.854 | 715 | 19W | 0 | 6 | 0.017 | 2649 | 172 | F | 36 | EIC | 2771 | 2021-08-01 13:39 |  | 29
7880 | 624507 | 60 | 58 | TC86100 | 7091 | 8 | 270 | 8 | 2021 | 2021-08-01 13:48 | 2021-08-01 14:35 | 47.6 | 166 | 104 | Hart, Gerald | Lawrence, Jeremy / Cesario, Jason | 15.31347 | 4.5 | 2219 | 2713.898 | 715 | 19W | 1 | 5.5 | 0.016 | 2646 | 164 | L1 | 26 | EIC | 2746 | 2021-08-01 14:29 | 2021-08-01 14:26 | 18
25352 | 624508 | 70 | 65 | TC86100 | 7091 | 9 | 270 | 8 | 2021 | 2021-08-01 14:36 | 2021-08-01 15:29 | 53.9 | 181.6 | 119.6 | Hart, Gerald | Lawrence, Jeremy / Cesario, Jason | 15.18369 | 4.5 | 2219 | 2717.297 | 715 | 19W | 2 | 5 | 0.014 | 2646 | 185 | F | 24 | EIC | 2740 | 2021-08-01 15:21 | 2021-08-01 15:28 | 28 | 1
29793 | 624509 | 62 | 61 | TC86100 | 7091 | 10 | 270 | 8 | 2021 | 2021-08-01 15:30 | 2021-08-01 16:22 | 51.9 | 165.1 | 103.1 | Hart, Gerald | Lawrence, Jeremy / Cesario, Jason | 15.05389 | 4.5 | 2219 | 2734.179 | 715 | 19W | 3 | 4.5 | 0.014 | 2646 | 79 | F | 26 | EIC | 2772 | 2021-08-01 16:14 | 2021-08-01 16:20 | 25
16727 | 624510 | 62 | 60 | TC86100 | 7091 | 11 | 270 | 8 | 2021 | 2021-08-01 16:22 | 2021-08-01 17:19 | 57.2 | 178.3 | 116.3 | Hart, Gerald | Lawrence, Jeremy / Cesario, Jason | 14.55774 | 4.5 | 2219 | 2731.155 | 715 | 19W | 4 | 4 | 0.014 | 2647 | 52 | F | 30 | EIC | 2778 | 2021-08-01 17:13 | 2021-08-01 17:17 | 21
21036 | 624511 | 66 | 65 | TC86100 | 7091 | 12 | 270 | 8 | 2021 | 2021-08-01 17:19 | 2021-08-01 18:12 | 52.8 | 174.3 | 112.3 | Hart, Gerald | Lawrence, Jeremy / Cesario, Jason | 14.03805 | 4.5 | 2219 | 2706.722 | 715 | 19W | 4 | 4 | 0.016 | 2648 | 64 | F | 25 | EIC | 2748 | 2021-08-01 18:04 | 2021-08-01 18:09 | 30
16659 | 624512 | 64 | 63 | TC86100 | 7091 | 13 | 270 | 8 | 2021 | 2021-08-01 18:12 | 2021-08-01 19:04 | 51.8 | 177.05 | 115.05 | Hart, Gerald | Lawrence, Jeremy / Cesario, Jason | 14.50946 | 4.5 | 2219 | 2742.542 | 715 | 19W | 3 | 4.5 | 0.018 | 2650 | 132 | F | 26 | EIC | 2782 | 2021-08-01 18:57 | 2021-08-01 19:02 | 27
16653 | 624513 | 62 | 59 | TC86100 | 7091 | 14 | 270 | 8 | 2021 | 2021-08-01 19:04 | 2021-08-01 19:56 | 51.2 | 166.5 | 104.5 | Hart, Gerald | Godinez, Andrew / Little, Phillip | 14.00695 | 4.5 | 2219 | 2724.312 | 715 | 19W | 2 | 5 | 0.014 | 2650 | 189 | F | 28 | EIC | 2761 | 2021-08-01 19:45 | 2021-08-01 19:51 | 28
3648 | 624514 | 66 | 66 | TC86100 | 7091 | 15 | 270 | 8 | 2021 | 2021-08-01 19:56 | 2021-08-01 20:57 | 61.1 | 175.35 | 113.35 | Hart, Gerald | Godinez, Andrew / Little, Phillip | 14.03768 | 4.5 | 2219 | 2720.408 | 715 | 19W | 1 | 5.5 | 0.016 | 2653 | 86 | F | 27 | EIC | 2757 | 2021-08-01 20:55 | 2021-08-01 20:51 | 24
34191 | 624515 | 66 | 64 | TC86100 | 7091 | 17 | 270 | 8 | 2021 | 2021-08-01 21:54 | 2021-08-01 22:45 | 51.1 | 172.75 | 110.75 | Hart, Gerald | Godinez, Andrew / Little, Phillip | 13.97756 | 4.5 | 2219 | 2714.598 | 715 | 19W | 0 | 6 | 0.018 | 2651 | 163 | F | 24 | EIC | 2752 | 2021-08-01 22:41 | 2021-08-01 22:41 | 22
21049 | 624516 | 64 | 64 | TC86100 | 7091 | 16 | 270 | 8 | 2021 | 2021-08-01 20:57 | 2021-08-01 21:54 | 56.8 | 172.8 | 110.8 | Hart, Gerald | Godinez, Andrew / Little, Phillip | 13.97888 | 4.5 | 2219 | 2715.714 | 715 | 19W | 0 | 6 | 0.02 | 2651 | 128 | F | 20 | EIC | 2750 | 2021-08-01 21:43 | 2021-08-01 21:52 | 30
12208 | 624517 | 64 | 64 | TC86100 | 7091 | 18 | 270 | 8 | 2021 | 2021-08-01 22:46 | 2021-08-01 23:38 | 52.4 | 174 | 112 | Hart, Gerald | Godinez, Andrew / Little, Phillip | 13.91451 | 4.5 | 2219 | 2716.554 | 715 | 19W | 1 | 5.5 | 0.016 | 2652 | 109 | F | 30 | EIC | 2749 | 2021-08-01 23:27 | 2021-08-01 23:30 | 18
21094 | 624518 | 66 | 66 | TC86100 | 7091 | 19 | 270 | 8 | 2021 | 2021-08-01 23:38 | 2021-08-02 00:33 | 54.7 | 179.45 | 117.45 | Hart, Gerald | Godinez, Andrew / Little, Phillip | 13.74236 | 4.5 | 2219 | 2709.636 | 715 | 19W | 2 | 5 | 0.017 | 2651 | 199 | F | 26 | EIC | 2744 | 2021-08-02 00:26 | 2021-08-02 00:31 | 19
12245 | 624519 | 64 | 64 | TC86100 | 7091 | 20 | 270 | 8 | 2021 | 2021-08-02 00:33 | 2021-08-02 01:23 | 50 | 169.85 | 107.85 | Hart, Gerald | Godinez, Andrew / Little, Phillip | 13.77517 | 4.5 | 2219 | 2723.342 | 715 | 19W | 3 | 4.5 | 0.016 | 2651 | 197 | F | 32 | EIC | 2761 | 2021-08-02 01:16 | 2021-08-02 01:17 | 23
16732 | 624520 | 70 | 67 | TC86100 | 7091 | 21 | 270 | 8 | 2021 | 2021-08-02 01:23 | 2021-08-02 02:19 | 55.2 | 180.55 | 118.55 | Hart, Gerald | Godinez, Andrew / Little, Phillip | 13.69874 | 4.5 | 2219 | 2710.664 | 715 | 19W | 4 | 4 | 0.019 | 2649 | 56 | F | 21 | EIC | 2744 | 2021-08-02 02:11 | 2021-08-02 02:17 | 18
21055 | 624521 | 68 | 68 | TC86100 | 7091 | 22 | 270 | 8 | 2021 | 2021-08-02 02:19 | 2021-08-02 03:12 | 52.9 | 175.3 | 113.3 | Hart, Gerald | Godinez, Andrew / Little, Phillip | 13.99257 | 4.5 | 2219 | 2716.807 | 715 | 19W | 4 | 4 | 0.017 | 2651 | 149 | F | 33 | EIC | 2756 | 2021-08-02 02:54 | 2021-08-02 02:59 | 21 | 1
16701 | 624522 | 64 | 62 | TC86100 | 7091 | 23 | 270 | 8 | 2021 | 2021-08-02 03:12 | 2021-08-02 04:05 | 53 | 179.7 | 117.7 | Hart, Gerald | Godinez, Andrew / Little, Phillip | 13.71564 | 4.5 | 2219 | 2718.635 | 715 | 19W | 3 | 4.5 | 0.017 | 2650 | 74 | F | 34 | EIC | 2759 | 2021-08-02 03:57 | 2021-08-02 04:02 | 21
25461 | 624523 | 64 | 63 | TC86100 | 7091 | 24 | 270 | 8 | 2021 | 2021-08-02 04:05 | 2021-08-02 04:58 | 52.4 | 175 | 113 | Hart, Gerald | Godinez, Andrew / Little, Phillip | 13.67832 | 4.5 | 2219 | 2718.443 | 715 | 19W | 1 | 5.5 | 0.017 | 2651 | 155 | F | 33 | EIC | 2757 | 2021-08-02 04:48 | 2021-08-02 04:48 | 26 | 6
3609 | 624524 | 70 | 66 | TC86100 | 7091 | 25 | 270 | 8 | 2021 | 2021-08-02 04:58 | 2021-08-02 05:50 | 52.3 | 180.3 | 118.3 | Hart, Gerald | Godinez, Andrew / Little, Phillip | 14.16629 | 4.5 | 2219 | 2708.645 | 715 | 19W | 1 | 5.5 | 0.016 | 2650 | 89 | F | 24 | EIC | 2741 | 2021-08-02 05:40 | 2021-08-02 05:47 | 30 | 6
29770 | 624525 | 62 | 62 | TC86100 | 7091 | 26 | 270 | 8 | 2021 | 2021-08-02 05:50 | 2021-08-02 06:41 | 50.2 | 171.4 | 109.4 | Hart, Gerald | Godinez, Andrew / Little, Phillip | 13.90215 | 4.5 | 2219 | 2719.75 | 715 | 19W | 0 | 6 | 0.015 | 2648 | 46 | F | 20 | EIC | 2753 | 2021-08-02 06:35 | 2021-08-02 06:37 | 23 | 5
21077 | 624526 | 62 | 60 | TC86100 | 7091 | 27 | 270 | 8 | 2021 | 2021-08-02 06:41 | 2021-08-02 07:32 | 51.1 | 179.15 | 117.15 | Hart, Gerald | Godinez, Andrew / Little, Phillip | 14.54566 | 4.5 | 2219 | 2712.892 | 715 | 19W | 0 | 6 | 0.014 | 2646 | 159 | F | 37 | EIC | 2746 |  | 2021-08-02 07:30 | 23 | 6
34185 | 624527 | 60 | 54 | TC86100 | 7091 | 28 | 270 | 8 | 2021 | 2021-08-02 07:32 | 2021-08-02 08:27 | 54.4 | 169.25 | 107.25 | Hart, Gerald | Little, Phillip / Jimenez, Jose | 14.60522 | 4.5 | 2219 | 2704.055 | 715 | 19W | 4 | 4 | 0.014 | 2650 | 127 | F | 28 | EIC | 2740 | 2021-08-02 08:15 | 2021-08-02 08:21 | 20 | 2
21084 | 624579 | 44 | 44 | TC86100 | 7094 | 1 | 270 | 8 | 2021 | 2021-08-06 14:47 | 2021-08-06 19:38 | 291.8 | 174.45 | 112.45 | Hudson, Tom | Robinson, Darin / Wheeler, Johnathon | 0 | 5.3 | 2222 | 2687.656 | 715 | 18E | 4 | 4 | 0.013 | 2647 | 160 | F | 33 | VES | 2788 | 2021-08-06 15:30 | 2021-08-06 15:35 | 27
3613 | 624580 | 60 | 60 | TC86100 | 7094 | 2 | 270 | 8 | 2021 | 2021-08-06 15:38 | 2021-08-06 16:28 | 49.6 | 171.2 | 109.2 | Hudson, Tom | Robinson, Darin / Wheeler, Johnathon | 0 | 5.3 | 2222 | 2716.719 | 715 | 18E | 4 | 4 | 0.015 | 2645 | 74 | F | 26 | VES | 2752 | 2021-08-06 16:16 | 2021-08-06 16:17 | 25
3584 | 624581 | 60 | 58 | TC86100 | 7094 | 3 | 270 | 8 | 2021 | 2021-08-06 16:28 | 2021-08-06 17:17 | 49.2 | 169.4 | 107.4 | Hudson, Tom | Robinson, Darin / Wheeler, Johnathon | 0 | 5.3 | 2222 | 2702.315 | 715 | 18E | 3 | 4.5 | 0.013 | 2648 | 63 | F | 28 | VES | 2747 | 2021-08-06 17:13 |  | 22
25440 | 624582 | 72 | 71 | TC86100 | 7094 | 4 | 270 | 8 | 2021 | 2021-08-06 17:17 | 2021-08-06 18:14 | 57 | 177.35 | 115.35 | Hudson, Tom | Robinson, Darin / Wheeler, Johnathon | 0 | 5.3 | 2222 | 2707.473 | 715 | 18E | 2 | 5 | 0.018 | 2647 | 121 | F | 37 | VES | 2738 | 2021-08-06 18:11 | 2021-08-06 18:13 | 24
16658 | 624583 | 56 | 55 | TC86100 | 7094 | 5 | 270 | 8 | 2021 | 2021-08-06 18:15 | 2021-08-06 19:13 | 57.9 | 169.3 | 107.3 | Hart, Gerald | San Juan, Silvester / Jimenez, Jose | 0 | 5.3 | 2222 | 2697.134 | 715 | 18E | 1 | 5.5 | 0.016 | 2645 | 149 | F | 36 | EIC | 2750 | 2021-08-06 19:10 |  | 20
25463 | 624584 | 64 | 64 | TC86100 | 7094 | 6 | 270 | 8 | 2021 | 2021-08-06 19:13 | 2021-08-06 20:17 | 63.8 | 179.2 | 117.2 | Hart, Gerald | San Juan, Silvester / Jimenez, Jose | 0 | 5.3 | 2222 | 2692.429 | 715 | 18E | 0 | 6 | 0.015 | 2647 | 145 | F | 39 | EIC | 2750 | 2021-08-06 20:11 |  | 28
21067 | 624585 | 64 | 64 | TC86100 | 7094 | 7 | 270 | 8 | 2021 | 2021-08-06 20:17 | 2021-08-06 21:22 | 64.8 | 167.9 | 105.9 | Hart, Gerald | San Juan, Silvester / Jimenez, Jose | 0 | 5.3 | 2222 | 2717.624 | 715 | 18E | 0 | 6 | 0.014 | 2645 | 171 | F | 29 | EIC | 2764 | 2021-08-06 21:14 | 2021-08-06 21:19 | 23
16688 | 624586 | 64 | 64 | TC86100 | 7094 | 8 | 270 | 8 | 2021 | 2021-08-06 21:22 | 2021-08-06 22:15 | 53.2 | 181.85 | 119.85 | Hart, Gerald | San Juan, Silvester / Jimenez, Jose | 0 | 5.3 | 2222 | 2715.131 | 715 | 18E | 1 | 5.5 | 0.015 | 2649 | 99 | F | 33 | EIC | 2755 | 2021-08-06 22:10 |  | 29
12264 | 624587 | 68 | 67 | TC86100 | 7094 | 9 | 270 | 8 | 2021 | 2021-08-06 22:15 | 2021-08-06 23:11 | 55.5 | 175.85 | 113.85 | Hart, Gerald | San Juan, Silvester / Jimenez, Jose | 0 | 5.3 | 2222 | 2711.005 | 715 | 18E | 2 | 5 | 0.016 | 2646 | 72 | F | 23 | EIC | 2746 | 2021-08-06 23:06 |  | 21
3618 | 624588 | 68 | 64 | TC86100 | 7094 | 10 | 270 | 8 | 2021 | 2021-08-06 23:11 | 2021-08-07 00:17 | 65.9 | 174.25 | 112.25 | Hart, Gerald | San Juan, Silvester / Jimenez, Jose | 0 | 5.3 | 2222 | 2691.748 | 715 | 18E | 3 | 4.5 | 0.016 | 2644 | 109 | F | 39 | EIC | 2741 |  |  | 29
21011 | 624589 | 64 | 64 | TC86100 | 7094 | 12 | 270 | 8 | 2021 | 2021-08-07 01:25 | 2021-08-07 02:18 | 52.9 | 175.75 | 113.75 | Hart, Gerald | San Juan, Silvester / Jimenez, Jose | 0 | 5.3 | 2222 | 2730.267 | 715 | 18E | 4 | 4 | 0.016 | 2645 | 140 | F | 30 | EIC | 2776 | 2021-08-07 02:14 |  | 18
16747 | 624590 | 56 | 55 | TC86100 | 7094 | 11 | 270 | 8 | 2021 | 2021-08-07 00:17 | 2021-08-07 01:25 | 67.8 | 169.65 | 91.64999 | Hart, Gerald | San Juan, Silvester / Jimenez, Jose | 0 | 5.3 | 2222 | 2720.792 | 715 | 18E | 4 | 4 | 0.018 | 2644 | 149 | L1 | 40 | EIC | 2769 |  |  | 30 | 2
7973 | 624591 | 56 | 50 | TC86100 | 7094 | 13 | 270 | 8 | 2021 | 2021-08-07 02:19 | 2021-08-07 03:05 | 46 | 164.3 | 86.3 | Hart, Gerald | San Juan, Silvester / Jimenez, Jose | 0 | 5.3 | 2222 | 2694.746 | 715 | 18E | 3 | 4.5 | 0.02 | 2648 | 53 | F | 24 | EIC | 2734 | 2021-08-07 03:01 |  | 28
21069 | 624592 | 70 | 68 | TC86100 | 7094 | 14 | 270 | 8 | 2021 | 2021-08-07 03:05 | 2021-08-07 04:01 | 55.8 | 183.25 | 121.25 | Hart, Gerald | San Juan, Silvester / Jimenez, Jose | 0 | 5.3 | 2222 | 2722.753 | 715 | 18E | 2 | 5 | 0.019 | 2649 | 134 | F | 32 | EIC | 2759 | 2021-08-07 04:57 | 2021-08-07 05:00 | 27
12241 | 624594 | 66 | 66 | TC86100 | 7094 | 15 | 270 | 8 | 2021 | 2021-08-07 05:01 | 2021-08-07 05:57 | 55.3 | 182.45 | 120.45 | Hart, Gerald | San Juan, Silvester / Jimenez, Jose | 0 | 5.3 | 2222 | 2712.574 | 715 | 18E | 0 | 6 | 0.16 | 2648 | 123 | F | 23 | EIC | 2754 | 2021-08-07 05:53 | 2021-08-07 05:54 | 20
7953 | 624595 | 58 | 53 | TC86100 | 7094 | 16 | 270 | 8 | 2021 | 2021-08-07 05:57 | 2021-08-07 06:45 | 47.8 | 167.4 | 105.4 | Hart, Gerald | San Juan, Silvester / Jimenez, Jose | 0 | 5.3 | 2222 | 2709.599 | 715 | 18E | 0 | 6 | 0.014 | 2648 | 134 | F | 34 | EIC | 2748 | 2021-08-07 06:41 | 2021-08-07 06:43 | 20 | 1
12265 | 624596 | 60 | 60 | TC86100 | 7094 | 17 | 270 | 8 | 2021 | 2021-08-07 06:45 | 2021-08-07 07:47 | 61.7 | 173.8 | 111.8 | Hart, Gerald | San Juan, Silvester / Jimenez, Jose | 0 | 5.3 | 2222 | 2691.404 | 715 | 18E | 1 | 5.5 | 0.013 | 2644 | 119 | F | 36 | EIC | 2742 | 2021-08-07 07:37 | 2021-08-07 07:45 | 27
3585 | 624597 | 66 | 66 | TC86100 | 7094 | 18 | 270 | 8 | 2021 | 2021-08-07 07:47 | 2021-08-07 08:57 | 69.6 | 176.6 | 114.6 | Medina, Chad | Robinson, Darin / Wheeler, Johnathon | 0 | 5.3 | 2222 | 2697.871 | 715 | 18E | 2 | 5 | 0.014 | 2651 | 159 | F | 30 | EIC | 2748 | 2021-08-07 08:45 | 2021-08-07 08:54 | 24
25383 | 624598 | 70 | 67 | TC86100 | 7094 | 19 | 270 | 8 | 2021 | 2021-08-07 08:57 | 2021-08-07 10:06 | 69.7 | 182.3 | 120.3 | Medina, Chad | Robinson, Darin / Wheeler, Johnathon | 0 | 5.3 | 2222 | 2714.145 | 715 | 18E | 3 | 4.5 | 0.017 | 2647 | 182 | F | 23 | EIC | 2762 | 2021-08-07 10:01 | 2021-08-07 10:00 | 28
3634 | 624599 | 60 | 58 | TC86100 | 7094 | 20 | 270 | 8 | 2021 | 2021-08-07 10:07 | 2021-08-07 10:56 | 49.6 | 169.1 | 107.1 | Medina, Chad | Robinson, Darin / Wheeler, Johnathon | 0 | 5.3 | 2222 | 2692.355 | 715 | 18E | 4 | 4 | 0.016 | 2646 | 160 | F | 29 | EIC | 2742 | 2021-08-07 10:54 |  | 29 | 1
25430 | 624600 | 68 | 67 | TC86100 | 7094 | 21 | 270 | 8 | 2021 | 2021-08-07 10:57 | 2021-08-07 11:48 | 51.6 | 179.8 | 117.8 | Medina, Chad | Robinson, Darin / Wheeler, Johnathon | 0 | 5.3 | 2222 | 2707.914 | 715 | 18E | 4 | 4 | 0.016 | 2647 | 115 | F | 36 | EIC | 2750 | 2021-08-07 11:44 | 2021-08-07 11:46 | 27
21072 | 624601 | 62 | 58 | TC86100 | 7094 | 22 | 270 | 8 | 2021 | 2021-08-07 11:48 | 2021-08-07 12:46 | 57.4 | 171.75 | 109.75 | Medina, Chad | Robinson, Darin / Wheeler, Johnathon | 0 | 5.3 | 2222 | 2708.761 | 715 | 18E | 3 | 4.5 | 0.014 | 2649 | 91 | F | 40 | EIC | 2749 | 2021-08-07 12:37 | 2021-08-07 12:44 | 22
16719 | 624602 | 64 | 61 | TC86100 | 7094 | 23 | 270 | 8 | 2021 | 2021-08-07 12:46 | 2021-08-07 13:44 | 57.7 | 182.2 | 120.2 | Medina, Chad | Robinson, Darin / Wheeler, Johnathon | 0 | 5.3 | 2222 | 2701.054 | 715 | 18E | 2 | 5 | 0.016 | 2649 | 148 | F | 34 | EIC | 2740 | 2021-08-07 13:37 | 2021-08-07 13:41 | 29
29824 | 624604 | 62 | 61 | TC86100 | 7094 | 25 | 270 | 8 | 2021 | 2021-08-07 14:42 | 2021-08-07 15:45 | 63.4 | 171.85 | 109.85 | Medina, Chad | Robinson, Darin / Wheeler, Johnathon | 0 | 5.3 | 2222 | 2693.692 | 715 | 18E | 0 | 6 | 0.016 | 2643 | 130 | F | 39 | EIC | 2746 | 2021-08-07 15:39 | 2021-08-07 15:39 | 26
25465 | 624605 | 68 | 68 | TC86100 | 7094 | 26 | 270 | 8 | 2021 | 2021-08-07 15:46 | 2021-08-07 16:53 | 67.7 | 173.45 | 111.45 | Medina, Chad | Robinson, Darin / Wheeler, Johnathon | 0 | 5.3 | 2222 | 2705.728 | 715 | 18E | 0 | 6 | 0.017 | 2647 | 118 | F | 38 | EIC | 2764 | 2021-08-07 16:44 | 2021-08-07 16:44 | 25 | 4
16745 | 624606 | 64 | 0 | TC86100 | 7094 | 27 | 270 | 8 | 2021 | 2021-08-07 16:54 | 2021-08-07 17:57 | 63.5 | 177.1 | 115.1 | Medina, Chad | Robinson, Darin / Wheeler, Johnathon | 0 | 5.3 | 2222 | 2701.512 | 715 | 18E | 1 | 5.5 | 0.016 | 2647 | 126 | F | 21 | EIC | 2751 | 2021-08-07 17:50 | 2021-08-07 17:50 | 19
12289 | 624607 | 62 | 62 | TC86100 | 7094 | 29 | 270 | 8 | 2021 | 2021-08-07 18:45 | 2021-08-07 19:37 | 51.3 | 173.1 | 111.1 | Hart, Gerald | San Juan, Silvester / Jimenez, Jose | 0 | 5.3 | 2222 | 2704.65 | 715 | 18E | 3 | 4.5 | 0.018 | 2648 | 110 | F | 32 | EIC | 2751 | 2021-08-07 19:33 | 2021-08-07 19:33 | 24 | 3
7927 | 624608 | 62 | 62 | TC86100 | 7094 | 28 | 270 | 8 | 2021 | 2021-08-07 17:57 | 2021-08-07 18:45 | 47.7 | 170.65 | 108.65 | Medina, Chad | Robinson, Darin / Wheeler, Johnathon | 0 | 5.3 | 2222 | 2689.816 | 715 | 18E | 2 | 5 | 0.017 | 2646 | 106 | F | 33 | EIC | 2735 | 2021-08-07 18:42 | 2021-08-07 18:40 | 29 | 3
7926 | 624609 | 60 | 56 | TC86100 | 7094 | 30 | 270 | 8 | 2021 | 2021-08-07 19:37 | 2021-08-07 20:46 | 69 | 175.75 | 113.75 | Hart, Gerald | San Juan, Silvester / Jimenez, Jose | 0 | 5.3 | 2222 | 2706.55 | 715 | 18E | 4 | 4 | 0.02 | 2648 | 171 | F | 36 | EIC | 2746 | 2021-08-07 20:31 |  | 20 | 1
3637 | 624610 | 48 | 48 | TC86100 | 7094 | 31 | 270 | 8 | 2021 | 2021-08-07 20:46 | 2021-08-07 21:45 | 59.2 | 179 | 117 | Hart, Gerald | San Juan, Silvester / Jimenez, Jose | 21.14462 | 5.9 | 2136 | 2736.45 | 715 | 19W | 4 | 4 | 0.012 | 2645 | 104 | F | 35 | EIC | 2793 | 2021-08-07 21:43 | 2021-08-07 21:43 | 22
7959 | 624611 | 60 | 55 | TC86100 | 7094 | 32 | 270 | 8 | 2021 | 2021-08-07 21:46 | 2021-08-07 22:54 | 67.8 | 172.1 | 110.1 | Hart, Gerald | San Juan, Silvester / Jimenez, Jose | 21.05479 | 5.9 | 2136 | 2706.682 | 715 | 19W | 4 | 4 | 0.015 | 2644 | 126 | F | 26 | EIC | 2761 |  |  | 25
34215 | 624612 | 58 | 50 | TC86100 | 7094 | 33 | 270 | 8 | 2021 | 2021-08-07 22:54 | 2021-08-07 23:48 | 54.1 | 168.6 | 106.6 | Hart, Gerald | San Juan, Silvester / Jimenez, Jose | 21.30827 | 5.9 | 2136 | 2706.688 | 715 | 19W | 3 | 4.5 | 0.016 | 2649 | 177 | F | 40 | EIC | 2749 | 2021-08-07 23:44 | 2021-08-07 23:44 | 23
29821 | 624613 | 68 | 68 | TC86100 | 7094 | 34 | 270 | 8 | 2021 | 2021-08-07 23:48 | 2021-08-08 00:42 | 53.9 | 175.8 | 113.8 | Hart, Gerald | San Juan, Silvester / Jimenez, Jose | 20.85033 | 5.9 | 2136 | 2702.016 | 715 | 19W | 2 | 5 | 0.013 | 2648 | 182 | F | 37 | EIC | 2744 | 2021-08-08 00:36 |  | 29
12250 | 624614 | 62 | 59 | TC86100 | 7094 | 35 | 270 | 8 | 2021 | 2021-08-08 00:42 | 2021-08-08 01:32 | 50 | 171.65 | 109.65 | Hart, Gerald | San Juan, Silvester / Jimenez, Jose | 20.95177 | 5.9 | 2136 | 2703.997 | 715 | 19W | 1 | 5.5 | 0.016 | 2645 | 57 | F | 29 | EIC | 2752 | 2021-08-08 01:30 |  | 28
29781 | 624615 | 62 | 58 | TC86100 | 7094 | 36 | 270 | 8 | 2021 | 2021-08-08 01:32 | 2021-08-08 02:21 | 48.3 | 168.8 | 90.8 | Hart, Gerald | San Juan, Silvester / Jimenez, Jose | 20.96319 | 5.9 | 2136 | 2698.158 | 715 | 19W | 0 | 6 | 0.016 | 2646 | 178 | F | 31 | EIC | 2744 | 2021-08-08 02:16 | 2021-08-08 02:17 | 24
25429 | 624616 | 60 | 60 | TC86100 | 7094 | 37 | 270 | 8 | 2021 | 2021-08-08 02:21 | 2021-08-08 03:08 | 47.4 | 174.95 | 112.95 | Hart, Gerald | San Juan, Silvester / Jimenez, Jose | 21.09659 | 5.9 | 2136 | 2706.64 | 715 | 19W | 0 | 6 | 0.014 | 2650 | 67 | L2 | 23 | EIC | 2754 | 2021-08-08 03:03 | 2021-08-08 03:03 | 27
3635 | 624617 | 66 | 58 | TC86100 | 7094 | 38 | 270 | 8 | 2021 | 2021-08-08 03:09 | 2021-08-08 04:00 | 51.1 | 174.5 | 112.5 | Hart, Gerald | San Juan, Silvester / Jimenez, Jose | 20.92285 | 5.9 | 2136 | 2711.425 | 715 | 19W | 1 | 5.5 | 0.014 | 2651 | 125 | L1 | 24 | EIC | 2749 |  |  | 23
3636 | 624618 | 68 | 68 | TC86100 | 7094 | 39 | 270 | 8 | 2021 | 2021-08-08 04:00 | 2021-08-08 04:52 | 52.1 | 180.45 | 118.45 | Hart, Gerald | San Juan, Silvester / Jimenez, Jose | 21.05993 | 5.9 | 2136 | 2712.684 | 715 | 19W | 2 | 5 | 0.015 | 2648 | 190 | F | 25 | EIC | 2756 |  |  | 19
16718 | 624619 | 54 | 52 | TC86100 | 7094 | 40 | 270 | 8 | 2021 | 2021-08-08 04:52 | 2021-08-08 05:39 | 47.2 | 167.85 | 105.85 | Hart, Gerald | San Juan, Silvester / Jimenez, Jose | 20.48684 | 5.9 | 2136 | 2699.797 | 715 | 19W | 3 | 4.5 | 0.014 | 2646 | 79 | F | 23 | EIC | 2740 | 2021-08-08 05:35 |  | 19
3645 | 624620 | 64 | 55 | TC86100 | 7094 | 41 | 270 | 8 | 2021 | 2021-08-08 05:40 | 2021-08-08 06:41 | 61 | 174.6 | 112.6 | Hart, Gerald | San Juan, Silvester / Jimenez, Jose | 20.61127 | 5.9 | 2136 | 2700.905 | 715 | 19W | 4 | 4 | 0.014 | 2645 | 116 | F | 25 | EIC | 2750 | 2021-08-08 06:37 |  | 24
21076 | 624621 | 62 | 61 | TC86100 | 7094 | 42 | 270 | 8 | 2021 | 2021-08-08 06:41 | 2021-08-08 07:36 | 54.7 | 173.7 | 111.7 | McKlem, Paul | Granillo, David / Wheeler, Johnathon | 20.26953 | 5.9 | 2136 | 2697.22 | 715 | 19W | 4 | 4 | 0.014 | 2648 | 50 | L2 | 38 | EIC | 2747 | 2021-08-08 07:26 |  | 29
7964 | 624622 | 62 | 60 | TC86100 | 7094 | 43 | 270 | 8 | 2021 | 2021-08-08 07:36 | 2021-08-08 08:30 | 54 | 177.75 | 115.75 | McKlem, Paul | Granillo, David / Wheeler, Johnathon | 20.39825 | 5.9 | 2136 | 2708.139 | 715 | 19W | 3 | 4.5 | 0.014 | 2648 | 144 | F | 36 | EIC | 2752 | 2021-08-08 08:24 |  | 30
34178 | 624623 | 60 | 54 | TC86100 | 7094 | 44 | 270 | 8 | 2021 | 2021-08-08 08:30 | 2021-08-08 09:27 | 57.2 | 171.9 | 93.89999 | McKlem, Paul | Granillo, David / Wheeler, Johnathon | 20.10489 | 5.9 | 2136 | 2698.073 | 715 | 19W | 2 | 5 | 0.017 | 2649 | 121 | F | 24 | EIC | 2745 | 2021-08-08 09:24 | 2021-08-08 09:25 | 19
25403 | 624624 | 60 | 58 | TC86100 | 7094 | 45 | 270 | 8 | 2021 | 2021-08-08 09:28 | 2021-08-08 10:16 | 48.2 | 174.8 | 112.8 | McKlem, Paul | Granillo, David / Wheeler, Johnathon | 20.36786 | 5.9 | 2136 | 2697.31 | 715 | 19W | 1 | 5.5 | 0.015 | 2649 | 108 | F | 40 | EIC | 2740 | 2021-08-08 10:11 |  | 29 | 1
12236 | 624625 | 64 | 63 | TC86100 | 7094 | 46 | 270 | 8 | 2021 | 2021-08-08 10:16 | 2021-08-08 11:15 | 59.2 | 173.4 | 111.4 | McKlem, Paul | Granillo, David / Wheeler, Johnathon | 20.42061 | 5.9 | 2136 | 2698.115 | 715 | 19W | 0 | 6 | 0.018 | 2648 | 197 | F | 32 | EIC | 2747 | 2021-08-08 11:06 | 2021-08-08 11:06 | 26
21019 | 624626 | 64 | 60 | TC86100 | 7094 | 47 | 270 | 8 | 2021 | 2021-08-08 11:15 | 2021-08-08 12:15 | 60 | 179.7 | 117.7 | McKlem, Paul | Granillo, David / Wheeler, Johnathon | 20.07842 | 5.9 | 2136 | 2701.688 | 715 | 19W | 0 | 6 | 0.017 | 2648 | 126 | F | 21 | EIC | 2743 | 2021-08-08 12:12 | 2021-08-08 12:08 | 28
29771 | 624627 | 56 | 47 | TC86100 | 7094 | 48 | 270 | 8 | 2021 | 2021-08-08 12:16 | 2021-08-08 13:11 | 55.4 | 172.1 | 110.1 | McKlem, Paul | Granillo, David / Wheeler, Johnathon | 19.66078 | 5.9 | 2136 | 2699.791 | 715 | 19W | 1 | 5.5 | 0.018 | 2648 | 192 | F | 21 | EIC | 2745 | 2021-08-08 13:02 | 2021-08-08 13:06 | 23
21056 | 624683 | 48 | 46 | TC86100 | 7098 | 1 | 270 | 8 | 2021 | 2021-08-11 18:35 | 2021-08-12 01:06 | 391.5 | 176.4 | 114.4 | Schumacher, Daniel | Granillo, David / Wheeler, Johnathon | 0 | 9 | 2223 | 2747.109 | 715 | 15W | 4 | 4 | 0.012 | 2648 | 142 | F | 21 | EIC | 2801 |  |  | 23
34196 | 624684 | 58 | 24 | TC86100 | 7098 | 2 | 270 | 8 | 2021 | 2021-08-11 19:30 | 2021-08-11 20:16 | 45.7 | 172.15 | 110.15 | Hudson, Tom | San Juan, Silvester / Jimenez, Jose | 0 | 9 | 2223 | 2696.644 | 715 | 15W | 4 | 4 | 0.016 | 2650 | 162 | F | 27 | EIC | 2736 |  |  | 24
34213 | 624685 | 58 | 56 | TC86100 | 7098 | 3 | 270 | 8 | 2021 | 2021-08-11 20:16 | 2021-08-11 21:08 | 52.4 | 169.8 | 107.8 | Hudson, Tom | San Juan, Silvester / Jimenez, Jose | 0 | 9 | 2223 | 2707.462 | 715 | 15W | 3 | 4.5 | 0.017 | 2648 | 93 | F | 36 | EIC | 2760 | 2021-08-11 21:05 |  | 25
25472 | 624686 | 64 | 62 | TC86100 | 7098 | 4 | 270 | 8 | 2021 | 2021-08-11 21:09 | 2021-08-11 22:09 | 60.2 | 175.95 | 113.95 | Hudson, Tom | San Juan, Silvester / Jimenez, Jose | 0 | 9 | 2223 | 2733.8 | 715 | 15W | 2 | 5 | 0.014 | 2647 | 158 | F | 25 | EIC | 2784 | 2021-08-11 22:06 |  | 19
7965 | 624687 | 58 | 58 | TC86100 | 7098 | 5 | 270 | 8 | 2021 | 2021-08-11 22:09 | 2021-08-11 22:57 | 48.1 | 167.65 | 105.65 | Hudson, Tom | San Juan, Silvester / Jimenez, Jose | 0 | 9 | 2223 | 2704.77 | 715 | 15W | 1 | 5.5 | 0.014 | 2648 | 175 | F | 32 | EIC | 2744 | 2021-08-11 22:54 | 2021-08-11 22:53 | 19 | 1
29813 | 624688 | 66 | 66 | TC86100 | 7098 | 6 | 270 | 8 | 2021 | 2021-08-11 22:57 | 2021-08-11 23:58 | 61.1 | 172 | 110 | Hudson, Tom | San Juan, Silvester / Jimenez, Jose | 0 | 9 | 2223 | 2691.956 | 715 | 15W | 0 | 6 | 0.017 | 2648 | 86 | F | 21 | EIC | 2739 |  |  | 26 | 1
21045 | 624689 | 50 | 50 | TC86100 | 7098 | 7 | 270 | 8 | 2021 | 2021-08-11 23:59 | 2021-08-12 01:01 | 62.6 | 166.85 | 88.85001 | Hudson, Tom | San Juan, Silvester / Jimenez, Jose | 0 | 9 | 2223 | 2618.604 | 715 | 15W | 0 | 6 | 0.014 | 2644 | 90 | F | 28 | EIC | 2749 | 2021-08-12 00:54 |  | 28 | 4
29754 | 624690 | 36 | 36 | TC86100 | 7099 | 1 | 270 | 8 | 2021 | 2021-08-12 04:47 | 2021-08-12 09:22 | 275.2 | 171.95 | 109.95 | Hudson, Tom | San Juan, Silvester / Jimenez, Jose | 21.24254 | 4.5 | 2183 | 2727.455 | 715 | 18W | 4 | 4 | 0.011 | 2646 | 82 | L1 | 26 | EIC | 2803 | 2021-08-12 05:33 |  | 19
12223 | 624691 | 72 | 64 | TC86100 | 7099 | 2 | 270 | 8 | 2021 | 2021-08-12 05:37 | 2021-08-12 06:33 | 55.7 | 175.6 | 113.6 | Hudson, Tom | San Juan, Silvester / Jimenez, Jose | 20.9573 | 4.5 | 2183 | 2737.052 | 715 | 18W | 4 | 4 | 0.01 | 2647 | 191 | F | 31 | EIC | 2773 | 2021-08-12 06:31 | 2021-08-12 06:31 | 25
12291 | 624692 | 60 | 59 | TC86100 | 7099 | 3 | 270 | 8 | 2021 | 2021-08-12 06:33 | 2021-08-12 07:21 | 47.5 | 167.95 | 105.95 | Schumacher, Daniel | Granillo, David / Wheeler, Johnathon | 20.79839 | 4.5 | 2183 | 2718.185 | 715 | 18W | 3 | 4.5 | 0.013 | 2647 | 114 | F | 40 | EIC | 2755 | 2021-08-12 07:17 | 2021-08-12 07:16 | 26
16702 | 624693 | 60 | 50 | TC86100 | 7099 | 4 | 270 | 8 | 2021 | 2021-08-12 07:21 | 2021-08-12 08:10 | 48.9 | 176.75 | 114.75 | Schumacher, Daniel | Granillo, David / Wheeler, Johnathon | 20.9232 | 4.5 | 2183 | 2708.503 | 715 | 18W | 2 | 5 | 0.014 | 2645 | 89 | F | 39 | EIC | 2756 | 2021-08-12 08:06 | 2021-08-12 08:08 | 23 | 2
3653 | 624694 | 60 | 56 | TC86100 | 7099 | 5 | 270 | 8 | 2021 | 2021-08-12 08:10 | 2021-08-12 08:56 | 46 | 161.75 | 99.75 | Schumacher, Daniel | Granillo, David / Wheeler, Johnathon | 20.87955 | 4.5 | 2183 | 2697.999 | 715 | 18W | 1 | 5.5 | 0.014 | 2647 | 144 | F | 33 | EIC | 2736 | 2021-08-12 08:49 | 2021-08-12 08:52 | 25
3580 | 624695 | 60 | 58 | TC86100 | 7099 | 6 | 270 | 8 | 2021 | 2021-08-12 08:56 | 2021-08-12 08:56 | 0 | 172.6 | 110.6 | Schumacher, Daniel | Granillo, David / Wheeler, Johnathon | 0 | 4.5 | 2183 |  | 715 | 18W | 0 | 6 | 0.014 | 2647 | 65 | F | 23 | EIC | 2740 | 2021-08-12 09:39 | 2021-08-12 09:38 | 27
34163 | 624696 | 54 | 54 | TC86100 | 7099 | 7 | 270 | 8 | 2021 | 2021-08-12 09:46 | 2021-08-12 10:33 | 47.2 | 170.85 | 108.85 | Schumacher, Daniel | Granillo, David / Wheeler, Johnathon | 20.04766 | 4.5 | 2183 | 2692.87 | 715 | 18W | 0 | 6 | 0.014 | 2647 | 194 | F | 23 | EIC | 2742 | 2021-08-12 10:27 | 2021-08-12 10:26 | 23 | 2
12256 | 624697 | 68 | 68 | TC86100 | 7099 | 8 | 270 | 8 | 2021 | 2021-08-12 10:33 | 2021-08-12 11:25 | 52 | 184.2 | 122.2 | Schumacher, Daniel | Granillo, David / Wheeler, Johnathon | 19.76166 | 4.5 | 2183 | 2717.875 | 715 | 18W | 1 | 5.5 | 0.014 | 2649 | 192 | F | 37 | EIC | 2759 | 2021-08-12 11:22 | 2021-08-12 11:23 | 18 | 1
7960 | 624698 | 58 | 57 | TC86100 | 7099 | 9 | 270 | 8 | 2021 | 2021-08-12 11:26 | 2021-08-12 12:22 | 56.5 | 168.2 | 106.2 | Schumacher, Daniel | Granillo, David / Wheeler, Johnathon | 19.68891 | 4.5 | 2183 | 2706.048 | 715 | 18W | 2 | 5 | 0.018 | 2648 | 54 | F | 34 | EIC | 2746 | 2021-08-12 12:12 |  | 29
4346 | 624699 | 54 | 53 | TC86100 | 7099 | 11 | 270 | 8 | 2021 | 2021-08-12 13:26 | 2021-08-12 14:20 | 54 | 173.65 | 111.65 | Schumacher, Daniel | Granillo, David / Wheeler, Johnathon | 19.61992 | 4.5 | 2183 | 2731.113 | 715 | 18W | 4 | 4 | 0.013 | 2643 | 106 | F | 22 | EIC | 2770 | 2021-08-12 14:15 | 2021-08-12 14:16 | 27
21081 | 624700 | 58 | 56 | TC86100 | 7099 | 10 | 270 | 8 | 2021 | 2021-08-12 12:22 | 2021-08-12 13:26 | 63.7 | 169.2 | 107.2 | Schumacher, Daniel | Granillo, David / Wheeler, Johnathon | 19.89757 | 4.5 | 2183 | 2701.136 | 715 | 18W | 3 | 4.5 | 0.017 | 2652 | 122 | F | 39 | EIC | 2753 | 2021-08-12 13:17 | 2021-08-12 13:17 | 23
25449 | 624701 | 36 | 36 | TC86100 | 7099 | 12 | 270 | 8 | 2021 | 2021-08-12 14:21 | 2021-08-12 15:16 | 55 | 172.7 | 94.7 | Schumacher, Daniel | Granillo, David / Wheeler, Johnathon | 20.02197 | 4.5 | 2183 | 2710.862 | 715 | 18W | 4 | 4 | 0.018 | 2648 | 147 | F | 31 | EIC | 2755 | 2021-08-12 15:10 | 2021-08-12 15:13 | 24
16729 | 624702 | 60 | 60 | TC86100 | 7099 | 13 | 270 | 8 | 2021 | 2021-08-12 15:16 | 2021-08-12 16:13 | 57.1 | 172.25 | 110.25 | Schumacher, Daniel | Granillo, David / Wheeler, Johnathon | 19.43782 | 4.5 | 2183 | 2697.546 | 715 | 18W | 3 | 4.5 | 0.018 | 2647 | 185 | F | 31 | EIC | 2740 | 2021-08-12 16:03 | 2021-08-12 16:05 | 19
16693 | 624703 | 68 | 62 | TC86100 | 7099 | 14 | 270 | 8 | 2021 | 2021-08-12 16:13 | 2021-08-12 17:07 | 53.4 | 183.8 | 121.8 | Schumacher, Daniel | Granillo, David / Wheeler, Johnathon | 19.71661 | 4.5 | 2183 | 2710.825 | 715 | 18W | 2 | 5 | 0.016 | 2648 | 111 | F | 22 | EIC | 2753 | 2021-08-12 16:59 | 2021-08-12 17:01 | 27
34182 | 624704 | 60 | 57 | TC86100 | 7099 | 15 | 270 | 8 | 2021 | 2021-08-12 17:07 | 2021-08-12 17:53 | 46.7 | 167.5 | 105.5 | Schumacher, Daniel | Granillo, David / Wheeler, Johnathon | 19.88055 | 4.5 | 2183 | 2709.71 | 715 | 18W | 1 | 5.5 | 0.012 | 2748 | 87 | F | 21 | EIC | 2759 | 2021-08-12 17:45 | 2021-08-12 17:48 | 18 | 2
12273 | 624706 | 60 | 55 | TC86100 | 7099 | 17 | 270 | 8 | 2021 | 2021-08-12 18:42 | 2021-08-12 19:30 | 47.9 | 172.65 | 110.65 | Schumacher, Daniel | Granillo, David / Wheeler, Johnathon | 20.9406 | 4.5 | 2183 | 2718.738 | 715 | 18W | 0 | 6 | 0.013 | 2646 | 65 | F | 34 | EIC | 2763 |  |  | 29
21136 | 624707 | 80 | 72 | TC86100 | 7099 | 18 | 270 | 8 | 2021 | 2021-08-12 19:30 | 2021-08-12 20:25 | 55 | 179.6 | 117.6 | Hudson, Tom | San Juan, Silvester / Jimenez, Jose | 21.29247 | 4.5 | 2183 | 2719.651 | 715 | 18W | 1 | 5.5 | 0.013 | 2650 | 83 | F | 28 | EIC | 2755 | 2021-08-12 20:22 | 2021-08-12 20:23 | 20
16735 | 624708 | 60 | 58 | TC86100 | 7099 | 19 | 270 | 8 | 2021 | 2021-08-12 20:25 | 2021-08-12 21:28 | 62.8 | 166.8 | 104.8 | Hudson, Tom | San Juan, Silvester / Jimenez, Jose | 20.99063 | 4.5 | 2183 | 2660.489 | 715 | 18W | 2 | 5 | 0.013 | 2651 | 62 | F | 23 | EIC | 2752 | 2021-08-12 21:24 | 2021-08-12 21:26 | 21
25439 | 624709 | 70 | 69 | TC86100 | 7099 | 20 | 270 | 8 | 2021 | 2021-08-12 21:28 | 2021-08-12 22:23 | 54.9 | 177.05 | 99.05 | Hudson, Tom | San Juan, Silvester / Jimenez, Jose | 20.50515 | 4.5 | 2183 | 2715.494 | 715 | 18W | 3 | 4.5 | 0.017 | 2651 | 123 | F | 29 | EIC | 2756 |  | 2021-08-12 22:21 | 19
29752 | 624710 | 60 | 52 | TC86100 | 7099 | 21 | 270 | 8 | 2021 | 2021-08-12 22:23 | 2021-08-12 23:12 | 49 | 162.45 | 84.45 | Hudson, Tom | San Juan, Silvester / Jimenez, Jose | 20.78711 | 4.5 | 2183 | 2708.024 | 715 | 18W | 4 | 4 | 0.017 | 2648 | 133 | F | 28 | EIC | 2746 | 2021-08-12 23:10 | 2021-08-12 23:10 | 24 | 1
3640 | 624711 | 60 | 60 | TC86100 | 7099 | 22 | 270 | 8 | 2021 | 2021-08-12 23:13 | 2021-08-13 00:01 | 48.2 | 169.8 | 107.8 | Hudson, Tom | San Juan, Silvester / Jimenez, Jose | 20.95313 | 4.5 | 2183 | 2702.315 | 715 | 18W | 4 | 4 | 0.016 | 2646 | 141 | F | 28 | EIC | 2742 | 2021-08-12 23:58 | 2021-08-12 23:59 | 20
25435 | 624712 | 58 | 58 | TC86100 | 7099 | 23 | 270 | 8 | 2021 | 2021-08-13 00:01 | 2021-08-13 00:48 | 47.3 | 161.9 | 99.89999 | Hudson, Tom | San Juan, Silvester / Jimenez, Jose | 20.14567 | 4.5 | 2183 | 2709.508 | 715 | 18W | 3 | 4.5 | 0.013 | 2650 | 98 | F | 30 | EIC | 2747 | 2021-08-13 00:46 | 2021-08-13 00:47 | 25 | 1
3622 | 624713 | 60 | 60 | TC86100 | 7099 | 24 | 270 | 8 | 2021 | 2021-08-13 00:49 | 2021-08-13 01:48 | 59.4 | 171.85 | 109.85 | Hudson, Tom | San Juan, Silvester / Jimenez, Jose | 20.77004 | 4.5 | 2183 | 2704.769 | 715 | 18W | 2 | 5 | 0.018 | 2647 | 72 | F | 40 | EIC | 2747 |  |  | 27
34216 | 624714 | 66 | 64 | TC86100 | 7099 | 25 | 270 | 8 | 2021 | 2021-08-13 01:48 | 2021-08-13 02:47 | 59 | 165.75 | 87.75 | Hudson, Tom | San Juan, Silvester / Jimenez, Jose | 20.54796 | 4.5 | 2183 | 2699.727 | 715 | 18W | 1 | 5.5 | 0.015 | 2647 | 114 | F | 35 | EIC | 2752 | 2021-08-13 02:44 |  | 26
34218 | 624715 | 60 | 60 | TC86100 | 7099 | 26 | 270 | 8 | 2021 | 2021-08-13 02:48 | 2021-08-13 03:45 | 57.7 | 174.95 | 112.95 | Hudson, Tom | San Juan, Silvester / Jimenez, Jose | 20.68271 | 4.5 | 2183 | 2702.374 | 715 | 18W | 0 | 6 | 0.019 | 2648 | 90 | F | 37 | EIC | 2750 | 2021-08-13 03:40 |  | 27
25450 | 624716 | 62 | 62 | TC86100 | 7099 | 27 | 270 | 8 | 2021 | 2021-08-13 03:46 | 2021-08-13 04:45 | 59.8 | 170.95 | 108.95 | Hudson, Tom | San Juan, Silvester / Jimenez, Jose | 20.09207 | 4.5 | 2183 | 2709.721 | 715 | 18W | 0 | 6 | 0.019 | 2646 | 183 | F | 32 | EIC | 2745 |  |  | 23 | 2
3610 | 624717 | 64 | 59 | TC86100 | 7099 | 28 | 270 | 8 | 2021 | 2021-08-13 04:46 | 2021-08-13 05:39 | 53.4 | 166.55 | 104.55 | Hudson, Tom | San Juan, Silvester / Jimenez, Jose | 20.48438 | 4.5 | 2183 | 2703.797 | 715 | 18W | 1 | 5.5 | 0.02 | 2645 | 98 | F | 20 | EIC | 2750 |  | 2021-08-13 05:37 | 24 | 1
3605 | 624718 | 58 | 58 | TC86100 | 7099 | 29 | 270 | 8 | 2021 | 2021-08-13 05:39 | 2021-08-13 06:33 | 53.2 | 164.55 | 102.55 | Hudson, Tom | San Juan, Silvester / Jimenez, Jose | 20.32293 | 4.5 | 2183 | 2694.847 | 715 | 18W | 2 | 5 | 0.018 | 2646 | 140 | F | 26 | EIC | 2742 |  |  | 21
29906 | 624719 | 84 | 82 | TC86100 | 7099 | 30 | 270 | 8 | 2021 | 2021-08-13 06:33 | 2021-08-13 07:28 | 55 | 174.25 | 112.25 | Hudson, Tom | San Juan, Silvester / Jimenez, Jose | 20.37161 | 4.5 | 2183 | 2656.647 | 715 | 18W | 3 | 4.5 | 0.025 | 2648 | 69 | F | 32 | EIC | 2736 | 2021-08-13 07:19 | 2021-08-13 07:22 | 22
21028 | 624720 | 60 | 60 | TC86100 | 7099 | 31 | 270 | 8 | 2021 | 2021-08-13 07:28 | 2021-08-13 08:21 | 52.6 | 172.05 | 110.05 | Schumacher, Daniel | Godinez, Andrew / Little, Phillip | 20.3465 | 4.5 | 2183 | 2702.309 | 715 | 18W | 4 | 4 | 0.017 | 2652 | 91 | F | 24 | EIC | 2741 | 2021-08-13 08:13 |  | 20
21021 | 624721 | 66 | 66 | TC86100 | 7099 | 32 | 270 | 8 | 2021 | 2021-08-13 08:21 | 2021-08-13 09:15 | 53.7 | 174.8 | 112.8 | Schumacher, Daniel | Godinez, Andrew / Little, Phillip | 20.25023 | 4.5 | 2183 | 2700.796 | 715 | 18W | 4 | 4 | 0.019 | 2651 | 146 | F | 38 | EIC | 2743 | 2021-08-13 09:07 | 2021-08-13 09:11 | 24
25355 | 624722 | 60 | 59 | TC86100 | 7099 | 33 | 270 | 8 | 2021 | 2021-08-13 09:15 | 2021-08-13 10:17 | 62.1 | 173.55 | 111.55 | Schumacher, Daniel | Godinez, Andrew / Little, Phillip | 20.31535 | 4.5 | 2183 | 2707.586 | 715 | 18W | 4 | 4 | 0.018 | 2651 | 107 | F | 32 | EIC | 2745 | 2021-08-13 10:07 | 2021-08-13 10:13 | 23
7938 | 624723 | 60 | 57 | TC86100 | 7099 | 34 | 270 | 8 | 2021 | 2021-08-13 10:17 | 2021-08-13 11:32 | 75 | 177.25 | 115.25 | Schumacher, Daniel | Godinez, Andrew / Little, Phillip | 20.33316 | 4.5 | 2183 | 2736.237 | 715 | 18W | 4 | 4 | 0.017 | 2650 | 168 | F | 38 | EIC | 2782 | 2021-08-13 11:24 |  | 24
16684 | 624724 | 60 | 60 | TC86100 | 7099 | 35 | 270 | 8 | 2021 | 2021-08-13 11:33 | 2021-08-13 12:41 | 68.9 | 170.2 | 108.2 | Schumacher, Daniel | Godinez, Andrew / Little, Phillip | 20.26315 | 4.5 | 2183 | 2731.918 | 715 | 18W | 4 | 4 | 0.02 | 2651 | 52 | F | 23 | EIC | 2779 | 2021-08-13 12:28 | 2021-08-13 12:36 | 23
21164 | 624728 | 68 | 68 | TC86100 | 7100 | 5 | 270 | 8 | 2021 | 2021-08-13 19:26 | 2021-08-13 20:11 | 44.8 | 168.95 | 106.95 | McKlem, Paul | Lawrence, Jeremy / Fuller, Michael | 0 | 11.9 | 2214 | 2705.14 | 715 | 12E | 1 | 5.5 | 0.012 | 2646 | 61 | F | 26 | VES | 2751 | 2021-08-13 20:09 |  | 27
25459 | 624729 | 58 | 52 | TC86100 | 7100 | 4 | 270 | 8 | 2021 | 2021-08-13 18:40 | 2021-08-13 19:26 | 46.5 | 167.6 | 105.6 | McKlem, Paul | Lawrence, Jeremy / Fuller, Michael | 0 | 11.9 | 2214 | 2690.21 | 715 | 12E | 2 | 5 | 0.012 | 2647 | 51 | F | 38 | VES | 2744 |  |  | 27
25357 | 624730 | 48 | 48 | TC7887 | 7100 | 6 | 260 | 8 | 2021 | 2021-08-13 20:11 | 2021-08-13 20:59 | 48 | 179.1 | 117.1 | McKlem, Paul | Lawrence, Jeremy / Fuller, Michael | 0 | 11.9 | 2214 | 2724.373 | 715 | 12E | 0 | 6 | 0.017 | 2661 | 177 | F | 38 | VES | 2762 |  | 2021-08-13 20:57 | 21
3587 | 624731 | 62 | 61 | TC7887 | 7100 | 7 | 260 | 8 | 2021 | 2021-08-13 21:00 | 2021-08-13 21:43 | 43.7 | 167.6 | 89.60001 | McKlem, Paul | Lawrence, Jeremy / Fuller, Michael | 0 | 11.9 | 2214 | 2727.202 | 715 | 12E | 0 | 6 | 0.015 | 2661 | 76 | F | 27 | VES | 2764 | 2021-08-13 21:40 | 2021-08-13 21:41 | 20
25436 | 624732 | 60 | 60 | TC7887 | 7100 | 8 | 260 | 8 | 2021 | 2021-08-13 21:43 | 2021-08-13 22:26 | 42.7 | 171.95 | 109.95 | McKlem, Paul | Lawrence, Jeremy / Fuller, Michael | 0 | 11.9 | 2214 | 2730.117 | 715 | 12E | 1 | 5.5 | 0.012 | 2664 | 174 | F | 29 | VES | 2757 | 2021-08-13 22:24 | 2021-08-13 22:24 | 19
16695 | 624733 | 64 | 62 | TC7887 | 7100 | 9 | 260 | 8 | 2021 | 2021-08-13 22:26 | 2021-08-13 23:28 | 62.1 | 172.5 | 110.5 | McKlem, Paul | Lawrence, Jeremy / Fuller, Michael | 0 | 11.9 | 2214 | 2715.239 | 715 | 12E | 2 | 5 | 0.013 | 2662 | 54 | F | 24 | EIC | 2758 | 2021-08-13 23:26 |  | 20
25406 | 624734 | 64 | 60 | TC7887 | 7100 | 10 | 260 | 8 | 2021 | 2021-08-13 23:29 | 2021-08-14 00:34 | 65.5 | 176.25 | 114.25 | McKlem, Paul | Lawrence, Jeremy / Fuller, Michael | 0 | 11.9 | 2214 | 2720.327 | 715 | 12E | 3 | 4.5 | 0.014 | 2663 | 190 | F | 30 | EIC | 2760 |  |  | 26
34164 | 624735 | 66 | 63 | TC7887 | 7100 | 11 | 260 | 8 | 2021 | 2021-08-14 00:34 | 2021-08-14 01:35 | 60.1 | 168.45 | 106.45 | McKlem, Paul | Lawrence, Jeremy / Fuller, Michael | 0 | 11.9 | 2214 | 2733.921 | 715 | 12E | 4 | 4 | 0.011 | 2662 | 137 | F | 27 | EIC | 2770 | 2021-08-14 01:32 | 2021-08-14 01:33 | 25
25388 | 624736 | 66 | 65 | TC7887 | 7100 | 15 | 260 | 8 | 2021 | 2021-08-14 04:19 | 2021-08-14 05:05 | 46.3 | 171.25 | 109.25 | McKlem, Paul | Lawrence, Jeremy / Fuller, Michael | 0 | 11.9 | 2214 | 2709.805 | 715 | 12E | 1 | 5.5 | 0.013 | 2662 | 128 | F | 20 | EIC | 2751 |  |  | 24
3611 | 624737 | 66 | 66 | TC7887 | 7100 | 12 | 260 | 8 | 2021 | 2021-08-14 01:35 | 2021-08-14 02:27 | 52.2 | 185.15 | 123.15 | McKlem, Paul | Lawrence, Jeremy / Fuller, Michael | 0 | 11.9 | 2214 | 2723.81 | 715 | 12E | 4 | 4 | 0.011 | 2663 | 79 | F | 29 | EIC | 2761 |  |  | 22
34112 | 624738 | 62 | 62 | TC7887 | 7100 | 13 | 260 | 8 | 2021 | 2021-08-14 02:27 | 2021-08-14 03:16 | 48.4 | 168.85 | 106.85 | McKlem, Paul | Lawrence, Jeremy / Fuller, Michael | 0 | 11.9 | 2214 | 2724.792 | 715 | 12E | 3 | 4.5 | 0.013 | 2662 | 161 | F | 33 | EIC | 2764 |  |  | 18
21015 | 624739 | 62 | 61 | TC7887 | 7100 | 14 | 260 | 8 | 2021 | 2021-08-14 03:16 | 2021-08-14 04:18 | 62.5 | 175.45 | 113.45 | McKlem, Paul | Lawrence, Jeremy / Fuller, Michael | 0 | 11.9 | 2214 | 2717.727 | 715 | 12E | 2 | 5 | 0.018 | 2663 | 120 | L1 | 32 | EIC | 2756 |  |  | 19
12275 | 624740 | 62 | 62 | TC7887 | 7100 | 16 | 260 | 8 | 2021 | 2021-08-14 05:05 | 2021-08-14 06:00 | 54.5 | 167.25 | 105.25 | McKlem, Paul | Lawrence, Jeremy / Fuller, Michael | 0 | 11.9 | 2214 | 2710.188 | 715 | 12E | 0 | 6 | 0.014 | 2660 | 49 | F | 23 | EIC | 2753 |  | 2021-08-14 05:57 | 26 | 6
7929 | 624741 | 64 | 64 | TC7887 | 7100 | 17 | 260 | 8 | 2021 | 2021-08-14 06:00 | 2021-08-14 06:49 | 48.7 | 173 | 111 | McKlem, Paul | Lawrence, Jeremy / Fuller, Michael | 0 | 11.9 | 2214 | 2714.339 | 715 | 12E | 0 | 6 | 0.014 | 2660 | 81 | F | 28 | EIC | 2754 | 2021-08-14 06:45 | 2021-08-14 06:47 | 28 | 2
7930 | 624742 | 66 | 65 | TC7887 | 7100 | 18 | 260 | 8 | 2021 | 2021-08-14 06:49 | 2021-08-14 07:46 | 56.6 | 183.55 | 121.55 | Schumacher, Daniel | Godinez, Andrew / Little, Phillip | 0 | 11.9 | 2214 |  | 715 | 12E | 1 | 5.5 | 0.018 | 2663 | 100 | F | 36 | EIC | 2762 | 2021-08-14 07:35 | 2021-08-14 07:37 | 20
21066 | 624743 | 36 | 36 | TC7887 | 7101 | 1 | 260 | 8 | 2021 | 2021-08-14 10:17 | 2021-08-14 13:38 | 200.6 | 176.1 | 114.1 | Schumacher, Daniel | Godinez, Andrew / Little, Phillip | 21.59001 | 4.8 | 2133 | 2762.363 | 715 | 14W | 4 | 4 | 0.016 | 2664 | 179 | F | 25 | VES | 2814 | 2021-08-14 11:01 | 2021-08-14 11:04 | 28
29794 | 624744 | 60 | 60 | TC7887 | 7101 | 2 | 260 | 8 | 2021 | 2021-08-14 11:07 | 2021-08-14 12:06 | 59.3 | 164.45 | 102.45 | Schumacher, Daniel | Godinez, Andrew / Little, Phillip | 21.75293 | 4.8 | 2133 | 2732.89 | 715 | 14W | 4 | 4 | 0.019 | 2666 | 101 | F | 34 | VES | 2769 | 2021-08-14 11:57 | 2021-08-14 12:04 | 29
34198 | 624745 | 68 | 66 | TC7887 | 7101 | 3 | 260 | 8 | 2021 | 2021-08-14 12:06 | 2021-08-14 13:01 | 54.3 | 174.75 | 112.75 | Schumacher, Daniel | Godinez, Andrew / Little, Phillip | 21.60999 | 4.8 | 2133 | 2718.96 | 715 | 14W | 3 | 4.5 | 0.018 | 2665 | 168 | F | 36 | VES | 2760 | 2021-08-14 12:54 | 2021-08-14 12:55 | 26
16689 | 624746 | 60 | 59 | TC7887 | 7101 | 4 | 260 | 8 | 2021 | 2021-08-14 13:01 | 2021-08-14 13:47 | 46.1 | 167.45 | 105.45 | Schumacher, Daniel | Godinez, Andrew / Little, Phillip | 22.01647 | 4.8 | 2133 | 2717.624 | 715 | 14W | 2 | 5 | 0.015 | 2665 | 160 | F | 29 | VES | 2763 | 2021-08-14 13:40 |  | 20
34188 | 624747 | 60 | 60 | TC7887 | 7101 | 5 | 260 | 8 | 2021 | 2021-08-14 13:47 | 2021-08-14 14:36 | 48.8 | 173.2 | 111.2 | Schumacher, Daniel | Godinez, Andrew / Little, Phillip | 21.75419 | 4.8 | 2133 | 2721.927 | 715 | 14W | 1 | 5.5 | 0.017 | 2665 | 154 | F | 33 | VES | 2764 | 2021-08-14 14:30 | 2021-08-14 14:34 | 25
12262 | 624748 | 60 | 59 | TC7887 | 7101 | 6 | 260 | 8 | 2021 | 2021-08-14 14:36 | 2021-08-14 15:34 | 57.8 | 173.05 | 111.05 | Schumacher, Daniel | Godinez, Andrew / Little, Phillip | 21.84876 | 4.8 | 2133 | 2721.415 | 715 | 14W | 0 | 6 | 0.016 | 2667 | 74 | F | 25 | VES | 2765 | 2021-08-14 15:25 | 2021-08-14 15:32 | 22
7917 | 624749 | 66 | 62 | TC7887 | 7101 | 7 | 260 | 8 | 2021 | 2021-08-14 15:34 | 2021-08-14 16:28 | 53.5 | 177.4 | 115.4 | Schumacher, Daniel | Godinez, Andrew / Little, Phillip | 21.74183 | 4.8 | 2133 | 2730.232 | 715 | 14W | 0 | 6 | 0.019 | 2664 | 139 | F | 29 | VES | 2774 | 2021-08-14 16:19 | 2021-08-14 16:26 | 21
25391 | 624750 | 62 | 61 | TC7887 | 7101 | 8 | 260 | 8 | 2021 | 2021-08-14 16:28 | 2021-08-14 17:20 | 51.3 | 169.25 | 107.25 | Schumacher, Daniel | Godinez, Andrew / Little, Phillip | 21.22286 | 4.8 | 2133 | 2712.624 | 715 | 14W | 1 | 5.5 | 0.02 | 2664 | 144 | F | 35 | VES | 2767 | 2021-08-14 17:10 |  | 18
25389 | 624751 | 66 | 64 | TC7887 | 7101 | 9 | 260 | 8 | 2021 | 2021-08-14 17:20 | 2021-08-14 18:18 | 58 | 178.1 | 116.1 | Schumacher, Daniel | Godinez, Andrew / Little, Phillip | 21.46917 | 4.8 | 2133 | 2714.932 | 715 | 14W | 2 | 5 | 0.02 | 2720 | 56 | F | 36 | VES | 2766 | 2021-08-14 18:11 | 2021-08-14 18:15 | 23
25464 | 624753 | 60 | 57 | TC7887 | 7101 | 11 | 260 | 8 | 2021 | 2021-08-14 19:07 | 2021-08-14 19:54 | 47.4 | 172.35 | 110.35 | McKlem, Paul | Lawrence, Jeremy / Fuller, Michael | 20.40057 | 4.8 | 2133 | 2747.927 | 715 | 14W | 4 | 4 | 0.019 | 2662 | 134 | F | 30 | VES | 2766 | 2021-08-14 19:46 | 2021-08-14 19:49 | 19
21029 | 624754 | 42 | 41 | TA8232 | 7102 | 1 | 260 | 8 | 2021 | 2021-08-14 23:25 | 2021-08-15 03:44 | 258.7 | 177 | 115 | McKlem, Paul | Lawrence, Jeremy / Fuller, Michael | 0 | 5.1 | 2195 | 2740.672 | 715 | 17E | 4 | 4 | 0.012 | 2658 | 143 | F | 27 | EIC | 2802 | 2021-08-15 00:07 | 2021-08-15 00:11 | 29
16690 | 624755 | 66 | 65 | TA8232 | 7102 | 2 | 260 | 8 | 2021 | 2021-08-15 00:14 | 2021-08-15 01:03 | 49.4 | 172.8 | 110.8 | McKlem, Paul | Lawrence, Jeremy / Fuller, Michael | 0 | 5.1 | 2195 | 2735.248 | 715 | 17E | 4 | 4 | 0.014 | 2661 | 86 | F | 24 | EIC | 2773 | 2021-08-15 00:57 |  | 28
16730 | 624756 | 60 | 56 | TA8232 | 7102 | 3 | 260 | 8 | 2021 | 2021-08-15 01:04 | 2021-08-15 01:53 | 49.7 | 175.8 | 113.8 | McKlem, Paul | Lawrence, Jeremy / Fuller, Michael | 0 | 5.1 | 2195 | 2723.786 | 715 | 17E | 3 | 4.5 | 0.015 | 2658 | 175 | F | 35 | EIC | 2759 | 2021-08-15 01:46 | 2021-08-15 01:51 | 22
25366 | 624757 | 66 | 57 | TA8232 | 7102 | 4 | 260 | 8 | 2021 | 2021-08-15 01:53 | 2021-08-15 02:49 | 56 | 175.8 | 113.8 | McKlem, Paul | Lawrence, Jeremy / Fuller, Michael | 0 | 5.1 | 2195 | 2721.458 | 715 | 17E | 2 | 5 | 0.014 | 2660 | 48 | F | 20 | EIC | 2770 | 2021-08-15 02:41 | 2021-08-15 02:41 | 20
16673 | 624758 | 60 | 58 | TA8232 | 7102 | 5 | 260 | 8 | 2021 | 2021-08-15 02:50 | 2021-08-15 03:42 | 52.2 | 172.95 | 110.95 | McKlem, Paul | Lawrence, Jeremy / Fuller, Michael | 0 | 5.1 | 2195 | 2713.668 | 715 | 17E | 1 | 5.5 | 0.015 | 2654 | 106 | F | 20 | EIC | 2760 | 2021-08-15 03:39 | 2021-08-15 03:40 | 27
16675 | 624759 | 60 | 60 | TA8232 | 7102 | 6 | 260 | 8 | 2021 | 2021-08-15 03:42 | 2021-08-15 04:35 | 52.5 | 165.7 | 103.7 | McKlem, Paul | Lawrence, Jeremy / Fuller, Michael | 0 | 5.1 | 2195 | 2718.287 | 715 | 17E | 0 | 6 | 0.013 | 2654 | 196 | F | 33 | EIC | 2765 | 2021-08-15 04:26 |  | 26
16680 | 624760 | 70 | 61 | TA8232 | 7102 | 7 | 260 | 8 | 2021 | 2021-08-15 04:35 | 2021-08-15 05:27 | 52.1 | 174.75 | 112.75 | McKlem, Paul | Lawrence, Jeremy / Fuller, Michael | 0 | 5.1 | 2195 | 2712.811 | 715 | 17E | 0 | 6 | 0.012 | 2662 | 47 | L1 | 28 | EIC | 2762 |  | 2021-08-15 05:25 | 22
25460 | 624761 | 62 | 62 | TA8232 | 7102 | 8 | 260 | 8 | 2021 | 2021-08-15 05:27 | 2021-08-15 06:19 | 52.1 | 169 | 107 | McKlem, Paul | Lawrence, Jeremy / Fuller, Michael | 0 | 5.1 | 2195 | 2726.236 | 715 | 17E | 1 | 5.5 | 0.014 | 2660 | 85 | F | 35 | EIC | 2762 |  | 2021-08-15 06:17 | 29
3641 | 624789 | 42 | 40 | TA8232 | 7104 | 1 | 260 | 8 | 2021 | 2021-08-18 06:54 | 2021-08-20 02:04 | 2590.4 | 175.05 | 113.05 | Hudson, Tom | Godinez, Andrew / Little, Phillip | 0 | 4.4 | 2064 | 2751.917 | 715 | 12E | 4 | 4 | 0.008 | 2662 | 123 | F | 21 | VES | 2807 | 2021-08-18 07:43 | 2021-08-18 07:44 | 29
12232 | 624791 | 56 | 48 | TA8232 | 7104 | 3 | 260 | 8 | 2021 | 2021-08-18 08:43 | 2021-08-18 09:54 | 70.8 | 183.55 | 105.55 | Hudson, Tom | Godinez, Andrew / Little, Phillip | 0 | 4.4 | 2064 | 2728.513 | 715 | 12E | 3 | 4.5 | 0.005 | 2660 | 59 | F | 28 | VES | 2779 | 2021-08-18 09:44 | 2021-08-18 09:46 | 22
16681 | 624792 | 60 | 59 | TA8232 | 7104 | 4 | 260 | 8 | 2021 | 2021-08-18 09:54 | 2021-08-18 10:58 | 64.5 | 175.15 | 113.15 | Hudson, Tom | Godinez, Andrew / Little, Phillip | 0 | 4.4 | 2064 | 2725.87 | 715 | 12E | 2 | 5 | 0.006 | 2659 | 153 | F | 28 | VES | 2777 | 2021-08-18 10:49 | 2021-08-18 10:53 | 19
7889 | 624793 | 70 | 68 | TA8232 | 7104 | 5 | 260 | 8 | 2021 | 2021-08-18 10:59 | 2021-08-18 12:06 | 67.2 | 167.6 | 105.6 | Hudson, Tom | Godinez, Andrew / Little, Phillip | 0 | 4.4 | 2064 | 2717.401 | 715 | 12E | 1 | 5.5 | 0.011 | 2660 | 192 | F | 39 | VES | 2767 | 2021-08-18 11:56 | 2021-08-18 12:02 | 27
29787 | 624794 | 70 | 68 | TA8232 | 7104 | 6 | 260 | 8 | 2021 | 2021-08-18 12:06 | 2021-08-18 13:14 | 67.7 | 173.15 | 111.15 | Hudson, Tom | Godinez, Andrew / Little, Phillip | 0 | 4.4 | 2064 | 2710.17 | 715 | 12E | 0 | 6 | 0.014 | 2659 | 63 | L1 | 28 | VES | 2765 | 2021-08-18 13:05 |  | 18
7919 | 624795 | 60 | 60 | TA8232 | 7104 | 7 | 260 | 8 | 2021 | 2021-08-18 13:14 | 2021-08-18 14:13 | 58.5 | 176.85 | 114.85 | Hudson, Tom | Godinez, Andrew / Little, Phillip | 0 | 4.4 | 2064 | 2718.655 | 715 | 12E | 0 | 6 | 0.013 | 2660 | 178 | L1 | 35 | VES | 2767 | 2021-08-18 14:08 | 2021-08-18 14:10 | 30
12254 | 624796 | 60 | 54 | TA8232 | 7104 | 8 | 260 | 8 | 2021 | 2021-08-18 14:13 | 2021-08-18 15:14 | 61.1 | 167.8 | 105.8 | Hudson, Tom | Godinez, Andrew / Little, Phillip | 0 | 4.4 | 2064 | 2726.592 | 715 | 12E | 1 | 5.5 | 0.012 | 2657 | 184 | F | 32 | VES | 2777 | 2021-08-18 15:08 |  | 24
21095 | 624797 | 70 | 70 | TA8232 | 7104 | 9 | 260 | 8 | 2021 | 2021-08-18 15:14 | 2021-08-18 16:18 | 64.3 | 176.55 | 114.55 | Hudson, Tom | Godinez, Andrew / Little, Phillip | 0 | 4.4 | 2064 | 2718.965 | 715 | 12E | 2 | 5 | 0.013 | 2656 | 182 | F | 20 | VES | 2760 | 2021-08-18 16:11 | 2021-08-18 16:13 | 24
29788 | 624798 | 66 | 66 | TA8232 | 7104 | 10 | 260 | 8 | 2021 | 2021-08-18 16:19 | 2021-08-18 17:21 | 62.3 | 175.65 | 113.65 | Hudson, Tom | Godinez, Andrew / Little, Phillip | 0 | 4.4 | 2064 | 2737.254 | 715 | 12E | 3 | 4.5 | 0.01 | 2658 | 77 | F | 27 | VES | 2785 | 2021-08-18 17:09 | 2021-08-18 17:19 | 20
21092 | 624799 | 62 | 57 | TA8232 | 7104 | 11 | 260 | 8 | 2021 | 2021-08-18 17:21 | 2021-08-18 18:19 | 58.1 | 182.25 | 120.25 | Hudson, Tom | Godinez, Andrew / Little, Phillip | 0 | 4.4 | 2064 | 2708.035 | 715 | 12E | 4 | 4 | 0.01 | 2665 | 74 | F | 22 | VES | 2771 | 2021-08-18 18:15 |  | 20
25409 | 624800 | 68 | 68 | TA8232 | 7104 | 12 | 260 | 8 | 2021 | 2021-08-18 18:19 | 2021-08-18 19:19 | 60 | 168.5 | 106.5 | Schumacher, Daniel | Lawrence, Jeremy / Fuller, Michael | 0 | 4.4 | 2064 | 2710.284 | 715 | 12E | 4 | 4 | 0.011 | 2656 | 124 | F | 40 | VES | 2760 | 2021-08-18 19:17 | 2021-08-18 19:17 | 18
3624 | 624801 | 62 | 61 | TA8232 | 7104 | 13 | 260 | 8 | 2021 | 2021-08-18 19:20 | 2021-08-18 20:17 | 57 | 176.15 | 114.15 | Schumacher, Daniel | Lawrence, Jeremy / Fuller, Michael | 0 | 4.4 | 2064 | 2724.816 | 715 | 12E | 3 | 4 | 0.009 | 2653 | 90 | F | 24 | VES | 2776 |  |  | 23
21079 | 624802 | 70 | 70 | TA8232 | 7104 | 14 | 260 | 8 | 2021 | 2021-08-18 20:17 | 2021-08-18 21:19 | 62.2 | 176.7 | 114.7 | Schumacher, Daniel | Lawrence, Jeremy / Fuller, Michael | 0 | 4.4 | 2064 | 2727.156 | 715 | 12E | 2 | 5 | 0.006 | 2657 | 76 | F | 28 | VES | 2781 | 2021-08-18 21:12 | 2021-08-18 21:18 | 20
29775 | 624803 | 70 | 69 | TA8232 | 7104 | 15 | 260 | 8 | 2021 | 2021-08-18 21:19 | 2021-08-18 22:23 | 63.7 | 182.5 | 120.5 | Schumacher, Daniel | Lawrence, Jeremy / Fuller, Michael | 0 | 4.4 | 2064 | 2726.135 | 715 | 12E | 1 | 5.5 | 0.005 | 2657 | 119 | F | 38 | VES | 2768 | 2021-08-18 22:19 | 2021-08-18 22:20 | 22
34199 | 624804 | 62 | 62 | TA8232 | 7104 | 16 | 260 | 8 | 2021 | 2021-08-18 22:23 | 2021-08-18 23:23 | 59.4 | 182.5 | 120.5 | Schumacher, Daniel | Lawrence, Jeremy / Fuller, Michael | 0 | 4.4 | 2064 | 2719.992 | 715 | 12E | 0 | 6 | 0.007 | 2657 | 90 | L1 | 35 | VES | 2772 |  |  | 27
25408 | 624805 | 62 | 54 | TA8232 | 7104 | 17 | 260 | 8 | 2021 | 2021-08-18 23:23 | 2021-08-19 00:22 | 58.6 | 173.95 | 111.95 | Schumacher, Daniel | Lawrence, Jeremy / Fuller, Michael | 0 | 4.4 | 2064 | 2732.377 | 715 | 12E | 0 | 6 | 0.008 | 2660 | 66 | F | 29 | EIC | 2781 | 2021-08-19 00:17 | 2021-08-19 00:19 | 24
7939 | 624806 | 66 | 66 | TA8232 | 7104 | 18 | 260 | 8 | 2021 | 2021-08-19 00:22 | 2021-08-19 01:22 | 59.9 | 168.45 | 106.45 | Schumacher, Daniel | Lawrence, Jeremy / Fuller, Michael | 0 | 4.4 | 2064 | 2722.376 | 715 | 12E | 1 | 5.5 | 0.006 | 2658 | 57 | F | 27 | EIC | 2765 | 2021-08-19 01:14 | 2021-08-19 01:19 | 26
29814 | 624807 | 66 | 61 | TA8232 | 7104 | 19 | 260 | 8 | 2021 | 2021-08-19 01:22 | 2021-08-19 02:22 | 59.9 | 179.2 | 117.2 | Schumacher, Daniel | Lawrence, Jeremy / Fuller, Michael | 0 | 4.4 | 2064 | 2718.861 | 715 | 12E | 2 | 5 | 0.005 | 2657 | 156 | L1 | 23 | EIC | 2773 | 2021-08-19 02:18 | 2021-08-19 02:21 | 21
12274 | 624808 | 62 | 61 | TA8232 | 7104 | 20 | 260 | 8 | 2021 | 2021-08-19 02:22 | 2021-08-19 03:20 | 57.9 | 164.75 | 102.75 | Schumacher, Daniel | Lawrence, Jeremy / Fuller, Michael | 0 | 4.4 | 2064 | 2720.842 | 715 | 12E | 3 | 4.5 | 0.007 | 2655 | 124 | F | 34 | EIC | 2768 | 2021-08-19 03:18 | 2021-08-19 03:18 | 20
21061 | 624809 | 50 | 49 | TC7887 | 7104 | 21 | 260 | 8 | 2021 | 2021-08-19 03:20 | 2021-08-19 04:18 | 57.4 | 179.55 | 117.55 | Schumacher, Daniel | Lawrence, Jeremy / Fuller, Michael | 0 | 4.4 | 2064 | 2721.969 | 715 | 12E | 4 | 4 | 0.01 | 2662 | 122 | F | 21 | EIC | 2766 | 2021-08-19 04:12 |  | 27
29768 | 624810 | 68 | 65 | TC7887 | 7104 | 22 | 260 | 8 | 2021 | 2021-08-19 04:18 | 2021-08-19 05:12 | 53.5 | 175.05 | 113.05 | Schumacher, Daniel | Lawrence, Jeremy / Fuller, Michael | 0 | 4.4 | 2064 | 2710.338 | 715 | 12E | 4 | 4 | 0.015 | 2661 | 189 | F | 37 | EIC | 2756 | 2021-08-19 05:05 | 2021-08-19 05:10 | 26 | 5
25410 | 624811 | 62 | 59 | TC7887 | 7104 | 23 | 260 | 8 | 2021 | 2021-08-19 05:12 | 2021-08-19 06:01 | 49.5 | 172.15 | 110.15 | Schumacher, Daniel | Lawrence, Jeremy / Fuller, Michael | 0 | 4.4 | 2064 | 2707.19 | 715 | 12E | 3 | 4.5 | 0.012 | 2657 | 136 | F | 21 | EIC | 2750 |  | 2021-08-19 05:59 | 28
29789 | 624812 | 62 | 62 | TC7887 | 7104 | 24 | 260 | 8 | 2021 | 2021-08-19 06:02 | 2021-08-19 06:54 | 52.2 | 170.9 | 108.9 | Schumacher, Daniel | Lawrence, Jeremy / Fuller, Michael | 0 | 4.4 | 2064 | 2726.272 | 715 | 12E | 2 | 5 | 0.011 | 2662 | 76 | F | 30 | EIC | 2767 | 2021-08-19 06:45 | 2021-08-19 06:51 | 27
29792 | 624813 | 62 | 56 | TC7887 | 7104 | 25 | 260 | 8 | 2021 | 2021-08-19 06:54 | 2021-08-19 07:45 | 50.7 | 175.55 | 113.55 | Schumacher, Daniel | Lawrence, Jeremy / Fuller, Michael | 0 | 4.4 | 2064 | 2719.09 | 715 | 12E | 1 | 5.5 | 0.013 | 2664 | 67 | F | 24 | EIC | 2759 | 2021-08-19 07:38 | 2021-08-19 07:42 | 26
21038 | 624814 | 70 | 67 | TC7887 | 7104 | 26 | 260 | 8 | 2021 | 2021-08-19 07:45 | 2021-08-19 08:39 | 54.4 | 170.55 | 108.55 | Hart, Gerald | Godinez, Andrew / Little, Phillip | 0 | 4.4 | 2064 | 2710.268 | 715 | 12E | 0 | 6 | 0.015 | 2663 | 172 | F | 38 | EIC | 2762 | 2021-08-19 08:28 |  | 29
29826 | 624815 | 60 | 48 | TC7887 | 7104 | 27 | 260 | 8 | 2021 | 2021-08-19 08:40 | 2021-08-19 09:29 | 49.6 | 174 | 112 | Hart, Gerald | Godinez, Andrew / Little, Phillip | 0 | 4.4 | 2064 | 2709.109 | 715 | 12E | 0 | 6 | 0.008 | 2667 | 97 | F | 24 | EIC | 2754 | 2021-08-19 09:23 |  | 25 | 2
21039 | 624816 | 68 | 68 | TC7887 | 7104 | 28 | 260 | 8 | 2021 | 2021-08-19 09:30 | 2021-08-19 10:24 | 54.4 | 174.85 | 96.85001 | Hart, Gerald | Godinez, Andrew / Little, Phillip | 0 | 4.4 | 2064 | 2725.691 | 715 | 12E | 1 | 5.5 | 0.011 | 2666 | 98 | F | 32 | EIC | 2769 | 2021-08-19 10:12 |  | 19
34194 | 624834 | 40 | 38 | TC7887 | 7106 | 1 | 260 | 8 | 2021 | 2021-08-20 14:49 | 2021-08-21 00:42 | 593.6 | 169.7 | 107.7 | Hart, Gerald | San Juan, Silvester / Jimenez, Jose | 0 | 6.7 | 2189 | 2712.73 | 715 | 17E | 4 | 4 | 0.008 | 2661 | 110 | F | 24 | EIC | 2805 | 2021-08-20 15:39 |  | 20
21042 | 624835 | 70 | 64 | TC7887 | 7106 | 2 | 260 | 8 | 2021 | 2021-08-20 15:43 | 2021-08-20 16:39 | 56.5 | 179.35 | 117.35 | Hart, Gerald | San Juan, Silvester / Jimenez, Jose | 0 | 6.7 | 2189 | 2713.313 | 715 | 17E | 4 | 4 | 0.006 | 2662 | 137 | F | 30 | EIC | 2760 | 2021-08-20 16:35 | 2021-08-20 16:35 | 26
29799 | 624836 | 62 | 62 | TC7887 | 7106 | 3 | 260 | 8 | 2021 | 2021-08-20 16:39 | 2021-08-20 17:28 | 48.7 | 170.3 | 108.3 | Hart, Gerald | San Juan, Silvester / Jimenez, Jose | 0 | 6.7 | 2189 | 2700.686 | 715 | 17E | 3 | 4.5 | 0.012 | 2661 | 78 | F | 38 | EIC | 2760 | 2021-08-20 17:23 | 2021-08-20 17:23 | 18
7916 | 624837 | 68 | 66 | TC7887 | 7106 | 4 | 260 | 8 | 2021 | 2021-08-20 17:28 | 2021-08-20 18:22 | 54.2 | 180.1 | 118.1 | Hart, Gerald | San Juan, Silvester / Jimenez, Jose | 0 | 6.7 | 2189 | 2709.182 | 715 | 17E | 2 | 5 | 0.014 | 2663 | 75 | F | 22 | EIC | 2760 | 2021-08-20 18:20 |  | 30
34176 | 624838 | 68 | 68 | TC7887 | 7106 | 5 | 260 | 8 | 2021 | 2021-08-20 18:23 | 2021-08-20 19:19 | 55.8 | 167.25 | 105.25 | Schumacher, Daniel | Granillo, David / Wheeler, Johnathon | 0 | 6.7 | 2189 | 2702.709 | 715 | 17E | 1 | 5.5 | 0.009 | 2666 | 92 | F | 25 | EIC | 2760 |  | 2021-08-20 19:12 | 18 | 2
16674 | 624839 | 62 | 60 | TC7887 | 7106 | 6 | 260 | 8 | 2021 | 2021-08-20 19:19 | 2021-08-20 20:15 | 56 | 181.6 | 103.6 | Schumacher, Daniel | Granillo, David / Wheeler, Johnathon | 0 | 6.7 | 2189 |  | 715 | 17E | 0 | 6 | 0.013 | 2662 | 149 | F | 21 | EIC | 2753 | 2021-08-20 20:05 | 2021-08-20 20:06 | 22 | 1
16708 | 624841 | 46 | 44 | TC7887 | 7106 | 8 | 260 | 8 | 2021 | 2021-08-20 21:14 | 2021-08-20 22:08 | 53.4 | 178.95 | 116.95 | Schumacher, Daniel | Granillo, David / Wheeler, Johnathon | 0 | 6.7 | 2189 | 2723.041 | 715 | 17E | 1 | 5.5 | 0.016 | 2663 | 65 | F | 24 | EIC | 2776 | 2021-08-20 22:00 |  | 29
34209 | 624842 | 62 | 61 | TC7887 | 7106 | 9 | 260 | 8 | 2021 | 2021-08-20 22:08 | 2021-08-20 23:12 | 64.6 | 168 | 106 | Schumacher, Daniel | Granillo, David / Wheeler, Johnathon | 0 | 6.7 | 2189 | 2717.209 | 715 | 17E | 2 | 5 | 0.011 | 2663 | 89 | F | 33 | EIC | 2767 | 2021-08-20 22:51 | 2021-08-20 22:51 | 22
25400 | 624843 | 48 | 47 | TC7887 | 7106 | 10 | 260 | 8 | 2021 | 2021-08-20 23:13 | 2021-08-21 00:10 | 57.8 | 183.55 | 121.55 | Schumacher, Daniel | Granillo, David / Wheeler, Johnathon | 19.89409 | 6.7 | 2153 | 2716 | 715 | 19W | 4 | 4 | 0.007 | 2663 | 74 | F | 30 | EIC | 2804 | 2021-08-21 00:02 | 2021-08-21 00:05 | 24
3606 | 624844 | 64 | 64 | TC7887 | 7106 | 11 | 260 | 8 | 2021 | 2021-08-21 00:11 | 2021-08-21 01:12 | 61.2 | 173.55 | 95.55 | Schumacher, Daniel | Granillo, David / Wheeler, Johnathon | 20.14079 | 6.7 | 2153 | 2704.929 | 715 | 19W | 4 | 4 | 0.013 | 2662 | 104 | F | 31 | EIC | 2754 | 2021-08-21 01:04 | 2021-08-21 01:09 | 24
12212 | 624845 | 50 | 45 | TC7887 | 7106 | 13 | 260 | 8 | 2021 | 2021-08-21 02:16 | 2021-08-21 03:19 | 63.6 | 174.25 | 112.25 | Schumacher, Daniel | Granillo, David / Wheeler, Johnathon | 19.19746 | 6.7 | 2153 | 2704.85 | 715 | 19W | 2 | 5.5 | 0.013 | 2647 | 63 | F | 39 | EIC | 2747 | 2021-08-21 03:09 | 2021-08-21 03:08 | 22
21089 | 624846 | 58 | 57 | TC7887 | 7106 | 12 | 260 | 8 | 2021 | 2021-08-21 01:12 | 2021-08-21 02:15 | 63.1 | 171.3 | 109.3 | Schumacher, Daniel | Granillo, David / Wheeler, Johnathon | 19.67588 | 6.7 | 2153 | 2711.306 | 715 | 19W | 3 | 4.5 | 0.009 | 2660 | 122 | F | 35 | EIC | 2768 | 2021-08-21 02:07 |  | 27
34225 | 624847 | 44 | 44 | TC7887 | 7106 | 14 | 260 | 8 | 2021 | 2021-08-21 03:19 | 2021-08-21 04:17 | 58.1 | 184.7 | 122.7 | Schumacher, Daniel | Granillo, David / Wheeler, Johnathon | 18.42275 | 6.7 | 2153 | 2715.767 | 715 | 19W | 1 | 5.5 | 0.013 | 2647 | 104 | F | 27 | EIC | 2760 | 2021-08-21 04:11 | 2021-08-21 04:11 | 30
16755 | 624849 | 38 | 38 | TC7887 | 7106 | 16 | 260 | 8 | 2021 | 2021-08-21 05:09 | 2021-08-21 05:56 | 46.4 | 177.05 | 115.05 | Schumacher, Daniel | Granillo, David / Wheeler, Johnathon | 18.26161 | 6.7 | 2153 | 2725.138 | 715 | 19W | 0 | 6 | 0.022 | 2661 | 53 | F | 38 | EIC | 2769 | 2021-08-21 05:51 | 2021-08-21 05:50 | 21
34175 | 624850 | 68 | 68 | TC7887 | 7106 | 17 | 260 | 8 | 2021 | 2021-08-21 05:56 | 2021-08-21 06:45 | 48.7 | 177.3 | 115.3 | Schumacher, Daniel | Granillo, David / Wheeler, Johnathon | 18.21222 | 6.7 | 2153 | 2718.282 | 715 | 19W | 1 | 5.5 | 0.01 | 2659 | 79 | F | 36 | EIC | 2750 | 2021-08-21 06:40 | 2021-08-21 06:42 | 30 | 1
7883 | 624851 | 70 | 70 | TC7887 | 7106 | 18 | 260 | 8 | 2021 | 2021-08-21 06:45 | 2021-08-21 07:31 | 45.8 | 179.15 | 117.15 | Hart, Gerald | San Juan, Silvester / Jimenez, Jose | 17.90752 | 6.7 | 2153 | 2723.886 | 715 | 19W | 2 | 5 | 0.018 | 2658 | 106 | F | 40 | EIC | 2762 |  |  | 19
25456 | 624852 | 62 | 61 | TC7887 | 7106 | 19 | 260 | 8 | 2021 | 2021-08-21 07:31 | 2021-08-21 08:19 | 48.6 | 176.85 | 114.85 | Hart, Gerald | San Juan, Silvester / Jimenez, Jose | 18.18823 | 6.7 | 2153 | 2718.552 | 715 | 19W | 3 | 4.5 | 0.015 | 2664 | 74 | F | 36 | EIC | 2756 |  |  | 26 | 1
16710 | 624853 | 66 | 63 | TC7887 | 7106 | 20 | 260 | 8 | 2021 | 2021-08-21 08:20 | 2021-08-21 09:09 | 49.1 | 171.7 | 109.7 | Hart, Gerald | San Juan, Silvester / Jimenez, Jose | 18.87169 | 6.7 | 2153 | 2724.216 | 715 | 19W | 4 | 4 | 0.014 | 2661 | 105 | F | 33 | EIC | 2764 | 2021-08-21 08:21 | 2021-08-21 08:31 | 25 | 1
3572 | 624854 | 66 | 64 | TC7887 | 7106 | 21 | 260 | 8 | 2021 | 2021-08-21 09:09 | 2021-08-21 09:58 | 49.2 | 172.55 | 110.55 | Hart, Gerald | San Juan, Silvester / Jimenez, Jose | 17.86448 | 6.7 | 2153 | 2727.901 | 715 | 19W | 4 | 4 | 0.015 | 2661 | 90 | F | 24 | EIC | 2767 | 2021-08-21 09:55 | 2021-08-21 09:55 | 18
7943 | 624855 | 70 | 70 | TC7887 | 7106 | 22 | 260 | 8 | 2021 | 2021-08-21 09:59 | 2021-08-21 10:54 | 55.1 | 180.7 | 118.7 | Hart, Gerald | San Juan, Silvester / Jimenez, Jose | 18.1542 | 6.7 | 2153 | 2712.634 | 715 | 19W | 3 | 4.5 | 0.011 | 2664 | 84 | F | 37 | EIC | 2755 | 2021-08-21 10:51 | 2021-08-21 10:51 | 19
16756 | 624856 | 62 | 61 | TC7887 | 7106 | 23 | 260 | 8 | 2021 | 2021-08-21 10:54 | 2021-08-21 12:01 | 67.10001 | 172.05 | 110.05 | Hart, Gerald | San Juan, Silvester / Jimenez, Jose | 17.96908 | 6.7 | 2153 | 2720.136 | 715 | 19W | 2 | 5 | 0.009 | 2662 | 163 | F | 35 | EIC | 2768 | 2021-08-21 11:57 |  | 27
25467 | 624857 | 64 | 60 | TC7887 | 7106 | 24 | 260 | 8 | 2021 | 2021-08-21 12:01 | 2021-08-21 13:14 | 72.5 | 177.35 | 115.35 | Hart, Gerald | San Juan, Silvester / Jimenez, Jose | 18.09975 | 6.7 | 2153 | 2713.698 | 715 | 19W | 1 | 5.5 | 0.012 | 2659 | 118 | F | 34 | EIC | 2766 | 2021-08-21 13:10 | 2021-08-21 13:11 | 23
29805 | 624858 | 66 | 44 | TC7887 | 7106 | 25 | 260 | 8 | 2021 | 2021-08-21 13:14 | 2021-08-21 14:41 | 87.1 | 176.3 | 114.3 | Hart, Gerald | San Juan, Silvester / Jimenez, Jose | 18.17638 | 6.7 | 2153 | 2722.25 | 715 | 19W | 0 | 6 | 0.009 | 2664 | 90 | F | 37 | EIC | 2771 | 2021-08-21 14:35 | 2021-08-21 14:33 | 24 | 4
16712 | 624859 | 58 | 56 | TC7887 | 7106 | 26 | 260 | 8 | 2021 | 2021-08-21 14:42 | 2021-08-21 15:59 | 77.6 | 165.2 | 103.2 | Hart, Gerald | San Juan, Silvester / Jimenez, Jose | 17.95198 | 6.7 | 2153 | 2711.58 | 715 | 19W | 0 | 6 | 0.014 | 2661 | 160 | F | 23 | EIC | 2771 | 2021-08-21 15:57 | 2021-08-21 15:57 | 19
25434 | 624860 | 64 | 63 | TC7887 | 7106 | 27 | 260 | 8 | 2021 | 2021-08-21 15:59 | 2021-08-21 17:22 | 83.1 | 170.3 | 108.3 | Hart, Gerald | San Juan, Silvester / Jimenez, Jose | 18.42714 | 6.7 | 2153 | 2712.638 | 715 | 19W | 1 | 5.5 | 0.02 | 2663 | 108 | F | 32 | EIC | 2771 | 2021-08-21 17:17 |  | 25 | 2
3617 | 624862 | 70 | 68 | TC7887 | 7106 | 29 | 260 | 8 | 2021 | 2021-08-21 18:37 | 2021-08-21 19:43 | 65.1 | 174.15 | 112.15 | Hart, Gerald | San Juan, Silvester / Jimenez, Jose | 17.47833 | 6.7 | 2153 | 2705.831 | 715 | 19W | 3 | 4.5 | 0.018 | 2661 | 136 | F | 25 | EIC | 2751 | 2021-08-21 19:34 |  | 22 | 2
12251 | 624863 | 68 | 68 | TC7885 | 7106 | 30 | 260 | 8 | 2021 | 2021-08-21 19:43 | 2021-08-21 20:47 | 64.4 | 183 | 121 | Hudson, Tom | Granillo, David / Wheeler, Johnathon | 17.66679 | 6.7 | 2153 | 2711.113 | 715 | 19W | 4 | 4 | 0.016 | 2662 | 48 | F | 35 | EIC | 2760 | 2021-08-21 20:38 |  | 20 | 3
21034 | 624864 | 68 | 66 | TA8232 | 7106 | 31 | 260 | 8 | 2021 | 2021-08-21 20:48 | 2021-08-21 21:50 | 62.5 | 174.9 | 112.9 | Hudson, Tom | Granillo, David / Wheeler, Johnathon | 17.63379 | 6.7 | 2153 | 2714.95 | 715 | 19W | 4 | 4 | 0.009 | 2658 | 84 | F | 32 | EIC | 2769 | 2021-08-21 21:46 |  | 23
3630 | 624865 | 62 | 58 | TA8232 | 7106 | 32 | 260 | 8 | 2021 | 2021-08-21 21:50 | 2021-08-21 22:47 | 56.8 | 176.1 | 114.1 | Hudson, Tom | Granillo, David / Wheeler, Johnathon | 17.41792 | 6.7 | 2153 | 2704.832 | 715 | 19W | 3 | 4.5 | 0.008 | 2655 | 51 | F | 23 | EIC | 2754 | 2021-08-21 22:41 | 2021-08-21 22:44 | 27
21074 | 624866 | 68 | 67 | TA8232 | 7106 | 33 | 260 | 8 | 2021 | 2021-08-21 22:47 | 2021-08-21 23:43 | 56.1 | 172 | 110 | Hudson, Tom | Granillo, David / Wheeler, Johnathon | 17.15918 | 6.7 | 2153 | 2730.717 | 715 | 19W | 2 | 5 | 0.01 | 2660 | 80 | F | 21 | EIC | 2775 | 2021-08-21 23:33 | 2021-08-21 23:32 | 25
12277 | 624867 | 60 | 58 | TA8232 | 7106 | 34 | 260 | 8 | 2021 | 2021-08-21 23:44 | 2021-08-22 00:46 | 62.7 | 176.5 | 114.5 | Hudson, Tom | Granillo, David / Wheeler, Johnathon | 17.39062 | 6.7 | 2153 | 2719.291 | 715 | 19W | 1 | 5.5 | 0.006 | 2657 | 194 | F | 25 | EIC | 2768 | 2021-08-22 00:31 | 2021-08-22 00:34 | 27 | 5
29806 | 624868 | 48 | 46 | TA8232 | 7106 | 35 | 260 | 8 | 2021 | 2021-08-22 00:47 | 2021-08-22 01:42 | 55.6 | 174.1 | 112.1 | Hudson, Tom | Granillo, David / Wheeler, Johnathon | 0 | 11.3 | 2220 | 2726.682 | 715 | 15E | 4 | 4 | 0.009 | 2657 | 126 | F | 25 | EIC | 2803 | 2021-08-22 01:30 | 2021-08-22 01:39 | 26
12282 | 624869 | 58 | 58 | TA8232 | 7106 | 36 | 260 | 8 | 2021 | 2021-08-22 01:42 | 2021-08-22 02:34 | 51.4 | 170.9 | 108.9 | Hudson, Tom | Granillo, David / Wheeler, Johnathon | 0 | 11.3 | 2220 | 2721.975 | 715 | 15E | 4 | 4 | 0.007 | 2657 | 185 | F | 31 | EIC | 2767 | 2021-08-22 02:28 | 2021-08-22 02:31 | 19
12271 | 624870 | 68 | 66 | TA8232 | 7106 | 37 | 260 | 8 | 2021 | 2021-08-22 02:34 | 2021-08-22 03:30 | 56.2 | 173.1 | 111.1 | Hudson, Tom | Granillo, David / Wheeler, Johnathon | 0 | 11.3 | 2220 | 2722.047 | 715 | 15E | 3 | 4.5 | 0.015 | 2660 | 126 | F | 22 | EIC | 2769 | 2021-08-22 03:21 | 2021-08-22 03:28 | 21
16685 | 624871 | 70 | 70 | TA8232 | 7106 | 38 | 260 | 8 | 2021 | 2021-08-22 03:31 | 2021-08-22 04:30 | 59.5 | 183.9 | 121.9 | Hudson, Tom | Granillo, David / Wheeler, Johnathon | 0 | 11.3 | 2220 | 2721.798 | 715 | 15E | 2 | 5 | 0.01 | 2661 | 54 | F | 32 | EIC | 2768 | 2021-08-22 04:22 | 2021-08-22 04:24 | 20
21075 | 624872 | 64 | 63 | TA8232 | 7106 | 39 | 260 | 8 | 2021 | 2021-08-22 04:30 | 2021-08-22 05:23 | 52.3 | 172.55 | 110.55 | Hudson, Tom | Granillo, David / Wheeler, Johnathon | 0 | 11.3 | 2220 | 2714.408 | 715 | 15E | 1 | 5.5 | 0.012 | 2657 | 130 | F | 34 | EIC | 2755 | 2021-08-22 05:14 | 2021-08-22 05:12 | 22
3639 | 624873 | 62 | 57 | TA8232 | 7106 | 40 | 260 | 8 | 2021 | 2021-08-22 05:23 | 2021-08-22 06:10 | 47.6 | 178.9 | 116.9 | Hudson, Tom | Granillo, David / Wheeler, Johnathon | 0 | 11.3 | 2220 | 2718.65 | 715 | 15E | 0 | 6 | 0.013 | 2658 | 141 | F | 29 | EIC | 2760 | 2021-08-22 06:04 | 2021-08-22 06:08 | 25
25350 | 624874 | 66 | 62 | TA8232 | 7106 | 41 | 260 | 8 | 2021 | 2021-08-22 06:11 | 2021-08-22 07:05 | 54.4 | 174.25 | 112.25 | Hudson, Tom | Granillo, David / Wheeler, Johnathon | 0 | 11.3 | 2220 | 2721.744 | 715 | 15E | 0 | 6 | 0.012 | 2662 | 130 | F | 39 | EIC | 2762 | 2021-08-22 06:57 | 2021-08-22 07:01 | 29
7978 | 624875 | 60 | 59 | TA8232 | 7106 | 43 | 260 | 8 | 2021 | 2021-08-22 08:06 | 2021-08-22 09:02 | 55.9 | 160.95 | 82.95 | Hart, Gerald | San Juan, Silvester / Jimenez, Jose | 0 | 11.3 | 2220 | 2738.011 | 715 | 15E | 2 | 5 | 0.007 | 2657 | 100 | F | 29 | EIC | 2778 | 2021-08-22 09:00 | 2021-08-22 09:00 | 28
16661 | 624876 | 72 | 72 | TA8232 | 7106 | 42 | 260 | 8 | 2021 | 2021-08-22 07:05 | 2021-08-22 08:06 | 61 | 180.55 | 118.55 | Hart, Gerald | San Juan, Silvester / Jimenez, Jose | 0 | 11.3 | 2220 | 2729.647 | 715 | 15E | 1 | 5.5 | 0.01 | 2657 | 179 | F | 33 | EIC | 2776 | 2021-08-22 08:02 |  | 25
21035 | 624877 | 66 | 64 | TA8232 | 7106 | 44 | 260 | 8 | 2021 | 2021-08-22 09:03 | 2021-08-22 10:00 | 57.8 | 171.55 | 109.55 | Hart, Gerald | San Juan, Silvester / Jimenez, Jose | 0 | 11.3 | 2220 | 2742.406 | 715 | 15E | 3 | 4.5 | 0.006 | 2658 | 147 | F | 32 | EIC | 2781 |  |  | 29
12290 | 624878 | 60 | 58 | TA8232 | 7106 | 45 | 260 | 8 | 2021 | 2021-08-22 10:01 | 2021-08-22 10:54 | 53 | 171.75 | 109.75 | Hart, Gerald | San Juan, Silvester / Jimenez, Jose | 0 | 11.3 | 2220 | 2728.587 | 715 | 15E | 4 | 4 | 0.011 | 2655 | 174 | L1 | 38 | EIC | 2765 | 2021-08-22 10:49 |  | 29
34221 | 624879 | 66 | 56 | TA8232 | 7106 | 46 | 260 | 8 | 2021 | 2021-08-22 10:54 | 2021-08-22 11:53 | 59.4 | 180.15 | 118.15 | Hart, Gerald | San Juan, Silvester / Jimenez, Jose | 0 | 11.3 | 2220 | 2740.453 | 715 | 15E | 4 | 4 | 0.008 | 2663 | 88 | F | 36 | EIC | 2781 | 2021-08-22 11:50 | 2021-08-22 11:50 | 30
29782 | 624880 | 62 | 62 | TA8232 | 7106 | 47 | 260 | 8 | 2021 | 2021-08-22 11:54 | 2021-08-22 12:50 | 56.5 | 170.9 | 108.9 | Hart, Gerald | San Juan, Silvester / Jimenez, Jose | 0 | 11.3 | 2220 | 2737.003 | 715 | 15E | 3 | 4.5 | 0.006 | 2656 | 86 | F | 26 | EIC | 2773 |  |  | 23
34219 | 624881 | 66 | 58 | TA8232 | 7106 | 48 | 260 | 8 | 2021 | 2021-08-22 12:50 | 2021-08-22 13:55 | 64.4 | 178.5 | 116.5 | Hart, Gerald | San Juan, Silvester / Jimenez, Jose | 0 | 11.3 | 2220 | 2736.112 | 715 | 15E | 2 | 5 | 0.006 | 2659 | 109 | F | 39 | EIC | 2778 |  | 2021-08-22 13:50 | 25
21073 | 624882 | 68 | 63 | TA8232 | 7106 | 49 | 260 | 8 | 2021 | 2021-08-22 13:55 | 2021-08-22 14:56 | 61 | 174.3 | 112.3 | Hart, Gerald | San Juan, Silvester / Jimenez, Jose | 0 | 11.3 | 2220 | 2709.898 | 715 | 15E | 1 | 5.5 | 0.007 | 2659 | 84 | F | 36 | EIC | 2755 | 2021-08-22 14:53 | 2021-08-22 14:52 | 29
16725 | 624883 | 62 | 61 | TA8232 | 7106 | 50 | 260 | 8 | 2021 | 2021-08-22 14:56 | 2021-08-22 16:04 | 67.5 | 177.4 | 115.4 | Hart, Gerald | San Juan, Silvester / Jimenez, Jose | 0 | 11.3 | 2220 | 2737.277 | 715 | 15E | 0 | 6 | 0.005 | 2662 | 67 | L1 | 34 | EIC | 2789 | 2021-08-22 15:59 | 2021-08-22 16:02 | 18
25437 | 624884 | 64 | 64 | TA8232 | 7106 | 51 | 260 | 8 | 2021 | 2021-08-22 16:04 | 2021-08-22 17:14 | 70.3 | 174.45 | 112.45 | Hart, Gerald | San Juan, Silvester / Jimenez, Jose | 0 | 11.3 | 2220 | 2731.797 | 715 | 15E | 0 | 6 | 0.005 | 2657 | 155 | F | 38 | EIC | 2774 | 2021-08-22 17:07 |  | 24
12272 | 624885 | 68 | 67 | TA8232 | 7106 | 52 | 260 | 8 | 2021 | 2021-08-22 17:15 | 2021-08-22 18:22 | 67.8 | 180.9 | 118.9 | Hart, Gerald | San Juan, Silvester / Jimenez, Jose | 0 | 11.3 | 2220 | 2729.137 | 715 | 15E | 1 | 5.5 | 0.006 | 2654 | 51 | F | 40 | EIC | 2781 | 2021-08-22 18:19 | 2021-08-22 18:20 | 26
29807 | 624886 | 68 | 68 | TA8232 | 7106 | 53 | 260 | 8 | 2021 | 2021-08-22 18:23 |  |  | 172.2 | 110.2 | Hart, Gerald | San Juan, Silvester / Jimenez, Jose | 0 | 11.3 | 2220 |  | 715 | 15E | 2 | 5 | 0.005 | 2656 | 162 | F | 37 | EIC | 2763 |  |  | 19
12210 | 624887 | 62 | 60 | TA8232 | 7106 | 54 | 260 | 8 | 2021 | 2021-08-22 19:30 | 2021-08-22 20:30 | 60.4 | 174.35 | 112.35 | Hudson, Tom | Robinson, Darin / Wheeler, Johnathon | 0 | 11.3 | 2220 | 2724.289 | 715 | 15E | 3 | 4.5 | 0.007 | 2660 | 134 | F | 23 | EIC | 2776 | 2021-08-22 20:22 | 2021-08-22 20:27 | 28
29743 | 624888 | 64 | 59 | TA8232 | 7106 | 55 | 260 | 8 | 2021 | 2021-08-22 20:30 | 2021-08-22 21:25 | 54.9 | 171.05 | 109.05 | Hudson, Tom | Robinson, Darin / Wheeler, Johnathon | 0 | 11.3 | 2220 | 2710.89 | 715 | 15E | 4 | 4 | 0.006 | 2655 | 101 | F | 34 | EIC | 2746 | 2021-08-22 21:17 | 2021-08-22 21:19 | 21
25428 | 624889 | 62 | 58 | TA8232 | 7106 | 56 | 260 | 8 | 2021 | 2021-08-22 21:25 | 2021-08-22 22:21 | 55.3 | 171.05 | 109.05 | Hudson, Tom | Robinson, Darin / Wheeler, Johnathon | 0 | 11.3 | 2220 | 2707.168 | 715 | 15E | 4 | 4 | 0.006 | 2656 | 53 | F | 24 | EIC | 2756 | 2021-08-22 22:16 | 2021-08-22 22:18 | 20
21017 | 624890 | 64 | 64 | TA8232 | 7106 | 57 | 260 | 8 | 2021 | 2021-08-22 22:21 | 2021-08-22 23:17 | 55.9 | 169.75 | 107.75 | Hudson, Tom | Robinson, Darin / Wheeler, Johnathon | 0 | 11.3 | 2220 | 2720.752 | 715 | 15E | 3 | 4.5 | 0.006 | 2656 | 57 | F | 30 | EIC | 2765 | 2021-08-22 23:10 | 2021-08-22 23:14 | 26
21063 | 624892 | 70 | 67 | TA8232 | 7106 | 59 | 260 | 8 | 2021 | 2021-08-23 00:23 | 2021-08-23 01:33 | 70.4 | 176.5 | 114.5 | Hudson, Tom | Robinson, Darin / Wheeler, Johnathon | 0 | 11.3 | 2220 | 2722.799 | 715 | 15E | 1 | 5.5 | 0.007 | 2660 | 134 | F | 39 | EIC | 2773 | 2021-08-23 01:25 |  | 21
16752 | 624893 | 70 | 69 | TA8232 | 7106 | 60 | 260 | 8 | 2021 | 2021-08-23 01:34 | 2021-08-23 02:43 | 69.1 | 182.25 | 120.25 | Hudson, Tom | Robinson, Darin / Wheeler, Johnathon | 0 | 11.3 | 2220 | 2714.42 | 715 | 15E | 0 | 6 | 0.007 | 2658 | 192 | F | 28 | EIC | 2761 | 2021-08-23 02:40 | 2021-08-23 02:40 | 27
12287 | 624894 | 62 | 61 | TA8232 | 7106 | 61 | 260 | 8 | 2021 | 2021-08-23 02:43 | 2021-08-23 03:36 | 53.2 | 169.75 | 107.75 | Hudson, Tom | Robinson, Darin / Wheeler, Johnathon | 0 | 11.3 | 2220 | 2714.172 | 715 | 15E | 0 | 6 | 0.006 | 2658 | 123 | F | 33 | EIC | 2763 | 2021-08-23 03:29 | 2021-08-23 03:34 | 19
7936 | 624895 | 66 | 66 | TA8232 | 7106 | 62 | 260 | 8 | 2021 | 2021-08-23 03:36 | 2021-08-23 04:53 | 76.6 | 178.5 | 116.5 | Hudson, Tom | Robinson, Darin / Wheeler, Johnathon | 0 | 11.3 | 2220 | 2705.062 | 715 | 15E | 1 | 5.5 | 0.009 | 2658 | 59 | F | 34 | EIC | 2777 | 2021-08-23 04:40 | 2021-08-23 04:40 | 21 | 1
7968 | 624896 | 48 | 47 | TA8232 | 7106 | 63 | 260 | 8 | 2021 | 2021-08-23 04:53 | 2021-08-23 05:49 | 55.6 | 176 | 114 | Hudson, Tom | Robinson, Darin / Wheeler, Johnathon | 21.39014 | 9.2 | 2185 | 2740.983 | 715 | 18W | 4 | 4 | 0.006 | 2656 | 118 | F | 38 | EIC | 2795 | 2021-08-23 05:42 | 2021-08-23 05:43 | 28
29766 | 624897 | 40 | 39 | TC8695 | 7106 | 64 | 260 | 8 | 2021 | 2021-08-23 05:49 | 2021-08-23 06:44 | 54.3 | 179.45 | 117.45 | Hudson, Tom | Robinson, Darin / Wheeler, Johnathon | 22.09936 | 9.2 | 2185 | 2711.912 | 715 | 18W | 4 | 4 | 0.017 | 2645 | 168 | F | 29 | EIC | 2764 | 2021-08-23 06:39 | 2021-08-23 06:41 | 25
7921 | 624898 | 64 | 64 | TC8695 | 7106 | 65 | 270 | 8 | 2021 | 2021-08-23 06:44 | 2021-08-23 07:39 | 55.2 | 169.5 | 107.5 | Schumacher, Daniel | Lawrence, Jeremy / No One, No One | 21.31075 | 9.2 | 2185 | 2696.428 | 715 | 18W | 3 | 4.5 | 0.019 | 2648 | 172 | F | 21 | EIC | 2751 | 2021-08-23 07:32 | 2021-08-23 07:32 | 19
25390 | 624899 | 68 | 68 | TC8695 | 7106 | 66 | 270 | 8 | 2021 | 2021-08-23 07:39 | 2021-08-23 08:33 | 53.9 | 178 | 116 | Schumacher, Daniel | Lawrence, Jeremy / No One, No One | 20.78029 | 9.2 | 2185 | 2708.532 | 715 | 18W | 2 | 5 | 0.015 | 2646 | 172 | F | 27 | EIC | 2749 | 2021-08-23 08:28 | 2021-08-23 08:29 | 20
29816 | 624900 | 62 | 62 | TC8695 | 7106 | 67 | 270 | 8 | 2021 | 2021-08-23 08:33 | 2021-08-23 09:22 | 48.5 | 176.9 | 114.9 | Schumacher, Daniel | Lawrence, Jeremy / No One, No One | 21.05309 | 9.2 | 2185 | 2718.426 | 715 | 18W | 1 | 5.5 | 0.012 | 2648 | 101 | F | 31 | EIC | 2746 | 2021-08-23 09:16 |  | 27
29747 | 624901 | 72 | 69 | TC8695 | 7106 | 68 | 270 | 8 | 2021 | 2021-08-23 09:22 | 2021-08-23 10:12 | 50.3 | 179.1 | 117.1 | Schumacher, Daniel | Lawrence, Jeremy / No One, No One | 21.06334 | 9.2 | 2185 | 2717.368 | 715 | 18W | 0 | 6 | 0.011 | 2649 | 135 | F | 20 | EIC | 2751 | 2021-08-23 10:05 | 2021-08-23 10:07 | 22
25455 | 624902 | 52 | 52 | TC8695 | 7106 | 69 | 270 | 8 | 2021 | 2021-08-23 10:13 | 2021-08-23 10:55 | 42.9 | 179.1 | 117.1 | Schumacher, Daniel | Lawrence, Jeremy / No One, No One | 20.82093 | 9.2 | 2185 | 2714.178 | 715 | 18W | 0 | 6 | 0.008 | 2649 | 103 | F | 21 | EIC | 2754 | 2021-08-23 10:49 | 2021-08-23 10:49 | 19
25468 | 624942 | 36 | 36 | TC8695 | 7109 | 1 | 260 | 8 | 2021 | 2021-08-25 07:01 | 2021-08-25 10:13 | 191.1 | 168.45 | 106.45 | Hart, Gerald | San Juan, Silvester / Jimenez, Jose | 20.85949 | 12.6 | 2205 | 2756.644 | 715 | 19W | 4 | 4 | 0.009 | 2649 | 195 | F | 32 | EIC | 2813 | 2021-08-25 07:52 | 2021-08-25 07:40 | 26
12283 | 624943 | 72 | 72 | TC8695 | 7109 | 2 | 270 | 8 | 2021 | 2021-08-25 07:56 | 2021-08-25 08:49 | 53.4 | 183.3 | 121.3 | Hart, Gerald | San Juan, Silvester / Jimenez, Jose | 20.85847 | 12.6 | 2205 | 2720.918 | 715 | 19W | 4 | 4 | 0.009 | 2648 | 147 | F | 39 | EIC | 2754 | 2021-08-25 08:47 | 2021-08-25 08:48 | 18
12238 | 624944 | 70 | 69 | TC8695 | 7109 | 3 | 270 | 8 | 2021 | 2021-08-25 08:50 | 2021-08-25 09:43 | 52.8 | 178.05 | 116.05 | Hart, Gerald | San Juan, Silvester / Jimenez, Jose | 21.00084 | 12.6 | 2205 | 2697.788 | 715 | 19W | 3 | 4.5 | 0.01 | 2650 | 79 | F | 22 | EIC | 2743 | 2021-08-25 09:38 |  | 29
16663 | 624945 | 60 | 60 | TC8695 | 7109 | 4 | 270 | 8 | 2021 | 2021-08-25 09:43 | 2021-08-25 10:34 | 50.7 | 171.1 | 109.1 | Hart, Gerald | San Juan, Silvester / Jimenez, Jose | 20.96378 | 12.6 | 2205 | 2699.511 | 715 | 19W | 2 | 5 | 0.008 | 2651 | 85 | F | 34 | EIC | 2750 | 2021-08-25 10:30 | 2021-08-25 10:31 | 29
34229 | 624946 | 60 | 60 | TC8695 | 7109 | 5 | 270 | 8 | 2021 | 2021-08-25 10:34 | 2021-08-25 11:28 | 54.3 | 166.1 | 104.1 | Hart, Gerald | San Juan, Silvester / Jimenez, Jose | 20.51376 | 12.6 | 2205 | 2709.021 | 715 | 19W | 1 | 5.5 | 0.01 | 2648 | 98 | F | 27 | EIC | 2767 | 2021-08-25 11:24 | 2021-08-25 11:26 | 23
12219 | 624947 | 62 | 62 | TC8695 | 7109 | 6 | 270 | 8 | 2021 | 2021-08-25 11:28 | 2021-08-25 12:29 | 60.1 | 173.7 | 111.7 | Hart, Gerald | San Juan, Silvester / Jimenez, Jose | 20.69256 | 12.6 | 2205 | 2702.609 | 715 | 19W | 0 | 6 | 0.011 | 2648 | 121 | F | 20 | EIC | 2760 |  | 2021-08-25 12:26 | 27
7922 | 624948 | 58 | 57 | TC8695 | 7109 | 7 | 270 | 8 | 2021 | 2021-08-25 12:29 | 2021-08-25 13:31 | 62 | 156.25 | 94.25 | Hart, Gerald | San Juan, Silvester / Jimenez, Jose | 21.05058 | 12.6 | 2205 | 2720.383 | 715 | 19W | 0 | 6 | 0.009 | 2652 | 94 | L1 | 25 | EIC | 2768 | 2021-08-25 13:28 |  | 25
12240 | 624949 | 66 | 66 | TC8695 | 7109 | 8 | 270 | 8 | 2021 | 2021-08-25 13:31 | 2021-08-25 14:27 | 56.3 | 174.7 | 112.7 | Hart, Gerald | San Juan, Silvester / Jimenez, Jose | 20.90291 | 12.6 | 2205 | 2717.464 | 715 | 19W | 1 | 5.5 | 0.006 | 2649 | 152 | F | 21 | EIC | 2763 | 2021-08-25 14:25 | 2021-08-25 14:25 | 19
34203 | 624950 | 66 | 64 | TC8695 | 7109 | 9 | 270 | 8 | 2021 | 2021-08-25 14:28 | 2021-08-25 15:25 | 57.3 | 175.5 | 113.5 | Hart, Gerald | San Juan, Silvester / Jimenez, Jose | 20.79437 | 12.6 | 2205 | 2704.425 | 715 | 19W | 2 | 5 | 0.011 | 2651 | 121 | F | 20 | EIC | 2745 | 2021-08-25 15:23 | 2021-08-25 15:21 | 26
34170 | 624951 | 70 | 68 | TC8695 | 7109 | 10 | 270 | 8 | 2021 | 2021-08-25 15:25 | 2021-08-25 16:24 | 59 | 182.35 | 120.35 | Hart, Gerald | San Juan, Silvester / Jimenez, Jose | 20.89878 | 12.6 | 2205 | 2702.532 | 715 | 19W | 3 | 4.5 | 0.01 | 2649 | 109 | F | 34 | EIC | 2742 |  | 2021-08-25 16:22 | 29 | 1
21024 | 624952 | 66 | 63 | TC8695 | 7109 | 11 | 270 | 8 | 2021 | 2021-08-25 16:24 | 2021-08-25 17:16 | 51.2 | 172.4 | 110.4 | Hart, Gerald | San Juan, Silvester / Jimenez, Jose | 20.37856 | 12.6 | 2205 | 2706.046 | 715 | 19W | 4 | 4 | 0.011 | 2646 | 74 | F | 22 | EIC | 2748 | 2021-08-25 17:12 | 2021-08-25 17:12 | 30 | 1
29751 | 624953 | 60 | 55 | TC8695 | 7109 | 12 | 270 | 8 | 2021 | 2021-08-25 17:16 | 2021-08-25 18:04 | 48.1 | 169.85 | 107.85 | Hart, Gerald | San Juan, Silvester / Jimenez, Jose | 20.04537 | 12.6 | 2205 | 2708.367 | 715 | 19W | 4 | 4 | 0.008 | 2647 | 189 | L3 | 39 | EIC | 2756 | 2021-08-25 18:01 | 2021-08-25 18:01 | 30 | 7
12230 | 624954 | 64 | 63 | TC8695 | 7109 | 13 | 270 | 8 | 2021 | 2021-08-25 18:04 | 2021-08-25 19:03 | 58.8 | 173.1 | 111.1 | Hart, Gerald | San Juan, Silvester / Jimenez, Jose | 20.70081 | 12.6 | 2205 | 2704.71 | 715 | 19W | 3 | 4.5 | 0.009 | 2648 | 172 | F | 26 | EIC | 2746 | 2021-08-25 18:57 | 2021-08-25 19:00 | 26 | 3
7976 | 624955 | 48 | 48 | TA99106 | 7109 | 14 | 270 | 8 | 2021 | 2021-08-25 19:03 | 2021-08-25 20:11 | 68 | 177.85 | 115.85 | Hart, Gerald | Robinson, Darin / Wheeler, Johnathon | 22.05149 | 12.6 | 2205 | 2703.184 | 715 | 19W | 2 | 5 | 0.009 | 2638 | 198 | F | 30 | EIC | 2748 | 2021-08-25 20:04 | 2021-08-25 20:10 | 22
25360 | 624956 | 72 | 72 | TA99106 | 7109 | 15 | 270 | 8 | 2021 | 2021-08-25 20:12 | 2021-08-25 21:17 | 65.3 | 171.7 | 109.7 | Hart, Gerald | Robinson, Darin / Wheeler, Johnathon | 21.49793 | 12.6 | 2205 | 2702.81 | 715 | 19W | 1 | 5.5 | 0.007 | 2636 | 79 | F | 30 | EIC | 2750 |  | 2021-08-25 21:15 | 23
12257 | 624957 | 52 | 49 | TA99106 | 7109 | 16 | 270 | 8 | 2021 | 2021-08-25 21:17 | 2021-08-25 22:10 | 52.6 | 174.45 | 112.45 | Hart, Gerald | Robinson, Darin / Wheeler, Johnathon | 21.41194 | 12.6 | 2205 | 2681.135 | 715 | 19W | 0 | 6 | 0.013 | 2635 | 143 | F | 37 | EIC | 2739 |  |  | 24
25384 | 624958 | 66 | 66 | TA99106 | 7109 | 17 | 260 | 8 | 2021 | 2021-08-25 22:10 | 2021-08-25 23:33 | 83 | 176.3 | 114.3 | Hart, Gerald | Robinson, Darin / Wheeler, Johnathon | 22.39729 | 12.6 | 2205 | 2699.879 | 715 | 19W | 0 | 6 | 0.008 | 2637 | 114 | F | 29 | EIC | 2758 | 2021-08-25 23:21 | 2021-08-25 23:32 | 23
3592 | 624959 | 72 | 72 | TA99106 | 7109 | 18 | 260 | 8 | 2021 | 2021-08-25 23:33 | 2021-08-26 01:00 | 86.6 | 186.45 | 124.45 | Hart, Gerald | Robinson, Darin / Wheeler, Johnathon | 22.37259 | 12.6 | 2205 | 2698.713 | 715 | 19W | 1 | 5.5 | 0.012 | 2633 | 144 | F | 31 | EIC | 2760 | 2021-08-26 00:55 | 2021-08-26 00:58 | 29 | 1
16753 | 624960 | 62 | 62 | TA99106 | 7109 | 19 | 260 | 8 | 2021 | 2021-08-26 01:00 | 2021-08-26 02:00 | 59.3 | 171.55 | 109.55 | Hart, Gerald | Robinson, Darin / Wheeler, Johnathon | 21.58197 | 12.6 | 2205 | 2701.688 | 715 | 19W | 2 | 5 | 0.012 | 2637 | 97 | F | 22 | EIC | 2756 | 2021-08-26 01:52 | 2021-08-26 01:54 | 20
7900 | 624961 | 68 | 67 | TA99106 | 7109 | 20 | 260 | 8 | 2021 | 2021-08-26 02:00 | 2021-08-26 02:57 | 57.4 | 180.7 | 118.7 | Hart, Gerald | Robinson, Darin / Wheeler, Johnathon | 22.0095 | 12.6 | 2205 | 2703.231 | 715 | 19W | 3 | 4.5 | 0.011 | 2635 | 153 | F | 25 | EIC | 2753 | 2021-08-26 02:51 | 2021-08-26 02:55 | 21
29769 | 624962 | 68 | 67 | TA99106 | 7109 | 21 | 260 | 8 | 2021 | 2021-08-26 02:58 | 2021-08-26 03:50 | 52 | 174.7 | 112.7 | Hart, Gerald | Robinson, Darin / Wheeler, Johnathon | 21.34037 | 12.6 | 2205 | 2691.767 | 715 | 19W | 4 | 4 | 0.01 | 2635 | 125 | F | 23 | EIC | 2743 | 2021-08-26 03:41 | 2021-08-26 03:47 | 27 | 1
21057 | 624963 | 72 | 57 | TA99106 | 7109 | 22 | 260 | 8 | 2021 | 2021-08-26 03:50 | 2021-08-26 04:45 | 55.1 | 185.9 | 123.9 | Hart, Gerald | Robinson, Darin / Wheeler, Johnathon | 21.12861 | 12.6 | 2205 | 2706.81 | 715 | 19W | 4 | 4 | 0.012 | 2635 | 159 | F | 39 | EIC | 2749 | 2021-08-26 04:41 | 2021-08-26 04:43 | 21 | 1
7931 | 624964 | 66 | 66 | TA99106 | 7109 | 23 | 260 | 8 | 2021 | 2021-08-26 04:45 | 2021-08-26 05:38 | 52.6 | 175.95 | 113.95 | Hart, Gerald | Robinson, Darin / Wheeler, Johnathon | 20.63148 | 12.6 | 2205 | 2704.332 | 715 | 19W | 3 | 4.5 | 0.01 | 2637 | 117 | F | 20 | EIC | 2744 | 2021-08-26 05:30 | 2021-08-26 05:35 | 27
7940 | 624965 | 68 | 65 | TA99106 | 7109 | 24 | 260 | 8 | 2021 | 2021-08-26 05:38 | 2021-08-26 06:27 | 48.8 | 177.55 | 115.55 | Hart, Gerald | Robinson, Darin / Wheeler, Johnathon | 20.79771 | 12.6 | 2205 | 2701.174 | 715 | 19W | 2 | 5 | 0.012 | 2637 | 103 | F | 32 | EIC | 2749 | 2021-08-26 06:20 | 2021-08-26 06:24 | 20 | 9
3577 | 624966 | 64 | 64 | TA99106 | 7109 | 25 | 260 | 8 | 2021 | 2021-08-26 06:27 | 2021-08-26 07:16 | 48.9 | 172.45 | 110.45 | Hart, Gerald | San Juan, Silvester / Jimenez, Jose | 21.66711 | 12.6 | 2205 | 2687.615 | 715 | 19W | 1 | 5.5 | 0.013 | 2634 | 160 | F | 26 | EIC | 2729 | 2021-08-26 07:12 |  | 19 | 22
29783 | 624967 | 60 | 58 | TA99106 | 7109 | 26 | 260 | 8 | 2021 | 2021-08-26 07:16 | 2021-08-26 08:08 | 51.5 | 172.45 | 110.45 | Hart, Gerald | San Juan, Silvester / Jimenez, Jose | 21.24475 | 12.6 | 2205 | 2709.271 | 715 | 19W | 0 | 6 | 0.01 | 2636 | 55 | F | 27 | VES | 2748 | 2021-08-26 08:04 | 2021-08-26 08:06 | 28 | 8
25414 | 624968 | 68 | 65 | TA99106 | 7109 | 27 | 260 | 8 | 2021 | 2021-08-26 08:08 | 2021-08-26 09:01 | 52.7 | 173.3 | 111.3 | Hart, Gerald | San Juan, Silvester / Jimenez, Jose | 20.73616 | 12.6 | 2205 | 2701.509 | 715 | 19W | 0 | 6 | 0.01 | 2636 | 156 | F | 22 | VES | 2740 |  | 2021-08-26 08:58 | 23 | 23
12284 | 624969 | 66 | 66 | TA99106 | 7109 | 28 | 260 | 8 | 2021 | 2021-08-26 09:01 | 2021-08-26 09:55 | 53.9 | 180.2 | 118.2 | Hart, Gerald | San Juan, Silvester / Jimenez, Jose | 20.78968 | 12.6 | 2205 | 2709.272 | 715 | 19W | 1 | 5.5 | 0.008 | 2638 | 51 | F | 35 | VES | 2746 |  | 2021-08-26 09:53 | 20 | 11
16656 | 624970 | 64 | 12 | TA99106 | 7109 | 29 | 260 | 8 | 2021 | 2021-08-26 09:55 | 2021-08-26 10:59 | 63.5 | 176.55 | 114.55 | Hart, Gerald | San Juan, Silvester / Jimenez, Jose | 20.92511 | 12.6 | 2205 | 2708.666 | 715 | 19W | 2 | 5 | 0.01 | 2636 | 103 | F | 21 | VES | 2746 | 2021-08-26 10:52 |  | 29
12276 | 624971 | 66 | 65 | TA99106 | 7109 | 30 | 260 | 8 | 2021 | 2021-08-26 10:59 | 2021-08-26 12:04 | 65 | 180.75 | 118.75 | Hart, Gerald | San Juan, Silvester / Jimenez, Jose | 20.80434 | 12.6 | 2205 | 2701.914 | 715 | 19W | 3 | 4.5 | 0.006 | 2636 | 159 | F | 39 | VES | 2746 |  |  | 23
34156 | 624972 | 58 | 58 | TC8086 | 7109 | 31 | 260 | 8 | 2021 | 2021-08-26 12:04 | 2021-08-26 13:15 | 70.9 | 167.85 | 105.85 | Hart, Gerald | San Juan, Silvester / Jimenez, Jose | 21.29918 | 12.6 | 2205 | 2708.38 | 715 | 19W | 4 | 4 | 0.007 | 2634 | 78 | F | 25 | VES | 2749 | 2021-08-26 13:02 |  | 20
29779 | 624974 | 46 | 44 | TC8086 | 7110 | 1 | 270 | 8 | 2021 | 2021-08-26 19:16 | 2021-08-27 02:06 | 409.8 | 176.25 | 114.25 | Hart, Gerald | Robinson, Darin / Wheeler, Johnathon | 0 | 13.7 | 2201 | 2753.817 | 715 | 15E | 4 | 4 | 0.006 | 2649 | 94 | F | 27 | VES | 2806 | 2021-08-26 19:57 | 2021-08-26 20:03 | 22
16687 | 624975 | 62 | 61 | TC8086 | 7110 | 2 | 270 | 8 | 2021 | 2021-08-26 20:06 | 2021-08-26 20:54 | 48.3 | 176.6 | 114.6 | Hart, Gerald | Robinson, Darin / Wheeler, Johnathon | 0 | 13.7 | 2201 | 2713.909 | 715 | 15E | 4 | 4 | 0.009 | 2650 | 132 | F | 22 | VES | 2742 | 2021-08-26 20:46 |  | 25 | 1
25474 | 624976 | 62 | 60 | TC8086 | 7110 | 3 | 270 | 8 | 2021 | 2021-08-26 20:54 | 2021-08-26 21:40 | 45.8 | 166.05 | 104.05 | Hart, Gerald | Robinson, Darin / Wheeler, Johnathon | 0 | 13.7 | 2201 | 2698.593 | 715 | 15E | 3 | 4.5 | 0.009 | 2647 | 179 | F | 31 | VES | 2745 |  | 2021-08-26 21:37 | 18 | 1
25475 | 624977 | 66 | 65 | TC8086 | 7110 | 4 | 270 | 8 | 2021 | 2021-08-26 21:40 | 2021-08-26 22:27 | 46.5 | 176.25 | 114.25 | Hart, Gerald | Robinson, Darin / Wheeler, Johnathon | 0 | 13.7 | 2201 | 2702.644 | 715 | 15E | 2 | 5 | 0.011 | 2646 | 132 | F | 27 | VES | 2753 | 2021-08-26 22:20 |  | 23
21043 | 624978 | 60 | 60 | TC8086 | 7110 | 5 | 270 | 8 | 2021 | 2021-08-26 22:27 | 2021-08-26 23:15 | 48.4 | 176 | 114 | Hart, Gerald | Robinson, Darin / Wheeler, Johnathon | 0 | 13.7 | 2201 | 2698.276 | 715 | 15E | 1 | 5.5 | 0.013 | 2649 | 48 | F | 28 | VES | 2747 | 2021-08-26 23:09 | 2021-08-26 23:09 | 18
7924 | 624979 | 74 | 73 | TC8086 | 7110 | 6 | 270 | 8 | 2021 | 2021-08-26 23:16 | 2021-08-27 00:11 | 55 | 187.2 | 125.2 | Hart, Gerald | Robinson, Darin / Wheeler, Johnathon | 0 | 13.7 | 2201 | 2704.161 | 715 | 15E | 0 | 6 | 0.011 | 2648 | 188 | F | 27 | VES | 2757 | 2021-08-27 00:07 | 2021-08-27 00:08 | 27
16746 | 624980 | 68 | 62 | TC8086 | 7110 | 7 | 270 | 8 | 2021 | 2021-08-27 00:11 | 2021-08-27 01:01 | 49.8 | 175.15 | 113.15 | Hart, Gerald | Robinson, Darin / Wheeler, Johnathon | 0 | 13.7 | 2201 | 2695.081 | 715 | 15E | 0 | 6 | 0.01 | 2649 | 135 | F | 25 | VES | 2740 | 2021-08-27 00:53 | 2021-08-27 00:58 | 24 | 2
25407 | 624981 | 68 | 65 | TC8086 | 7110 | 8 | 270 | 8 | 2021 | 2021-08-27 01:01 | 2021-08-27 01:51 | 49.8 | 180.45 | 118.45 | Hart, Gerald | Robinson, Darin / Wheeler, Johnathon | 0 | 13.7 | 2201 | 2699.569 | 715 | 15E | 1 | 5.5 | 0.012 | 2649 | 135 | F | 32 | VES | 2748 | 2021-08-27 01:44 | 2021-08-27 01:48 | 28 | 2
7887 | 624982 | 62 | 62 | TC8086 | 7110 | 9 | 270 | 8 | 2021 | 2021-08-27 01:51 | 2021-08-27 02:39 | 48.3 | 172.2 | 110.2 | Hart, Gerald | Robinson, Darin / Wheeler, Johnathon | 0 | 13.7 | 2201 | 2704.174 | 715 | 15E | 2 | 5 | 0.009 | 2648 | 80 | F | 31 | VES | 2754 | 2021-08-27 02:34 |  | 22 | 4
7979 | 624983 | 68 | 67 | TC8086 | 7110 | 10 | 270 | 8 | 2021 | 2021-08-27 02:39 | 2021-08-27 03:29 | 50 | 180.25 | 118.25 | Hart, Gerald | Robinson, Darin / Wheeler, Johnathon | 0 | 13.7 | 2201 | 2710.259 | 715 | 15E | 3 | 4.5 | 0.012 | 2648 | 147 | F | 40 | VES | 2754 | 2021-08-27 03:22 | 2021-08-27 03:27 | 21
7977 | 624984 | 60 | 60 | TC8086 | 7110 | 11 | 270 | 8 | 2021 | 2021-08-27 03:30 | 2021-08-27 04:15 | 45.7 | 169.85 | 107.85 | Hart, Gerald | Robinson, Darin / Wheeler, Johnathon | 0 | 13.7 | 2201 | 2701.568 | 715 | 15E | 4 | 4 | 0.01 | 2647 | 198 | F | 22 | VES | 2750 | 2021-08-27 04:12 | 2021-08-27 04:13 | 28 | 1
12288 | 624985 | 66 | 60 | TC8086 | 7110 | 12 | 270 | 8 | 2021 | 2021-08-27 04:16 | 2021-08-27 05:04 | 48.9 | 178.55 | 116.55 | Hart, Gerald | Robinson, Darin / Wheeler, Johnathon | 0 | 13.7 | 2201 | 2703.421 | 715 | 15E | 4 | 4 | 0.011 | 2646 | 118 | F | 21 | VES | 2751 | 2021-08-27 04:58 | 2021-08-27 05:01 | 26 | 1
7934 | 624986 | 64 | 64 | TC8086 | 7110 | 13 | 270 | 8 | 2021 | 2021-08-27 05:05 | 2021-08-27 05:54 | 49 | 175.95 | 113.95 | Hart, Gerald | Robinson, Darin / Wheeler, Johnathon | 0 | 13.7 | 2201 | 2711.061 | 715 | 15E | 3 | 4.5 | 0.009 | 2647 | 108 | F | 20 | VES | 2752 | 2021-08-27 05:51 | 2021-08-27 05:51 | 26 | 1
16657 | 624987 | 70 | 66 | TC8086 | 7110 | 14 | 270 | 8 | 2021 | 2021-08-27 05:54 | 2021-08-27 06:54 | 59.7 | 185.1 | 123.1 | Hart, Gerald | Robinson, Darin / Wheeler, Johnathon | 0 | 13.7 | 2201 | 2702.514 | 715 | 15E | 2 | 5 | 0.007 | 2648 | 148 | F | 28 | VES | 2748 | 2021-08-27 06:48 | 2021-08-27 06:49 | 18
7946 | 624988 | 62 | 60 | TC8086 | 7110 | 15 | 270 | 8 | 2021 | 2021-08-27 06:54 | 2021-08-27 07:46 | 52 | 175.3 | 113.3 | Hudson, Tom | Lawrence, Jeremy / Fuller, Michael | 0 | 13.7 | 2201 | 2712.253 | 715 | 15E | 1 | 5.5 | 0.009 | 2649 | 173 | F | 23 | VES | 2766 | 2021-08-27 07:43 | 2021-08-27 07:44 | 19 | 3
17363 | 624990 | 46 | 46 | TC8086 | 7110 | 17 | 270 | 8 | 2021 | 2021-08-27 08:36 | 2021-08-27 09:25 | 48.6 | 173.35 | 111.35 | Hudson, Tom | Lawrence, Jeremy / Fuller, Michael | 0 | 13.7 | 2201 | 2713.657 | 715 | 15E | 0 | 6 | 0.01 | 2650 | 158 | F | 35 | EIC | 2750 | 2021-08-27 09:21 |  | 18
8585 | 624992 | 72 | 64 | TC8086 | 7110 | 19 | 270 | 8 | 2021 | 2021-08-27 10:18 | 2021-08-27 11:05 | 46.5 | 168.1 | 106.1 | Hudson, Tom | Lawrence, Jeremy / Fuller, Michael | 0 | 13.7 | 2201 | 2699.641 | 715 | 15E | 2 | 5 | 0.01 | 2646 | 80 | F | 25 | EIC | 2747 | 2021-08-27 11:02 | 2021-08-27 11:02 | 22 | 2
30412 | 624993 | 68 | 68 | TC8086 | 7110 | 20 | 270 | 8 | 2021 | 2021-08-27 11:05 | 2021-08-27 11:55 | 49.8 | 177.25 | 115.25 | Hudson, Tom | Lawrence, Jeremy / Fuller, Michael | 0 | 13.7 | 2201 | 2701.826 | 715 | 15E | 3 | 4.5 | 0.015 | 2647 | 57 | F | 20 | EIC | 2744 | 2021-08-27 11:50 | 2021-08-27 11:51 | 21
25473 | 624994 | 42 | 42 | TC8086 | 7110 | 21 | 270 | 8 | 2021 | 2021-08-27 11:55 | 2021-08-27 12:45 | 49.9 | 172.15 | 110.15 | Hudson, Tom | Lawrence, Jeremy / Fuller, Michael | 0 | 13.7 | 2201 | 2699.602 | 715 | 15E | 4 | 4 | 0.008 | 2650 | 160 | F | 21 | EIC | 2745 | 2021-08-27 12:40 | 2021-08-27 12:41 | 19 | 14
34208 | 624996 | 62 | 60 | TC8086 | 7110 | 23 | 270 | 8 | 2021 | 2021-08-27 13:43 | 2021-08-27 14:33 | 50.5 | 173.1 | 111.1 | Hudson, Tom | Lawrence, Jeremy / Fuller, Michael | 0 | 13.7 | 2201 | 2712.694 | 715 | 15E | 3 | 4.5 | 0.01 | 2647 | 73 | F | 29 | EIC | 2748 | 2021-08-27 14:27 |  | 24 | 5
3627 | 624997 | 68 | 67 | TC8086 | 7110 | 24 | 270 | 8 | 2021 | 2021-08-27 14:33 | 2021-08-27 15:21 | 47.7 | 178.75 | 116.75 | Hudson, Tom | Lawrence, Jeremy / Fuller, Michael | 0 | 13.7 | 2201 | 2700.752 | 715 | 15E | 2 | 5 | 0.009 | 2650 | 124 | F | 23 | EIC | 2748 |  | 2021-08-27 15:18 | 22 | 12
16737 | 624998 | 68 | 67 | TC8086 | 7110 | 25 | 270 | 8 | 2021 | 2021-08-27 15:21 | 2021-08-27 16:15 | 53.3 | 173.6 | 111.6 | Hudson, Tom | Lawrence, Jeremy / Fuller, Michael | 0 | 13.7 | 2201 | 2713.831 | 715 | 15E | 1 | 5.5 | 0.011 | 2648 | 126 | F | 39 | EIC | 2750 | 2021-08-27 16:08 | 2021-08-27 16:08 | 21 | 9
16736 | 624999 | 64 | 61 | TC8086 | 7110 | 26 | 270 | 8 | 2021 | 2021-08-27 16:15 | 2021-08-27 17:08 | 53.5 | 168.85 | 106.85 | Hudson, Tom | Lawrence, Jeremy / Fuller, Michael | 0 | 13.7 | 2201 | 2695.569 | 715 | 15E | 0 | 6 | 0.01 | 2648 | 166 | F | 25 | EIC | 2737 | 2021-08-27 17:04 | 2021-08-27 17:06 | 24 | 6
34896 | 625000 | 72 | 72 | TC8086 | 7110 | 27 | 270 | 8 | 2021 | 2021-08-27 17:09 | 2021-08-27 17:57 | 47.9 | 169.55 | 107.55 | Hudson, Tom | Lawrence, Jeremy / Fuller, Michael | 0 | 13.7 | 2201 | 2690.701 | 715 | 15E | 0 | 6 | 0.016 | 2642 | 194 | F | 36 | EIC | 2735 | 2021-08-27 17:53 |  | 29 | 1
3646 | 625001 | 68 | 67 | TC8086 | 7110 | 28 | 270 | 8 | 2021 | 2021-08-27 17:57 | 2021-08-27 18:47 | 49.7 | 171.75 | 109.75 | Hudson, Tom | Lawrence, Jeremy / Fuller, Michael | 0 | 13.7 | 2201 | 2715.553 | 715 | 15E | 1 | 5.5 | 0.009 | 2648 | 60 | F | 29 | EIC | 2759 | 2021-08-27 18:44 | 2021-08-27 18:44 | 19 | 7
12218 | 625002 | 66 | 64 | TC8086 | 7110 | 29 | 270 | 8 | 2021 | 2021-08-27 18:47 | 2021-08-27 19:45 | 58 | 173.5 | 111.5 | Hart, Gerald | Godinez, Andrew / Little, Phillip | 0 | 13.7 | 2201 | 2712.655 | 715 | 15E | 2 | 5 | 0.01 | 2652 | 97 | F | 27 | EIC | 2752 | 2021-08-27 19:35 | 2021-08-27 19:40 | 26 | 24
34201 | 625003 | 68 | 67 | TC8086 | 7110 | 30 | 270 | 8 | 2021 | 2021-08-27 19:45 | 2021-08-27 20:52 | 66.5 | 173.5 | 111.5 | Hart, Gerald | Godinez, Andrew / Little, Phillip | 0 | 13.7 | 2201 | 2722.821 | 715 | 15E | 3 | 4.5 | 0.012 | 2652 | 127 | F | 34 | EIC | 2771 | 2021-08-27 20:43 | 2021-08-27 20:48 | 25 | 5
7966 | 625004 | 60 | 60 | TC8086 | 7110 | 31 | 270 | 8 | 2021 | 2021-08-27 20:52 | 2021-08-27 21:47 | 55.5 | 166.95 | 104.95 | Hart, Gerald | Godinez, Andrew / Little, Phillip | 0 | 13.7 | 2201 | 2706.395 | 715 | 15E | 4 | 4 | 0.008 | 2650 | 73 | L2 | 40 | EIC | 2751 | 2021-08-27 21:38 | 2021-08-27 21:45 | 20 | 8
12227 | 625005 | 62 | 53 | TC8086 | 7110 | 32 | 270 | 8 | 2021 | 2021-08-27 21:48 | 2021-08-27 22:44 | 56.1 | 174.9 | 112.9 | Hart, Gerald | Godinez, Andrew / Little, Phillip | 0 | 13.7 | 2201 | 2706.128 | 715 | 15E | 4 | 4 | 0.011 | 2649 | 109 | F | 37 | EIC | 2756 | 2021-08-27 22:36 | 2021-08-27 22:41 | 23 | 7
29748 | 625006 | 68 | 68 | TC8086 | 7110 | 33 | 270 | 8 | 2021 | 2021-08-27 22:44 | 2021-08-27 23:40 | 55.9 | 174.7 | 112.7 | Hart, Gerald | Godinez, Andrew / Little, Phillip | 0 | 13.7 | 2201 | 2720.974 | 715 | 15E | 3 | 4.5 | 0.008 | 2653 | 169 | L2 | 26 | EIC | 2765 | 2021-08-27 23:31 | 2021-08-27 23:31 | 23 | 10
34167 | 625007 | 60 | 60 | TC8086 | 7110 | 34 | 270 | 8 | 2021 | 2021-08-27 23:40 | 2021-08-28 00:44 | 63.4 | 174.65 | 112.65 | Hart, Gerald | Godinez, Andrew / Little, Phillip | 0 | 13.7 | 2201 | 2715.245 | 715 | 15E | 4 | 4 | 0.007 | 2649 | 153 | L1 | 35 | EIC | 2751 | 2021-08-28 00:30 | 2021-08-28 00:31 | 21 | 1
21759 | 625008 | 46 | 42 | TC8695 | 7110 | 35 | 270 | 8 | 2021 | 2021-08-28 00:44 | 2021-08-28 01:31 | 47.6 | 171.15 | 109.15 | Hart, Gerald | Godinez, Andrew / Little, Phillip | 19.64603 | 7.5 | 2227 | 2728.04 | 715 | 18W | 4 | 4 | 0.007 | 2651 | 90 | F | 26 | EIC | 2797 | 2021-08-28 01:27 | 2021-08-28 01:28 | 30
12255 | 625009 | 66 | 63 | TC8695 | 7110 | 36 | 270 | 8 | 2021 | 2021-08-28 01:32 |  |  | 181.15 | 119.15 | Hart, Gerald | Godinez, Andrew / Little, Phillip | 0 | 7.5 | 2227 |  | 715 | 18W | 4 | 4 | 0.01 | 2651 | 194 | F | 20 | VES | 2766 | 2021-08-28 02:12 | 2021-08-28 02:16 | 20 | 35
34200 | 625010 | 66 | 66 | TC8695 | 7110 | 37 | 270 | 8 | 2021 | 2021-08-28 02:19 | 2021-08-28 03:08 | 48.5 | 174.85 | 112.85 | Hart, Gerald | Godinez, Andrew / Little, Phillip | 19.10531 | 7.5 | 2227 | 2732.459 | 715 | 18W | 3 | 4.5 | 0.007 | 2649 | 112 | L2 | 28 | VES | 2768 | 2021-08-28 02:57 | 2021-08-28 02:56 | 21 | 7
16705 | 625011 | 64 | 60 | TC8695 | 7110 | 38 | 270 | 8 | 2021 | 2021-08-28 03:08 | 2021-08-28 03:55 | 46.7 | 181.75 | 119.75 | Hart, Gerald | Godinez, Andrew / Little, Phillip | 20.07163 | 7.5 | 2227 | 2712.932 | 715 | 18W | 2 | 5 | 0.009 | 2653 | 97 | F | 34 | VES | 2751 | 2021-08-28 03:44 | 2021-08-28 03:44 | 24 | 5
21064 | 625012 | 62 | 62 | TC8695 | 7110 | 39 | 270 | 8 | 2021 | 2021-08-28 03:55 | 2021-08-28 04:41 | 45.9 | 174.6 | 112.6 | Hart, Gerald | Godinez, Andrew / Little, Phillip | 20.04597 | 7.5 | 2227 | 2717.235 | 715 | 18W | 1 | 5.5 | 0.011 | 2652 | 174 | F | 26 | VES | 2751 | 2021-08-28 04:33 | 2021-08-28 04:37 | 21 | 1
29791 | 625013 | 68 | 53 | TC8695 | 7110 | 40 | 270 | 8 | 2021 | 2021-08-28 04:41 | 2021-08-28 05:29 | 47.4 | 183 | 121 | Hart, Gerald | Godinez, Andrew / Little, Phillip | 20.18701 | 7.5 | 2227 | 2717.915 | 715 | 18W | 0 | 6 | 0.012 | 2653 | 148 | F | 24 | VES | 2757 | 2021-08-28 05:22 | 2021-08-28 05:26 | 21 | 1
3586 | 625014 | 40 | 37 | TC7784 | 7110 | 41 | 270 | 8 | 2021 | 2021-08-28 05:29 | 2021-08-28 06:20 | 51.2 | 176.85 | 114.85 | Hart, Gerald | Godinez, Andrew / Little, Phillip | 19.62443 | 7.5 | 2227 | 2732.285 | 715 | 18W | 0 | 6 | 0.011 | 2662 | 174 | F | 38 | VES | 2774 | 2021-08-28 06:13 | 2021-08-28 06:17 | 28
25405 | 625015 | 66 | 63 | TC7784 | 7110 | 42 | 260 | 8 | 2021 | 2021-08-28 06:20 | 2021-08-28 07:11 | 50.4 | 177.8 | 115.8 | Hudson, Tom | Lawrence, Jeremy / Fuller, Michael | 19.00448 | 7.5 | 2227 | 2718.353 | 715 | 18W | 1 | 5.5 | 0.011 | 2660 | 81 | L1 | 40 | VES | 2763 |  | 2021-08-28 07:08 | 29
29790 | 625016 | 60 | 56 | TC7784 | 7110 | 43 | 260 | 8 | 2021 | 2021-08-28 07:11 | 2021-08-28 08:01 | 49.9 | 171 | 109 | Hudson, Tom | Lawrence, Jeremy / Fuller, Michael | 18.00194 | 7.5 | 2227 | 2726.399 | 715 | 18W | 2 | 5 | 0.008 | 2660 | 199 | F | 25 | VES | 2765 | 2021-08-28 07:58 | 2021-08-28 07:58 | 18 | 41
3591 | 625017 | 66 | 66 | TC7784 | 7110 | 44 | 260 | 8 | 2021 | 2021-08-28 08:01 | 2021-08-28 08:57 | 56.1 | 187.15 | 125.15 | Hudson, Tom | Lawrence, Jeremy / Fuller, Michael | 18.05273 | 7.5 | 2227 | 2733.364 | 715 | 18W | 3 | 4.5 | 0.017 | 2662 | 98 | F | 34 | VES | 2758 | 2021-08-28 08:54 | 2021-08-28 08:55 | 22 | 8
12260 | 625018 | 64 | 60 | TC7784 | 7110 | 45 | 260 | 8 | 2021 | 2021-08-28 08:57 | 2021-08-28 09:53 | 55.1 | 179.25 | 117.25 | Hudson, Tom | Lawrence, Jeremy / Fuller, Michael | 18.57118 | 7.5 | 2227 | 2728.749 | 715 | 18W | 4 | 4 | 0.015 | 2661 | 81 | F | 40 | VES | 2762 | 2021-08-28 09:50 | 2021-08-28 09:51 | 26 | 12
16733 | 625019 | 66 | 54 | TC7784 | 7110 | 46 | 260 | 8 | 2021 | 2021-08-28 09:53 | 2021-08-28 10:56 | 63.6 | 180.35 | 118.35 | Hudson, Tom | Lawrence, Jeremy / Fuller, Michael | 17.86866 | 7.5 | 2227 | 2723.392 | 715 | 18W | 4 | 4 | 0.016 | 2661 | 155 | F | 40 | VES | 2760 | 2021-08-28 10:52 | 2021-08-28 10:54 | 20 | 5
7892 | 625020 | 58 | 52 | TC7784 | 7110 | 47 | 260 | 8 | 2021 | 2021-08-28 10:57 | 2021-08-28 11:51 | 54.2 | 172.85 | 110.85 | Hudson, Tom | Lawrence, Jeremy / Fuller, Michael | 17.79909 | 7.5 | 2227 | 2721.752 | 715 | 18W | 3 | 4.5 | 0.01 | 2661 | 131 | F | 35 | VES | 2766 | 2021-08-28 11:46 |  | 21 | 4
3647 | 625021 | 60 | 58 | TC7784 | 7110 | 48 | 260 | 8 | 2021 | 2021-08-28 11:51 | 2021-08-28 12:45 | 53.7 | 178.8 | 116.8 | Hudson, Tom | Lawrence, Jeremy / Fuller, Michael | 18.02737 | 7.5 | 2227 | 2721.299 | 715 | 18W | 2 | 5 | 0.015 | 2660 | 197 | F | 36 | EIC | 2763 | 2021-08-28 12:40 | 2021-08-28 12:43 | 29 | 20
29780 | 625022 | 68 | 68 | TC7784 | 7110 | 49 | 260 | 8 | 2021 | 2021-08-28 12:45 | 2021-08-28 13:41 | 55.9 | 170.3 | 108.3 | Hudson, Tom | Lawrence, Jeremy / Fuller, Michael | 18.41371 | 7.5 | 2227 | 2719.651 | 715 | 18W | 1 | 5.5 | 0.014 | 2658 | 67 | F | 21 | EIC | 2763 | 2021-08-28 13:38 |  | 25 | 21
34227 | 625023 | 56 | 51 | TC7784 | 7110 | 50 | 260 | 8 | 2021 | 2021-08-28 13:41 | 2021-08-28 14:31 | 49.7 | 166.1 | 104.1 | Hudson, Tom | Lawrence, Jeremy / Fuller, Michael | 18.65909 | 7.5 | 2227 | 2711.74 | 715 | 18W | 0 | 6 | 0.016 | 2656 | 176 | F | 31 | EIC | 2756 | 2021-08-28 14:28 | 2021-08-28 14:28 | 21 | 10
25457 | 625024 | 56 | 51 | TC7784 | 7110 | 51 | 260 | 8 | 2021 | 2021-08-28 14:31 | 2021-08-28 15:29 | 58 | 169.5 | 107.5 | Hart, Gerald | Godinez, Andrew / Little, Phillip | 17.77316 | 7.5 | 2227 | 2737.498 | 715 | 18W | 0 | 6 | 0.018 | 2657 | 46 | F | 36 | EIC | 2775 |  |  | 20 | 5
25377 | 625025 | 38 | 20 | TC7784 | 7111 | 1 | 260 | 8 | 2021 | 2021-08-28 21:18 | 2021-08-29 03:57 | 399 | 174.3 | 112.3 | Hart, Gerald | Godinez, Andrew / Little, Phillip | 0 | 5.7 | 2233 | 2712.88 | 715 | 12E | 4 | 4 | 0.01 | 2660 | 139 | F | 23 | EIC | 2819 | 2021-08-28 22:02 | 2021-08-28 22:07 | 22 | 4
16700 | 625026 | 64 | 24 | TC7784 | 7111 | 2 | 260 | 8 | 2021 | 2021-08-28 22:09 | 2021-08-28 22:59 | 50.5 | 177.45 | 115.45 | Hart, Gerald | Godinez, Andrew / Little, Phillip | 0 | 5.7 | 2233 | 2739.048 | 715 | 12E | 4 | 4 | 0.01 | 2661 | 172 | F | 39 | VES | 2771 | 2021-08-28 22:56 |  | 24 | 1
21065 | 625027 | 46 | 18 | TC8695 | 7111 | 3 | 260 | 8 | 2021 | 2021-08-28 23:00 | 2021-08-28 23:48 | 48.5 | 174.75 | 112.75 | Hart, Gerald | Godinez, Andrew / Little, Phillip | 0 | 5.7 | 2233 | 2708.269 | 715 | 12E | 3 | 4.5 | 0.012 | 2654 | 116 | F | 34 | VES | 2743 | 2021-08-28 23:40 | 2021-08-28 23:40 | 18
3628 | 625028 | 64 | 63 | TC8695 | 7111 | 4 | 270 | 8 | 2021 | 2021-08-28 23:48 | 2021-08-29 00:36 | 47.7 | 175.9 | 113.9 | Hart, Gerald | Godinez, Andrew / Little, Phillip | 0 | 5.7 | 2233 | 2727.379 | 715 | 12E | 2 | 5 | 0.01 | 2651 | 77 | F | 30 | VES | 2766 | 2021-08-29 00:32 | 2021-08-29 00:32 | 29
34204 | 625029 | 68 | 67 | TC8695 | 7111 | 5 | 270 | 8 | 2021 | 2021-08-29 00:36 | 2021-08-29 01:21 | 44.8 | 170.05 | 108.05 | Hart, Gerald | Godinez, Andrew / Little, Phillip | 0 | 5.7 | 2233 | 2705.394 | 715 | 12E | 1 | 5.5 | 0.012 | 2647 | 179 | F | 29 | VES | 2734 | 2021-08-29 01:13 | 2021-08-29 01:18 | 18 | 1
12222 | 625030 | 58 | 53 | TC8695 | 7111 | 6 | 270 | 8 | 2021 | 2021-08-29 01:21 | 2021-08-29 02:25 | 63.8 | 180.7 | 118.7 | Hart, Gerald | Godinez, Andrew / Little, Phillip | 0 | 5.7 | 2233 |  | 715 | 12E | 0 | 6 | 0.017 | 2650 | 46 | F | 36 | VES | 2759 | 2021-08-29 02:13 | 2021-08-29 02:16 | 28 | 1
21070 | 625033 | 44 | 40 | TC8695 | 7112 | 3 | 270 | 8 | 2021 | 2021-08-29 04:07 | 2021-08-29 05:01 | 54.2 | 179.1 | 117.1 | Hart, Gerald | Godinez, Andrew / Little, Phillip | 0 | 5.7 | 2233 | 2725.103 | 715 | 12E | 2 | 5 | 0.016 | 2649 | 60 | F | 26 | VES | 2757 | 2021-08-29 04:52 |  | 25
7950 | 625034 | 70 | 70 | TC8695 | 7112 | 4 | 270 | 8 | 2021 | 2021-08-29 05:02 | 2021-08-29 05:52 | 50.1 | 179.8 | 117.8 | Hart, Gerald | Godinez, Andrew / Little, Phillip | 0 | 5.7 | 2233 | 2720.482 | 715 | 12E | 3 | 4.5 | 0.011 | 2650 | 45 | L1 | 32 | VES | 2761 | 2021-08-29 05:43 |  | 22
29820 | 625035 | 64 | 63 | TC8695 | 7112 | 5 | 270 | 8 | 2021 | 2021-08-29 05:52 | 2021-08-29 06:38 | 46.4 | 173.95 | 111.95 | Hart, Gerald | Godinez, Andrew / Little, Phillip | 0 | 5.7 | 2233 | 2704.199 | 715 | 12E | 4 | 4 | 0.019 | 2648 | 115 | F | 36 | VES | 2741 | 2021-08-29 06:32 | 2021-08-29 06:36 | 25
16739 | 625036 | 60 | 60 | TC8695 | 7112 | 6 | 270 | 8 | 2021 | 2021-08-29 06:38 | 2021-08-29 07:21 | 42.1 | 160.2 | 98.2 | Hudson, Tom | Lawrence, Jeremy / No One, No One | 0 | 5.7 | 2233 | 2712.258 | 715 | 12E | 4 | 4 | 0.018 | 2647 | 48 | F | 39 | VES | 2759 | 2021-08-29 07:11 | 2021-08-29 07:14 | 26
29817 | 625037 | 68 | 68 | TC7887 | 7112 | 7 | 270 | 8 | 2021 | 2021-08-29 07:21 | 2021-08-29 08:07 | 45.7 | 176.5 | 114.5 | Hudson, Tom | Lawrence, Jeremy / No One, No One | 0 | 5.7 | 2233 | 2715.685 | 715 | 12E | 3 | 4.5 | 0.017 | 2659 | 51 | F | 31 | VES | 2760 | 2021-08-29 07:55 |  | 25 | 1
25447 | 625038 | 64 | 63 | TC7887 | 7112 | 8 | 270 | 8 | 2021 | 2021-08-29 08:07 | 2021-08-29 08:52 | 45.4 | 179.35 | 117.35 | Hudson, Tom | Lawrence, Jeremy / No One, No One | 0 | 5.7 | 2233 | 2721.143 | 715 | 12E | 2 | 5 | 0.015 | 2661 | 185 | F | 25 | VES | 2762 | 2021-08-29 08:44 |  | 18 | 1
25445 | 625039 | 64 | 62 | TC7887 | 7112 | 9 | 270 | 8 | 2021 | 2021-08-29 08:52 | 2021-08-29 09:39 | 46.2 | 174.05 | 112.05 | Hudson, Tom | Lawrence, Jeremy / No One, No One | 0 | 5.7 | 2233 | 2724.287 | 715 | 12E | 1 | 5.5 | 0.01 | 2662 | 181 | F | 39 | VES | 2760 | 2021-08-29 09:31 | 2021-08-29 09:37 | 25 | 1
3629 | 625040 | 64 | 64 | TC7887 | 7112 | 10 | 270 | 8 | 2021 | 2021-08-29 09:39 | 2021-08-29 10:23 | 44.6 | 178.35 | 116.35 | Hudson, Tom | Lawrence, Jeremy / No One, No One | 0 | 5.7 | 2233 | 2726.786 | 715 | 12E | 0 | 6 | 0.01 | 2663 | 69 | F | 32 | VES | 2755 | 2021-08-29 10:15 | 2021-08-29 10:22 | 27
21080 | 625041 | 68 | 67 | TC7887 | 7112 | 11 | 270 | 8 | 2021 | 2021-08-29 10:24 | 2021-08-29 11:17 | 53.2 | 172.95 | 110.95 | Hudson, Tom | Lawrence, Jeremy / No One, No One | 0 | 5.7 | 2233 | 2714.005 | 715 | 12E | 0 | 6 | 0.009 | 2659 | 148 | F | 29 | VES | 2755 | 2021-08-29 11:04 | 2021-08-29 11:10 | 24
3649 | 625042 | 62 | 60 | TC7887 | 7112 | 12 | 270 | 8 | 2021 | 2021-08-29 11:17 | 2021-08-29 12:03 | 45.9 | 175.4 | 113.4 | Hudson, Tom | Lawrence, Jeremy / No One, No One | 0 | 5.7 | 2233 | 2703.015 | 715 | 12E | 1 | 5.5 | 0.008 | 2663 | 162 | F | 29 | VES | 2747 | 2021-08-29 11:57 | 2021-08-29 12:01 | 30 | 1
25446 | 625043 | 62 | 62 | TC7887 | 7112 | 13 | 270 | 8 | 2021 | 2021-08-29 12:03 | 2021-08-29 12:55 | 52.1 | 167.95 | 105.95 | Hart, Gerald | Godinez, Andrew / Little, Phillip | 0 | 5.7 | 2233 | 2689.031 | 715 | 12E | 2 | 5 | 0.007 | 2663 | 66 | F | 31 | VES | 2764 | 2021-08-29 12:44 | 2021-08-29 12:49 | 21 | 1
34171 | 625104 | 38 | 37 | TC7887 | 7116 | 1 | 260 | 9 | 2021 | 2021-09-02 01:41 | 2021-09-02 06:11 | 270.1 | 165.3 | 103.3 | Hart, Gerald | Godinez, Andrew / Little, Phillip | 20.75243 | 6.7 | 2181 | 2756.509 | 715 | 14W | 4 | 4 | 0.015 | 2663 | 105 | F | 34 | EIC | 2800 | 2021-09-02 02:22 | 2021-09-02 02:27 | 23
29755 | 625105 | 62 | 62 | TC7887 | 7116 | 2 | 260 | 9 | 2021 | 2021-09-02 02:30 | 2021-09-02 03:17 | 47.5 | 171.45 | 109.45 | Hart, Gerald | Godinez, Andrew / Little, Phillip | 20.81067 | 6.7 | 2181 | 2729.673 | 715 | 14W | 4 | 4 | 0.011 | 2664 | 105 | F | 33 | EIC | 2773 | 2021-09-02 03:08 | 2021-09-02 03:11 | 25
29758 | 625106 | 66 | 65 | TC7887 | 7116 | 3 | 260 | 9 | 2021 | 2021-09-02 03:18 | 2021-09-02 04:04 | 46.7 | 178.1 | 116.1 | Hart, Gerald | Godinez, Andrew / Little, Phillip | 20.75163 | 6.7 | 2181 | 2719.64 | 715 | 14W | 3 | 4.5 | 0.009 | 2667 | 172 | L2 | 23 | EIC | 2761 | 2021-09-02 04:00 | 2021-09-02 03:58 | 29
25418 | 625107 | 64 | 64 | TC7887 | 7116 | 4 | 260 | 9 | 2021 | 2021-09-02 04:04 | 2021-09-02 04:49 | 44.6 | 168.8 | 106.8 | Hart, Gerald | Godinez, Andrew / Little, Phillip | 21.15504 | 6.7 | 2181 | 2712.777 | 715 | 14W | 2 | 5 | 0.016 | 2663 | 59 | F | 28 | EIC | 2760 |  |  | 25
16682 | 625108 | 64 | 60 | TC7887 | 7116 | 5 | 260 | 9 | 2021 | 2021-09-02 04:49 | 2021-09-02 05:34 | 44.6 | 176.2 | 114.2 | Hart, Gerald | Godinez, Andrew / Little, Phillip | 20.8658 | 6.7 | 2181 | 2708.525 | 715 | 14W | 1 | 5.5 | 0.009 | 2664 | 191 | F | 29 | EIC | 2757 | 2021-09-02 05:28 | 2021-09-02 05:31 | 18 | 1
7918 | 625109 | 64 | 63 | TC7887 | 7116 | 6 | 260 | 9 | 2021 | 2021-09-02 05:34 | 2021-09-02 06:21 | 46.9 | 174.35 | 96.35001 | Hart, Gerald | Godinez, Andrew / Little, Phillip | 20.64806 | 6.7 | 2181 | 2720.798 | 715 | 14W | 0 | 6 | 0.008 | 2667 | 61 | F | 29 | EIC | 2761 | 2021-09-02 06:13 |  | 26 | 5
34172 | 625110 | 60 | 60 | TC7887 | 7116 | 7 | 260 | 9 | 2021 | 2021-09-02 06:21 | 2021-09-02 07:05 | 43.3 | 163.85 | 101.85 | Hart, Gerald | Godinez, Andrew / Little, Phillip | 20.8885 | 6.7 | 2181 | 2722.34 | 715 | 14W | 0 | 6 | 0.013 | 2664 | 185 | F | 33 | EIC | 2765 | 2021-09-02 06:59 | 2021-09-02 06:59 | 22
21082 | 625111 | 68 | 67 | TC7887 | 7116 | 8 | 260 | 9 | 2021 | 2021-09-02 07:05 | 2021-09-02 07:51 | 46 | 172.15 | 110.15 | Hart, Gerald | Lawrence, Jeremy / Fuller, Michael | 20.10682 | 6.7 | 2181 | 2724.135 | 715 | 14W | 1 | 5.5 | 0.01 | 2661 | 173 | F | 35 | EIC | 2766 |  | 2021-09-02 07:48 | 24
25452 | 625112 | 60 | 60 | TC7887 | 7116 | 9 | 260 | 9 | 2021 | 2021-09-02 07:51 | 2021-09-02 08:35 | 43.8 | 175.6 | 113.6 | Hart, Gerald | Lawrence, Jeremy / Fuller, Michael | 20.10789 | 6.7 | 2181 | 2724.875 | 715 | 14W | 2 | 5 | 0.015 | 2664 | 85 | F | 36 | EIC | 2765 | 2021-09-02 08:26 | 2021-09-02 08:28 | 24 | 1
29812 | 625113 | 70 | 69 | TC7887 | 7116 | 10 | 260 | 9 | 2021 | 2021-09-02 08:35 | 2021-09-02 09:21 | 46 | 171.6 | 109.6 | Hart, Gerald | Lawrence, Jeremy / Fuller, Michael | 19.61802 | 6.7 | 2181 | 2717.196 | 715 | 14W | 3 | 4.5 | 0.013 | 2662 | 61 | F | 27 | EIC | 2762 | 2021-09-02 09:09 | 2021-09-02 09:18 | 21
34217 | 625114 | 60 | 60 | TC7887 | 7116 | 11 | 260 | 9 | 2021 | 2021-09-02 09:22 | 2021-09-02 10:06 | 44.4 | 178.8 | 116.8 | Hart, Gerald | Lawrence, Jeremy / Fuller, Michael | 19.65648 | 6.7 | 2181 | 2721.646 | 715 | 14W | 4 | 4 | 0.012 | 2662 | 51 | F | 36 | EIC | 2759 | 2021-09-02 09:52 | 2021-09-02 09:50 | 24
25451 | 625115 | 60 | 59 | TC7887 | 7116 | 12 | 260 | 9 | 2021 | 2021-09-02 10:06 | 2021-09-02 10:55 | 48.3 | 168.7 | 106.7 | Hart, Gerald | Lawrence, Jeremy / Fuller, Michael | 19.58189 | 6.7 | 2181 | 2711.568 | 715 | 14W | 4 | 4 | 0.014 | 2662 | 102 | F | 23 | EIC | 2756 | 2021-09-02 10:44 | 2021-09-02 10:44 | 26
3623 | 625116 | 72 | 72 | TC7887 | 7116 | 13 | 260 | 9 | 2021 | 2021-09-02 10:55 | 2021-09-02 11:45 | 50.1 | 183.15 | 121.15 | Hart, Gerald | Lawrence, Jeremy / Fuller, Michael | 19.65132 | 6.7 | 2181 | 2719.574 | 715 | 14W | 3 | 4.5 | 0.015 | 2661 | 148 | F | 40 | EIC | 2757 | 2021-09-02 11:31 | 2021-09-02 11:40 | 22 | 1
16704 | 625117 | 64 | 61 | TC7887 | 7116 | 14 | 260 | 9 | 2021 | 2021-09-02 11:45 | 2021-09-02 12:31 | 45.6 | 183.15 | 121.15 | Hart, Gerald | Lawrence, Jeremy / Fuller, Michael | 20.07953 | 6.7 | 2181 | 2721.839 | 715 | 14W | 2 | 5 | 0.017 | 2658 | 72 | F | 32 | EIC | 2760 | 2021-09-02 12:22 | 2021-09-02 12:22 | 29 | 10
29759 | 625118 | 64 | 63 | TC7887 | 7116 | 15 | 260 | 9 | 2021 | 2021-09-02 12:31 | 2021-09-02 13:16 | 44.6 | 179.45 | 117.45 | Hart, Gerald | Lawrence, Jeremy / Fuller, Michael | 19.72729 | 6.7 | 2181 | 2715.126 | 715 | 14W | 1 | 5.5 | 0.012 | 2665 | 75 | F | 39 | EIC | 2756 | 2021-09-02 13:04 | 2021-09-02 13:07 | 30 | 6
34197 | 625119 | 66 | 61 | TC7887 | 7116 | 16 | 260 | 9 | 2021 | 2021-09-02 13:16 | 2021-09-02 14:04 | 48 | 173.1 | 111.1 | Hart, Gerald | Lawrence, Jeremy / Fuller, Michael | 19.45548 | 6.7 | 2181 | 2720.534 | 715 | 14W | 0 | 6 | 0.013 | 2662 | 163 | F | 36 | EIC | 2759 | 2021-09-02 13:54 | 2021-09-02 14:01 | 25 | 7
7913 | 625120 | 64 | 62 | TC7887 | 7116 | 17 | 260 | 9 | 2021 | 2021-09-02 14:04 | 2021-09-02 14:50 | 46.1 | 168.25 | 106.25 | Hart, Gerald | Lawrence, Jeremy / Fuller, Michael | 19.77416 | 6.7 | 2181 | 2721.49 | 715 | 14W | 0 | 6 | 0.014 | 2661 | 171 | F | 24 | EIC | 2756 | 2021-09-02 14:44 | 2021-09-02 14:48 | 21 | 3
25392 | 625121 | 60 | 60 | TC7887 | 7116 | 18 | 260 | 9 | 2021 | 2021-09-02 14:50 | 2021-09-02 15:33 | 43 | 169.85 | 107.85 | Hart, Gerald | Lawrence, Jeremy / Fuller, Michael | 19.54229 | 6.7 | 2181 | 2714.092 | 715 | 14W | 1 | 5.5 | 0.008 | 2661 | 82 | F | 26 | EIC | 2753 | 2021-09-02 15:28 | 2021-09-02 15:27 | 28 | 7
3651 | 625122 | 62 | 61 | TC7887 | 7116 | 19 | 260 | 9 | 2021 | 2021-09-02 15:34 | 2021-09-02 16:22 | 48.5 | 172.8 | 110.8 | Hart, Gerald | Lawrence, Jeremy / Fuller, Michael | 19.5402 | 6.7 | 2181 | 2716.698 | 715 | 14W | 2 | 2 | 0.012 | 2659 | 114 | F | 36 | EIC | 2759 | 2021-09-02 16:11 | 2021-09-02 16:15 | 19 | 1
21060 | 625123 | 70 | 64 | TC7887 | 7116 | 20 | 260 | 9 | 2021 | 2021-09-02 16:22 | 2021-09-02 17:12 | 50.2 | 176 | 114 | Hart, Gerald | Lawrence, Jeremy / Fuller, Michael | 19.48717 | 6.7 | 2181 | 2708.438 | 715 | 14W | 3 | 4.5 | 0.008 | 2662 | 49 | F | 22 | EIC | 2748 | 2021-09-02 17:00 | 2021-09-02 17:02 | 29 | 4
34222 | 625124 | 64 | 61 | TC7887 | 7116 | 21 | 260 | 9 | 2021 | 2021-09-02 17:13 | 2021-09-02 17:58 | 45.4 | 172.35 | 110.35 | Hart, Gerald | Lawrence, Jeremy / Fuller, Michael | 19.41607 | 6.7 | 2181 | 2715.716 | 715 | 14W | 4 | 4 | 0.012 | 2660 | 124 | F | 28 | EIC | 2761 | 2021-09-02 17:52 | 2021-09-02 17:55 | 28
29753 | 625125 | 60 | 59 | TC7887 | 7116 | 22 | 260 | 9 | 2021 | 2021-09-02 17:58 | 2021-09-02 18:43 | 45 | 172.25 | 110.25 | Hart, Gerald | Lawrence, Jeremy / Fuller, Michael | 19.37808 | 6.7 | 2181 | 2720.463 | 715 | 14W | 4 | 4 | 0.013 | 2660 | 154 | F | 37 | EIC | 2757 | 2021-09-02 18:36 | 2021-09-02 18:37 | 22 | 5
25448 | 625126 | 68 | 66 | TC7887 | 7116 | 23 | 260 | 9 | 2021 | 2021-09-02 18:44 | 2021-09-02 19:32 | 47.9 | 180.55 | 118.55 | Hudson, Tom | Godinez, Andrew / Little, Phillip | 19.43817 | 6.7 | 2181 | 2718.678 | 715 | 14W | 2 | 5 | 0.014 | 2664 | 51 | F | 35 | EIC | 2756 | 2021-09-02 19:27 |  | 29 | 9
7963 | 625127 | 60 | 51 | TC7887 | 7116 | 24 | 260 | 9 | 2021 | 2021-09-02 19:32 | 2021-09-02 20:33 | 61.1 | 171.25 | 109.25 | Hudson, Tom | Godinez, Andrew / Little, Phillip | 19.57994 | 6.7 | 2181 | 2724.515 | 715 | 14W | 2 | 5 | 0.014 | 2661 | 175 | F | 28 | EIC | 2776 | 2021-09-02 20:27 | 2021-09-02 20:30 | 20 | 3
29825 | 625128 | 66 | 64 | TA8532 | 7116 | 25 | 260 | 9 | 2021 | 2021-09-02 20:33 | 2021-09-02 21:33 | 59.5 | 177.95 | 115.95 | Hudson, Tom | Godinez, Andrew / Little, Phillip | 19.67793 | 6.7 | 2181 | 2740.448 | 715 | 14W | 1 | 5.5 | 0.006 | 2652 | 187 | F | 23 | EIC | 2785 | 2021-09-02 21:23 |  | 18
34155 | 625129 | 60 | 57 | TA8532 | 7116 | 26 | 260 | 9 | 2021 | 2021-09-02 21:33 | 2021-09-02 22:27 | 54.3 | 166.85 | 88.85001 | Hudson, Tom | Godinez, Andrew / Little, Phillip | 19.95001 | 6.7 | 2181 | 2729.151 | 715 | 14W | 0 | 6 | 0.006 | 2652 | 100 | F | 29 | EIC | 2777 | 2021-09-02 22:17 | 2021-09-02 22:25 | 30
12263 | 625130 | 68 | 68 | TA8532 | 7116 | 27 | 260 | 9 | 2021 | 2021-09-02 22:27 | 2021-09-02 23:41 | 73.4 | 184 | 122 | Hudson, Tom | Godinez, Andrew / Little, Phillip | 19.99325 | 6.7 | 2181 | 2722.778 | 715 | 14W | 4 | 4 | 0.005 | 2654 | 68 | F | 31 | EIC | 2766 | 2021-09-02 23:22 | 2021-09-02 23:25 | 24
25351 | 625131 | 46 | 46 | TA8532 | 7116 | 28 | 260 | 9 | 2021 | 2021-09-02 23:41 | 2021-09-03 00:32 | 50.3 | 169.9 | 107.9 | Hudson, Tom | Godinez, Andrew / Little, Phillip | 0 | 4 | 2221 | 2753.482 | 715 | 17E | 4 | 4 | 0.005 | 2656 | 93 | F | 25 | EIC | 2824 | 2021-09-03 00:21 | 2021-09-03 00:24 | 27
21032 | 625132 | 64 | 62 | TA8532 | 7116 | 29 | 260 | 9 | 2021 | 2021-09-03 00:32 | 2021-09-03 01:22 | 50.1 | 180.8 | 118.8 | Hudson, Tom | Godinez, Andrew / Little, Phillip | 0 | 4 | 2221 | 2731.396 | 715 | 17E | 4 | 4 | 0.007 | 2652 | 49 | F | 28 | EIC | 2768 | 2021-09-03 00:49 | 2021-09-03 00:49 | 25 | 1
21088 | 625133 | 70 | 67 | TA8532 | 7116 | 30 | 260 | 9 | 2021 | 2021-09-03 01:22 | 2021-09-03 02:14 | 52.1 | 175.35 | 113.35 | Hudson, Tom | Godinez, Andrew / Little, Phillip | 0 | 4 | 2221 | 2716.879 | 715 | 17E | 3 | 4.5 | 0.006 | 2656 | 116 | F | 24 | EIC | 2757 | 2021-09-03 02:10 | 2021-09-03 02:12 | 26
21048 | 625134 | 60 | 58 | TA8532 | 7116 | 31 | 260 | 9 | 2021 | 2021-09-03 02:14 | 2021-09-03 03:03 | 48.2 | 168.6 | 106.6 | Hudson, Tom | Godinez, Andrew / Little, Phillip | 0 | 4 | 2221 | 2708.63 | 715 | 17E | 2 | 5 | 0.008 | 2653 | 193 | F | 37 | EIC | 2752 | 2021-09-03 02:53 | 2021-09-03 02:55 | 21
16724 | 625135 | 60 | 60 | TA8532 | 7116 | 32 | 260 | 9 | 2021 | 2021-09-03 03:03 | 2021-09-03 03:50 | 46.8 | 166.1 | 104.1 | Hudson, Tom | Godinez, Andrew / Little, Phillip | 0 | 4 | 2221 | 2724.614 | 715 | 17E | 1 | 5.5 | 0.006 | 2652 | 92 | F | 27 | EIC | 2765 | 2021-09-03 03:40 |  | 23
12242 | 625136 | 68 | 68 | TA8532 | 7116 | 33 | 260 | 9 | 2021 | 2021-09-03 03:50 | 2021-09-03 04:40 | 50.4 | 179.95 | 117.95 | Hudson, Tom | Godinez, Andrew / Little, Phillip | 0 | 4 | 2221 | 2734.726 | 715 | 17E | 0 | 6 | 0.006 | 2655 | 179 | F | 21 | EIC | 2779 | 2021-09-03 04:34 |  | 23
3621 | 625137 | 62 | 62 | TA8532 | 7116 | 34 | 260 | 9 | 2021 | 2021-09-03 04:41 | 2021-09-03 05:31 | 50.5 | 175.95 | 113.95 | Hudson, Tom | Godinez, Andrew / Little, Phillip | 0 | 4 | 2221 | 2731.144 | 715 | 17E | 0 | 6 | 0.005 | 2654 | 79 | F | 31 | EIC | 2771 | 2021-09-03 05:20 | 2021-09-03 05:19 | 30
21046 | 625138 | 64 | 62 | TA8532 | 7116 | 35 | 260 | 9 | 2021 | 2021-09-03 05:31 | 2021-09-03 06:21 | 49.5 | 171.35 | 109.35 | Hudson, Tom | Godinez, Andrew / Little, Phillip | 0 | 4 | 2221 | 2726.093 | 715 | 17E | 1 | 5.5 | 0.008 | 2652 | 50 | F | 24 | EIC | 2767 | 2021-09-03 06:15 | 2021-09-03 06:15 | 24
7881 | 625139 | 66 | 66 | TA8532 | 7116 | 36 | 260 | 9 | 2021 | 2021-09-03 06:21 | 2021-09-03 07:10 | 48.7 | 171.75 | 109.75 | Hudson, Tom | Godinez, Andrew / Little, Phillip | 0 | 4 | 2221 | 2722.499 | 715 | 17E | 2 | 5 | 0.006 | 2653 | 121 | F | 26 | EIC | 2762 | 2021-09-03 07:04 | 2021-09-03 07:07 | 21
34223 | 625140 | 64 | 62 | TA8532 | 7116 | 37 | 260 | 9 | 2021 | 2021-09-03 07:10 | 2021-09-03 08:01 | 50.7 | 179.8 | 101.8 | Hart, Gerald | Blanchard, Todd / Wheeler, Johnathon | 0 | 4 | 2221 | 2716.529 | 715 | 17E | 3 | 4.5 | 0.007 | 2655 | 92 | F | 27 | EIC | 2754 | 2021-09-03 07:58 | 2021-09-03 07:59 | 29
3625 | 625141 | 60 | 60 | TA8532 | 7116 | 38 | 260 | 9 | 2021 | 2021-09-03 08:01 | 2021-09-03 08:52 | 50.8 | 174.35 | 112.35 | Hudson, Tom | San Juan, Silvester / Wyatt, Michael | 0 | 4 | 2221 | 2728.593 | 715 | 17E | 4 | 4 | 0.009 | 2654 | 132 | F | 23 | EIC | 2771 | 2021-09-03 08:44 |  | 26
25374 | 625142 | 50 | 50 | TA99106 | 7117 | 1 | 260 | 9 | 2021 | 2021-09-04 04:39 | 2021-09-05 01:16 | 1236.3 | 179.35 | 117.35 | Hudson, Tom | San Juan, Silvester / Wyatt, Michael | 21.28488 | 4.6 | 2105 | 2731 | 715 | 15w | 4 | 4 | 0.012 | 2637 | 119 | F | 36 | EIC | 2817 | 2021-09-04 05:21 | 2021-09-04 05:28 | 29
7970 | 625143 | 60 | 58 | TA99106 | 7117 | 2 | 260 | 9 | 2021 | 2021-09-04 05:30 | 2021-09-04 06:16 | 46.1 | 165.3 | 103.3 | Hudson, Tom | San Juan, Silvester / Wyatt, Michael | 21.9622 | 4.6 | 2105 | 2731 | 715 | 15w | 4 | 4 | 0.019 | 2635 | 55 | F | 39 | EIC | 2741 | 2021-09-04 06:14 |  | 25 | 1
3607 | 625144 | 60 | 59 | TA99106 | 7117 | 3 | 260 | 9 | 2021 | 2021-09-04 06:16 | 2021-09-04 07:03 | 47.5 | 172.25 | 110.25 | Hudson, Tom | San Juan, Silvester / Wyatt, Michael | 22.14529 | 4.6 | 2105 | 2731 | 715 | 15w | 3 | 4.5 | 0.014 | 2636 | 196 | F | 28 | EIC | 2762 |  | 2021-09-04 07:02 | 25 | 1
21087 | 625145 | 60 | 57 | TA99106 | 7117 | 4 | 260 | 9 | 2021 | 2021-09-04 07:04 | 2021-09-04 07:49 | 45.1 | 169 | 107 | Braden, Barry | Mayl, Bob / Wheeler, Johnathon | 22.90791 | 4.6 | 2105 | 2731 | 715 | 15w | 2 | 5 | 0.018 | 2634 | 200 | F | 31 | EIC | 2750 | 2021-09-04 07:45 | 2021-09-04 07:47 | 28
12234 | 625146 | 62 | 61 | TA99106 | 7117 | 5 | 260 | 9 | 2021 | 2021-09-04 07:49 | 2021-09-04 08:36 | 46.5 | 172.95 | 110.95 | Braden, Barry | Mayl, Bob / Wheeler, Johnathon | 23.00503 | 4.6 | 2105 | 2731 | 715 | 15w | 1 | 5.5 | 0.013 | 2636 | 187 | F | 26 | EIC | 2741 | 2021-09-04 08:32 | 2021-09-04 08:31 | 28
34207 | 625147 | 56 | 52 | TA99106 | 7117 | 6 | 260 | 9 | 2021 | 2021-09-04 08:36 | 2021-09-04 09:20 | 44 | 165.05 | 103.05 | Braden, Barry | Mayl, Bob / Wheeler, Johnathon | 23.52456 | 4.6 | 2105 | 2731 | 715 | 15w | 0 | 6 | 0.015 | 2635 | 107 | F | 35 | EIC | 2737 | 2021-09-04 09:14 |  | 24
3595 | 625148 | 66 | 64 | TA99106 | 7117 | 7 | 260 | 9 | 2021 | 2021-09-04 09:20 | 2021-09-04 10:08 | 48 | 180.35 | 118.35 | Braden, Barry | Mayl, Bob / Wheeler, Johnathon | 23.07191 | 4.6 | 2105 | 2731 | 715 | 15w | 0 | 6 | 0.018 | 2637 | 87 | F | 29 | EIC | 2751 | 2021-09-04 10:03 |  | 22
25387 | 625149 | 56 | 55 | TA99106 | 7117 | 8 | 260 | 9 | 2021 | 2021-09-04 10:08 | 2021-09-04 10:51 | 42.9 | 167.4 | 105.4 | Braden, Barry | Mayl, Bob / Wheeler, Johnathon | 22.72555 | 4.6 | 2105 | 2731 | 715 | 15w | 1 | 5.5 | 0.02 | 2637 | 90 | F | 29 | EIC | 2743 | 2021-09-04 10:47 |  | 28
34202 | 625150 | 64 | 61 | TA99106 | 7117 | 9 | 260 | 9 | 2021 | 2021-09-04 10:52 | 2021-09-04 11:40 | 48.8 | 176.8 | 114.8 | Braden, Barry | Mayl, Bob / Wheeler, Johnathon | 21.9697 | 4.6 | 2105 | 2731 | 715 | 15w | 2 | 5 | 0.013 | 2638 | 64 | F | 27 | EIC | 2748 | 2021-09-04 11:38 | 2021-09-04 11:38 | 28
34166 | 625151 | 68 | 66 | TA99106 | 7117 | 10 | 260 | 9 | 2021 | 2021-09-04 11:41 | 2021-09-04 12:31 | 50.8 | 174.4 | 112.4 | Braden, Barry | Mayl, Bob / Wheeler, Johnathon | 21.83468 | 4.6 | 2105 | 2705.012 | 715 | 15w | 3 | 4.5 | 0.016 | 2633 | 139 | F | 36 | EIC | 2736 | 2021-09-04 12:24 | 2021-09-04 12:30 | 19 | 3
21033 | 625152 | 64 | 64 | TA99106 | 7117 | 11 | 260 | 9 | 2021 | 2021-09-04 12:32 | 2021-09-04 13:21 | 49 | 175 | 113 | Braden, Barry | Mayl, Bob / Wheeler, Johnathon | 22.24013 | 4.6 | 2105 | 2692.684 | 715 | 15w | 4 | 4 | 0.014 | 2636 | 192 | F | 24 | EIC | 2735 | 2021-09-04 13:15 |  | 25 | 2
34224 | 625153 | 60 | 59 | TA99106 | 7117 | 12 | 260 | 9 | 2021 | 2021-09-04 13:21 | 2021-09-04 14:07 | 45.7 | 167.8 | 105.8 | Braden, Barry | Mayl, Bob / Wheeler, Johnathon | 20.57816 | 4.6 | 2105 | 2696.236 | 715 | 15w | 4 | 4 | 0.016 | 2635 | 145 | F | 36 | EIC | 2738 | 2021-09-04 14:00 | 2021-09-04 14:05 | 27
7895 | 625154 | 64 | 61 | TA99106 | 7117 | 13 | 260 | 9 | 2021 | 2021-09-04 14:07 | 2021-09-04 14:56 | 49.2 | 181.8 | 119.8 | Braden, Barry | Mayl, Bob / Wheeler, Johnathon | 22.05083 | 4.6 | 2105 | 2708.518 | 715 | 15w | 3 | 4.5 | 0.017 | 2635 | 137 | F | 23 | EIC | 2746 | 2021-09-04 14:51 | 2021-09-04 14:53 | 26 | 6
34234 | 625155 | 68 | 68 | TA99106 | 7117 | 14 | 260 | 9 | 2021 | 2021-09-04 14:56 | 2021-09-04 15:46 | 49.4 | 167.3 | 105.3 | Braden, Barry | Mayl, Bob / Wheeler, Johnathon | 21.86059 | 4.6 | 2105 | 2701.218 | 715 | 15w | 2 | 5 | 0.018 | 2634 | 84 | F | 30 | EIC | 2738 | 2021-09-04 15:37 | 2021-09-04 15:44 | 25
3574 | 625156 | 60 | 60 | TA99106 | 7117 | 15 | 260 | 9 | 2021 | 2021-09-04 15:46 | 2021-09-04 16:38 | 51.8 | 177.85 | 115.85 | Braden, Barry | Mayl, Bob / Wheeler, Johnathon | 22.86241 | 4.6 | 2105 | 2710.004 | 715 | 15w | 1 | 5.5 | 0.011 | 2636 | 46 | F | 26 | EIC | 2751 | 2021-09-04 16:30 | 2021-09-04 16:36 | 25
21016 | 625157 | 62 | 61 | TA99106 | 7117 | 16 | 260 | 9 | 2021 | 2021-09-04 16:38 | 2021-09-04 17:26 | 48.2 | 172.45 | 110.45 | Braden, Barry | Mayl, Bob / Wheeler, Johnathon | 22.46619 | 4.6 | 2105 | 2703.287 | 715 | 15w | 0 | 6 | 0.014 | 2636 | 63 | F | 23 | EIC | 2746 | 2021-09-04 17:22 |  | 26 | 1
16706 | 625158 | 62 | 59 | TA99106 | 7117 | 17 | 260 | 9 | 2021 | 2021-09-04 17:26 | 2021-09-04 18:13 | 46.9 | 174.8 | 112.8 | Braden, Barry | Mayl, Bob / Wheeler, Johnathon | 21.8224 | 4.6 | 2105 | 2687.768 | 715 | 15w | 0 | 6 | 0.014 | 2634 | 158 | F | 37 | EIC | 2728 | 2021-09-04 18:09 |  | 19 | 4
25417 | 625159 | 62 | 61 | TA99106 | 7117 | 18 | 260 | 9 | 2021 | 2021-09-04 18:14 | 2021-09-04 19:01 | 47.7 | 168.35 | 106.35 | Braden, Barry | Mayl, Bob / Wheeler, Johnathon | 21.76667 | 4.6 | 2105 | 2694.945 | 715 | 15w | 0 | 6 | 0.016 | 2632 | 142 | F | 33 | EIC | 2734 | 2021-09-04 18:54 | 2021-09-04 18:59 | 23 | 6
12243 | 625160 | 70 | 69 | TA99106 | 7117 | 19 | 260 | 9 | 2021 | 2021-09-04 19:02 | 2021-09-04 19:54 | 52.3 | 182.65 | 120.65 | Hudson, Tom | San Juan, Silvester / Wyatt, Michael | 20.62117 | 4.6 | 2105 | 2703.209 | 715 | 15w | 1 | 5.5 | 0.016 | 2639 | 181 | F | 22 | EIC | 2734 | 2021-09-04 19:46 |  | 19 | 2
12261 | 625161 | 60 | 60 | TA99106 | 7117 | 20 | 260 | 9 | 2021 | 2021-09-04 19:54 | 2021-09-04 20:40 | 45.9 | 167.05 | 105.05 | Hudson, Tom | San Juan, Silvester / Wyatt, Michael | 20.73878 | 4.6 | 2105 | 2694.789 | 715 | 15w | 3 | 4.5 | 0.013 | 2634 | 114 | L1 | 37 | EIC | 2737 | 2021-09-04 20:37 |  | 25
16654 | 625162 | 60 | 58 | TA99106 | 7117 | 21 | 260 | 9 | 2021 | 2021-09-04 20:40 | 2021-09-04 21:26 | 46.2 | 175.45 | 113.45 | Hudson, Tom | San Juan, Silvester / Wyatt, Michael | 21.40251 | 4.6 | 2105 | 2709.612 | 715 | 15w | 4 | 4 | 0.012 | 2637 | 125 | F | 29 | EIC | 2751 |  | 2021-09-04 21:24 | 23 | 3
7896 | 625163 | 60 | 60 | TA99106 | 7117 | 22 | 260 | 9 | 2021 | 2021-09-04 21:27 | 2021-09-04 22:13 | 46.1 | 173.1 | 111.1 | Hudson, Tom | San Juan, Silvester / Wyatt, Michael | 21.08097 | 4.6 | 2105 | 2708.57 | 715 | 15w | 4 | 4 | 0.014 | 2638 | 156 | F | 34 | EIC | 2742 | 2021-09-04 22:09 | 2021-09-04 22:11 | 30 | 1
25364 | 625164 | 64 | 64 | TA99106 | 7117 | 23 | 260 | 9 | 2021 | 2021-09-04 22:13 | 2021-09-04 23:01 | 48.2 | 172.8 | 110.8 | Hudson, Tom | San Juan, Silvester / Wyatt, Michael | 20.97585 | 4.6 | 2105 | 2698.101 | 715 | 15w | 3 | 4.5 | 0.014 | 2636 | 194 | F | 27 | EIC | 2735 | 2021-09-04 22:54 |  | 23 | 2
21044 | 625165 | 48 | 48 | TA99106 | 7117 | 24 | 260 | 9 | 2021 | 2021-09-04 23:02 | 2021-09-04 23:37 | 35.9 | 164.1 | 102.1 | Hudson, Tom | San Juan, Silvester / Wyatt, Michael | 20.1499 | 4.6 | 2105 | 2711.537 | 715 | 15w | 2 | 5 | 0.012 | 2637 | 133 | F | 37 | EIC | 2751 | 2021-09-04 23:33 | 2021-09-04 23:35 | 29
16669 | 625166 | 64 | 63 | TA99106 | 7117 | 25 | 260 | 9 | 2021 | 2021-09-04 23:38 | 2021-09-05 00:28 | 50.3 | 181.5 | 119.5 | Hudson, Tom | San Juan, Silvester / Wyatt, Michael | 19.66695 | 4.6 | 2105 | 2711.668 | 715 | 15w | 1 | 5.5 | 0.01 | 2635 | 51 | F | 28 | EIC | 2747 | 2021-09-05 00:19 | 2021-09-05 00:19 | 20 | 5
7942 | 625167 | 60 | 59 | TA99106 | 7117 | 26 | 260 | 9 | 2021 | 2021-09-05 00:28 | 2021-09-05 01:14 | 45.4 | 165.1 | 103.1 | Hudson, Tom | San Juan, Silvester / Wyatt, Michael | 19.68374 | 4.6 | 2105 | 2708.002 | 715 | 15w | 0 | 6 | 0.009 | 2639 | 172 | F | 40 | EIC | 2746 | 2021-09-05 01:07 |  | 23 | 9
25411 | 625168 | 62 | 56 | TA99106 | 7117 | 27 | 260 | 9 | 2021 | 2021-09-05 01:14 | 2021-09-05 02:03 | 48.9 | 175.15 | 113.15 | Hudson, Tom | San Juan, Silvester / Wyatt, Michael | 19.75059 | 4.6 | 2105 | 2699.432 | 715 | 15w | 0 | 6 | 0.009 | 2635 | 108 | F | 31 | EIC | 2732 | 2021-09-05 02:46 | 2021-09-05 02:44 | 29 | 11
3588 | 625170 | 68 | 68 | TA99106 | 7117 | 28 | 260 | 9 | 2021 | 2021-09-05 02:49 | 2021-09-05 03:37 | 47.7 | 175.4 | 113.4 | Hudson, Tom | San Juan, Silvester / Wyatt, Michael | 20.0457 | 4.6 | 2105 | 2705.762 | 715 | 15w | 2 | 5 | 0.01 | 2633 | 114 | F | 33 | EIC | 2723 | 2021-09-05 03:30 | 2021-09-05 03:35 | 22 | 19
12213 | 625171 | 72 | 71 | TA99106 | 7117 | 29 | 260 | 9 | 2021 | 2021-09-05 03:37 | 2021-09-05 04:26 | 48.5 | 175.4 | 113.4 | Hudson, Tom | San Juan, Silvester / Wyatt, Michael | 19.94258 | 4.6 | 2105 | 2719.654 | 715 | 15w | 3 | 4.5 | 0.012 | 2633 | 196 | F | 33 | EIC | 2753 |  |  | 20 | 11
12233 | 625172 | 44 | 42 | TA8532 | 7117 | 30 | 260 | 9 | 2021 | 2021-09-05 04:26 | 2021-09-05 05:23 | 57.5 | 175.65 | 113.65 | Hudson, Tom | San Juan, Silvester / Wyatt, Michael | 19.94295 | 4.6 | 2105 | 2724.004 | 715 | 15w | 4 | 4 | 0.008 | 2654 | 56 | F | 20 | EIC | 2759 | 2021-09-05 05:12 | 2021-09-05 05:20 | 30
25386 | 625173 | 58 | 58 | TA8532 | 7117 | 31 | 260 | 9 | 2021 | 2021-09-05 05:24 | 2021-09-05 06:14 | 50.3 | 165.35 | 103.35 | Hudson, Tom | San Juan, Silvester / Wyatt, Michael | 20.59013 | 4.6 | 2105 | 2726.192 | 715 | 15w | 4 | 4 | 0.008 | 2652 | 53 | F | 27 | EIC | 2766 | 2021-09-05 05:58 | 2021-09-05 05:58 | 28
7912 | 625174 | 56 | 54 | TA8532 | 7117 | 32 | 260 | 9 | 2021 | 2021-09-05 06:14 | 2021-09-05 07:19 | 64.4 | 175.8 | 113.8 | Hudson, Tom | San Juan, Silvester / Wyatt, Michael | 20.75696 | 4.6 | 2105 | 2725.127 | 715 | 15w | 3 | 4.5 | 0.007 | 2654 | 111 | F | 36 | EIC | 2763 | 2021-09-05 07:04 | 2021-09-05 07:05 | 25
3575 | 625175 | 46 | 43 | TC7887 | 7117 | 33 | 260 | 9 | 2021 | 2021-09-05 07:19 | 2021-09-05 08:09 | 50.2 | 175.8 | 113.8 | Braden, Barry | Mayl, Bob / Wheeler, Johnathon | 0 | 7.1 | 2169 | 2745.281 | 715 | 19E | 4 | 4 | 0.013 | 2664 | 174 | F | 29 | EIC | 2814 | 2021-09-05 08:00 |  | 18
16726 | 625176 | 60 | 58 | TC7887 | 7117 | 34 | 260 | 9 | 2021 | 2021-09-05 08:09 | 2021-09-05 08:58 | 48.6 | 171.65 | 109.65 | Braden, Barry | Mayl, Bob / Wheeler, Johnathon | 0 | 7.1 | 2169 | 2725.567 | 715 | 19E | 4 | 4 | 0.011 | 2663 | 133 | F | 39 | EIC | 2769 | 2021-09-05 08:55 | 2021-09-05 08:56 | 21
25412 | 625177 | 60 | 60 | TC7887 | 7117 | 35 | 260 | 9 | 2021 | 2021-09-05 08:58 | 2021-09-05 09:44 | 45.5 | 167.15 | 105.15 | Braden, Barry | Mayl, Bob / Wheeler, Johnathon | 0 | 7.1 | 2169 | 2725.209 | 715 | 19E | 3 | 4.5 | 0.015 | 2663 | 123 | F | 35 | EIC | 2767 | 2021-09-05 09:37 | 2021-09-05 09:40 | 30
29809 | 625178 | 62 | 58 | TC7887 | 7117 | 36 | 260 | 9 | 2021 | 2021-09-05 09:44 | 2021-09-05 10:38 | 54.5 | 183.35 | 121.35 | Braden, Barry | Mayl, Bob / Wheeler, Johnathon | 0 | 7.1 | 2169 | 2719.835 | 715 | 19E | 2 | 5 | 0.014 | 2667 | 114 | F | 40 | EIC | 2760 | 2021-09-05 10:32 | 2021-09-05 10:36 | 29
7961 | 625179 | 68 | 68 | TC7887 | 7117 | 37 | 260 | 9 | 2021 | 2021-09-05 10:39 | 2021-09-05 11:33 | 54 | 169.2 | 107.2 | Braden, Barry | Mayl, Bob / Wheeler, Johnathon | 0 | 7.1 | 2169 | 2713.707 | 715 | 19E | 1 | 5.5 | 0.015 | 2663 | 131 | F | 27 | EIC | 2754 | 2021-09-05 11:22 | 2021-09-05 11:31 | 30
3643 | 625180 | 62 | 58 | TC7887 | 7117 | 38 | 260 | 9 | 2021 | 2021-09-05 11:33 | 2021-09-05 12:27 | 54.1 | 172.45 | 110.45 | Braden, Barry | Mayl, Bob / Wheeler, Johnathon | 0 | 7.1 | 2169 | 2727.847 | 715 | 19E | 0 | 6 | 0.011 | 2668 | 61 | F | 38 | EIC | 2775 | 2021-09-05 12:20 | 2021-09-05 12:21 | 29
12281 | 625181 | 60 | 58 | TC7887 | 7117 | 39 | 260 | 9 | 2021 | 2021-09-05 12:27 | 2021-09-05 13:21 | 53.9 | 172.7 | 110.7 | Braden, Barry | Mayl, Bob / Wheeler, Johnathon | 0 | 7.1 | 2169 | 2719.555 | 715 | 19E | 0 | 6 | 0.016 | 2664 | 128 | F | 28 | EIC | 2762 | 2021-09-05 13:14 |  | 19
21091 | 625182 | 66 | 61 | TC7887 | 7117 | 40 | 260 | 9 | 2021 | 2021-09-05 13:21 | 2021-09-05 14:21 | 60.1 | 177.05 | 115.05 | Braden, Barry | Mayl, Bob / Wheeler, Johnathon | 0 | 7.1 | 2169 | 2711.367 | 715 | 19E | 1 | 5.5 | 0.014 | 2660 | 61 | F | 31 | EIC | 2760 | 2021-09-05 14:15 |  | 29
21058 | 625183 | 60 | 57 | TC7887 | 7117 | 41 | 260 | 9 | 2021 | 2021-09-05 14:22 | 2021-09-05 15:20 | 57.8 | 165.05 | 103.05 | Braden, Barry | Mayl, Bob / Wheeler, Johnathon | 0 | 7.1 | 2169 | 2650.487 | 715 | 19E | 2 | 5 | 0.013 | 2665 | 196 | F | 36 | EIC | 2775 | 2021-09-05 15:11 | 2021-09-05 15:13 | 26
12258 | 625184 | 36 | 34 | TC7887 | 7118 | 1 | 260 | 9 | 2021 | 2021-09-05 18:53 | 2021-09-05 23:18 | 264.6 | 168.45 | 106.45 | Hudson, Tom | San Juan, Silvester / Jimenez, Jose | 22.92498 | 5.9 | 2198 | 2718.562 | 715 | 18W | 4 | 4 | 0.015 | 2666 | 92 | F | 35 | EIC | 2831 | 2021-09-05 19:36 | 2021-09-05 19:36 | 21 | 3
3569 | 625185 | 62 | 57 | TC7887 | 7118 | 2 | 260 | 9 | 2021 | 2021-09-05 19:45 | 2021-09-05 20:33 | 47.7 | 178.15 | 116.15 | Hudson, Tom | San Juan, Silvester / Jimenez, Jose | 23.05655 | 5.9 | 2198 | 2721.978 | 715 | 18W | 4 | 4 | 0.013 | 2663 | 166 | F | 35 | EIC | 2756 | 2021-09-05 20:27 | 2021-09-05 20:27 | 22
7878 | 625186 | 70 | 66 | TC7887 | 7118 | 3 | 260 | 9 | 2021 | 2021-09-05 20:33 | 2021-09-05 21:19 | 46.4 | 174.65 | 112.65 | Hudson, Tom | San Juan, Silvester / Jimenez, Jose | 22.99727 | 5.9 | 2198 | 2716.513 | 715 | 18W | 3 | 4.5 | 0.014 | 2661 | 121 | F | 20 | EIC | 2766 | 2021-09-05 21:14 |  | 22
3652 | 625187 | 60 | 60 | TC7887 | 7118 | 4 | 260 | 9 | 2021 | 2021-09-05 21:19 | 2021-09-05 22:03 | 43.4 | 174 | 96 | Hudson, Tom | San Juan, Silvester / Jimenez, Jose | 23.11115 | 5.9 | 2198 | 2714.488 | 715 | 18W | 2 | 5 | 0.011 | 2665 | 73 | F | 38 | EIC | 2762 |  | 2021-09-05 22:01 | 29
25358 | 625188 | 66 | 62 | TC7887 | 7118 | 5 | 260 | 9 | 2021 | 2021-09-05 22:03 | 2021-09-05 22:52 | 49 | 172.1 | 110.1 | Hudson, Tom | San Juan, Silvester / Jimenez, Jose | 22.75262 | 5.9 | 2198 | 2711.585 | 715 | 18W | 1 | 5.5 | 0.012 | 2664 | 51 | F | 27 | EIC | 2746 | 2021-09-05 22:42 | 2021-09-05 22:42 | 23
7888 | 625189 | 60 | 58 | TC7887 | 7118 | 6 | 260 | 9 | 2021 | 2021-09-05 22:52 | 2021-09-05 23:36 | 43.8 | 169.6 | 107.6 | Hudson, Tom | San Juan, Silvester / Jimenez, Jose | 23.1189 | 5.9 | 2198 | 2708.947 | 715 | 18W | 0 | 6 | 0.017 | 2664 | 160 | F | 24 | EIC | 2757 | 2021-09-05 23:30 | 2021-09-05 23:34 | 28
12259 | 625191 | 40 | 40 | TC8086 | 7118 | 8 | 260 | 9 | 2021 | 2021-09-06 00:20 | 2021-09-06 01:06 | 46.2 | 168.5 | 106.5 | Hudson, Tom | San Juan, Silvester / Jimenez, Jose | 22.1643 | 5.9 | 2198 | 2713.674 | 715 | 18W | 1 | 5.5 | 0.009 | 2646 | 139 | F | 22 | EIC | 2756 | 2021-09-06 01:01 | 2021-09-06 01:04 | 25
21059 | 625192 | 58 | 58 | TC8086 | 7118 | 9 | 270 | 9 | 2021 | 2021-09-06 01:07 | 2021-09-06 01:50 | 43.8 | 166.7 | 104.7 | Hudson, Tom | San Juan, Silvester / Jimenez, Jose | 22.68818 | 5.9 | 2198 | 2713.417 | 715 | 18W | 2 | 5 | 0.008 | 2650 | 87 | F | 37 | EIC | 2759 | 2021-09-06 01:44 | 2021-09-06 01:44 | 27
16665 | 625193 | 60 | 59 | TC8086 | 7118 | 10 | 270 | 9 | 2021 | 2021-09-06 01:51 | 2021-09-06 02:37 | 46.1 | 176 | 114 | Hudson, Tom | San Juan, Silvester / Jimenez, Jose | 22.81214 | 5.9 | 2198 | 2704.274 | 715 | 18W | 3 | 4.5 | 0.008 | 2648 | 147 | F | 20 | EIC | 2740 | 2021-09-06 02:32 | 2021-09-06 02:32 | 18
29784 | 625194 | 62 | 59 | TC8086 | 7118 | 11 | 270 | 9 | 2021 | 2021-09-06 02:37 | 2021-09-06 03:20 | 42.7 | 171.1 | 109.1 | Hudson, Tom | San Juan, Silvester / Jimenez, Jose | 22.58272 | 5.9 | 2198 | 2718.826 | 715 | 18W | 4 | 4 | 0.01 | 2650 | 60 | F | 34 | EIC | 2760 | 2021-09-06 03:15 |  | 21
7890 | 625195 | 58 | 55 | TC8086 | 7118 | 12 | 270 | 9 | 2021 | 2021-09-06 03:20 | 2021-09-06 04:00 | 40.2 | 173.35 | 111.35 | Hudson, Tom | San Juan, Silvester / Jimenez, Jose | 22.21507 | 5.9 | 2198 | 2712.278 | 715 | 18W | 4 | 4 | 0.011 | 2647 | 58 | F | 31 | EIC | 2746 | 2021-09-06 03:58 | 2021-09-06 03:58 | 19
7962 | 625196 | 60 | 59 | TC8086 | 7118 | 13 | 270 | 9 | 2021 | 2021-09-06 04:00 | 2021-09-06 04:45 | 44.5 | 166.55 | 104.55 | Hudson, Tom | San Juan, Silvester / Jimenez, Jose | 22.55211 | 5.9 | 2198 | 2721.163 | 715 | 18W | 3 | 4.5 | 0.011 | 2649 | 60 | F | 36 | EIC | 2760 | 2021-09-06 04:38 | 2021-09-06 04:43 | 18
29808 | 625197 | 62 | 61 | TC8086 | 7118 | 14 | 270 | 9 | 2021 | 2021-09-06 04:45 | 2021-09-06 05:33 | 47.6 | 169.65 | 107.65 | Hudson, Tom | San Juan, Silvester / Jimenez, Jose | 21.81718 | 5.9 | 2198 | 2715.012 | 715 | 18W | 2 | 5 | 0.011 | 2650 | 72 | F | 27 | EIC | 2751 |  | 2021-09-06 05:30 | 23
25441 | 625198 | 58 | 53 | TC8086 | 7118 | 15 | 270 | 9 | 2021 | 2021-09-06 05:33 | 2021-09-06 06:16 | 43.2 | 168.5 | 106.5 | Hudson, Tom | San Juan, Silvester / Jimenez, Jose | 22.06177 | 5.9 | 2198 | 2700.612 | 715 | 18W | 1 | 5.5 | 0.015 | 2649 | 111 | L1 | 29 | EIC | 2737 | 2021-09-06 06:14 | 2021-09-06 06:14 | 28
3642 | 625199 | 62 | 58 | TC8086 | 7118 | 16 | 270 | 9 | 2021 | 2021-09-06 06:17 | 2021-09-06 07:06 | 49.7 | 176.4 | 114.4 | Hudson, Tom | San Juan, Silvester / Jimenez, Jose | 21.65203 | 5.9 | 2198 | 2711.851 | 715 | 18W | 0 | 6 |  | 2647 | 171 | F | 40 | EIC | 2752 | 2021-09-06 07:01 | 2021-09-06 07:04 | 20
3573 | 625200 | 66 | 62 | TC8086 | 7118 | 17 | 270 | 9 | 2021 | 2021-09-06 07:06 | 2021-09-06 08:07 | 60.9 | 169.85 | 107.85 | Braden, Barry | Godinez, Andrew / Little, Phillip | 21.51067 | 5.9 | 2198 | 2705.305 | 715 | 18W | 0 | 6 | 0.016 | 2645 | 68 | F | 22 | EIC | 2745 |  |  | 28
25442 | 625201 | 60 | 52 | TC8086 | 7118 | 18 | 270 | 9 | 2021 | 2021-09-06 08:08 | 2021-09-06 08:55 | 47.1 | 166.8 | 104.8 | Braden, Barry | Godinez, Andrew / Little, Phillip | 21.55565 | 5.9 | 2198 | 2718.332 | 715 | 18W | 1 | 5.5 | 0.011 | 2648 | 107 | F | 25 | EIC | 2761 | 2021-09-06 08:46 | 2021-09-06 08:46 | 27
3571 | 625202 | 70 | 70 | TC8086 | 7118 | 19 | 270 | 9 | 2021 | 2021-09-06 08:55 | 2021-09-06 09:40 | 45.3 | 163.5 | 101.5 | Braden, Barry | Godinez, Andrew / Little, Phillip | 21.97505 | 5.9 | 2198 | 2721.143 | 715 | 18W | 2 | 5 | 0.012 | 2649 | 199 | F | 24 | EIC | 2759 | 2021-09-06 09:32 | 2021-09-06 09:38 | 30
7879 | 625203 | 72 | 67 | TC8086 | 7118 | 20 | 270 | 9 | 2021 | 2021-09-06 09:41 | 2021-09-06 10:28 | 47.3 | 165.45 | 103.45 | Braden, Barry | Godinez, Andrew / Little, Phillip | 22.12012 | 5.9 | 2198 | 2708.49 | 715 | 18W | 3 | 4.5 | 0.008 | 2650 | 159 | F | 22 | EIC | 2750 | 2021-09-06 10:22 |  | 22
12216 | 625204 | 80 | 80 | TC8086 | 7118 | 21 | 270 | 9 | 2021 | 2021-09-06 10:28 | 2021-09-06 11:13 | 45 | 170.85 | 108.85 | Braden, Barry | Godinez, Andrew / Little, Phillip | 21.40366 | 5.9 | 2198 | 2709.991 | 715 | 18W | 4 | 4 | 0.014 | 2646 | 81 | F | 32 | EIC | 2748 | 2021-09-06 11:05 |  | 21 | 1
25373 | 625205 | 72 | 71 | TC8086 | 7118 | 22 | 270 | 9 | 2021 | 2021-09-06 11:13 | 2021-09-06 11:56 | 43.1 | 174.2 | 112.2 | Braden, Barry | Godinez, Andrew / Little, Phillip | 21.38718 | 5.9 | 2198 | 2720.348 | 715 | 18W | 4 | 4 | 0.015 | 2647 | 200 | F | 35 | EIC | 2753 | 2021-09-06 11:53 | 2021-09-06 11:54 | 26 | 1
25362 | 625206 | 74 | 73 | TC8086 | 7118 | 23 | 270 | 9 | 2021 | 2021-09-06 11:57 | 2021-09-06 12:43 | 46.3 | 173.65 | 111.65 | Braden, Barry | Godinez, Andrew / Little, Phillip | 21.06152 | 5.9 | 2198 | 2715.317 | 715 | 18W | 3 | 4.5 | 0.014 | 2649 | 70 | F | 26 | EIC | 2752 | 2021-09-06 12:36 |  | 24 | 5
7908 | 625207 | 76 | 75 | TC8086 | 7118 | 24 | 270 | 9 | 2021 | 2021-09-06 12:43 | 2021-09-06 13:26 | 43.3 | 172.55 | 110.55 | Braden, Barry | Godinez, Andrew / Little, Phillip | 20.67303 | 5.9 | 2198 | 2710.621 | 715 | 18W | 2 | 5 | 0.018 | 2647 | 131 | F | 24 | EIC | 2749 | 2021-09-06 13:21 | 2021-09-06 13:23 | 22
7909 | 625208 | 72 | 42 | TC8086 | 7118 | 25 | 270 | 9 | 2021 | 2021-09-06 13:27 | 2021-09-06 14:10 | 43.5 | 169.6 | 107.6 | Braden, Barry | Godinez, Andrew / Little, Phillip | 20.43342 | 5.9 | 2198 | 2719.486 | 715 | 18W | 1 | 5.5 | 0.017 | 2646 | 55 | P | 26 | EIC | 2753 | 2021-09-06 14:03 | 2021-09-06 14:04 | 28 | 3
29763 | 625209 | 74 | 74 | TC8086 | 7118 | 26 | 270 | 9 | 2021 | 2021-09-06 14:10 | 2021-09-06 14:55 | 44.7 | 165 | 103 | Braden, Barry | Godinez, Andrew / Little, Phillip | 20.03315 | 5.9 | 2198 | 2718.499 | 715 | 18W | 0 | 6 | 0.013 | 2649 | 169 | L1 | 24 | EIC | 2757 | 2021-09-06 14:50 | 2021-09-06 14:53 | 25 | 1
25372 | 625210 | 80 | 80 | TC8086 | 7118 | 27 | 270 | 9 | 2021 | 2021-09-06 14:55 | 2021-09-06 15:44 | 48.3 | 170.4 | 108.4 | Braden, Barry | Godinez, Andrew / Little, Phillip | 19.42687 | 5.9 | 2198 | 2716.666 | 715 | 18W | 0 | 6 | 0.016 | 2646 | 85 | F | 39 | EIC | 2749 |  |  | 27 | 7
3597 | 625211 | 70 | 66 | TC8086 | 7118 | 28 | 270 | 9 | 2021 | 2021-09-06 15:44 | 2021-09-06 16:24 | 40.6 | 175.6 | 113.6 | Braden, Barry | Godinez, Andrew / Little, Phillip | 19.32921 | 5.9 | 2198 | 2709.495 | 715 | 18W | 1 | 5.5 | 0.013 | 2649 | 134 | L5 | 31 | EIC | 2757 |  | 2021-09-06 16:22 | 27 | 22
25375 | 625212 | 78 | 75 | TC8086 | 7118 | 29 | 270 | 9 | 2021 | 2021-09-06 16:25 | 2021-09-06 17:12 | 47.2 | 174.45 | 112.45 | Braden, Barry | Godinez, Andrew / Little, Phillip | 19.15266 | 5.9 | 2198 | 2722.744 | 715 | 18W | 2 | 5 | 0.018 | 2648 | 195 | F | 36 | EIC | 2747 | 2021-09-06 17:04 | 2021-09-06 17:09 | 21 | 6
21027 | 625213 | 74 | 73 | TC8086 | 7118 | 30 | 270 | 9 | 2021 | 2021-09-06 17:12 | 2021-09-06 17:57 | 45 | 175.95 | 113.95 | Braden, Barry | Godinez, Andrew / Little, Phillip | 19.79409 | 5.9 | 2198 | 2729.731 | 715 | 18W | 3 | 4.5 | 0.015 | 2648 | 186 | F | 32 | EIC | 2758 | 2021-09-06 17:51 | 2021-09-06 17:54 | 29 | 6
16707 | 625214 | 72 | 70 | TC8086 | 7118 | 31 | 270 | 9 | 2021 | 2021-09-06 17:57 | 2021-09-06 18:40 | 42.8 | 167.3 | 105.3 | Braden, Barry | Godinez, Andrew / Little, Phillip | 20.1091 | 5.9 | 2198 | 2725.028 | 715 | 18W | 4 | 4 | 0.01 | 2649 | 95 | F | 26 | EIC | 2755 | 2021-09-06 18:34 | 2021-09-06 18:34 | 19 | 15
7893 | 625215 | 74 | 72 | TC8086 | 7118 | 32 | 270 | 9 | 2021 | 2021-09-06 18:41 | 2021-09-06 19:25 | 44.6 | 168.65 | 106.65 | Braden, Barry | Godinez, Andrew / Little, Phillip | 19.85895 | 5.9 | 2198 | 2723.019 | 715 | 18W | 4 | 4 | 0.011 | 2648 | 69 | L4 | 22 | EIC | 2760 | 2021-09-06 19:18 | 2021-09-06 19:21 | 21 | 10
34161 | 625216 | 76 | 75 | TC8086 | 7118 | 33 | 270 | 9 | 2021 | 2021-09-06 19:25 | 2021-09-06 20:12 | 47.2 | 168.65 | 106.65 | Hart, Gerald | Lawrence, Jeremy / Fuller, Michael | 19.08848 | 5.9 | 2198 | 2722.567 | 715 | 18W | 3 | 4.5 | 0.008 | 2651 | 194 | L6 | 26 | EIC | 2764 | 2021-09-06 20:04 |  | 21 | 7
3582 | 625217 | 72 | 72 | TC8086 | 7118 | 34 | 270 | 9 | 2021 | 2021-09-06 20:13 | 2021-09-06 20:58 | 45.2 | 178.35 | 116.35 | Hart, Gerald | Lawrence, Jeremy / Fuller, Michael | 19.15825 | 5.9 | 2198 | 2724.494 | 715 | 18W | 2 | 5 | 0.012 | 2649 | 142 | F | 28 | EIC | 2767 | 2021-09-06 20:49 | 2021-09-06 20:56 | 24 | 4
7905 | 625218 | 84 | 84 | TC8086 | 7118 | 35 | 270 | 9 | 2021 | 2021-09-06 20:58 | 2021-09-06 21:55 | 56.6 | 178.35 | 116.35 | Hart, Gerald | Lawrence, Jeremy / Fuller, Michael | 19.37578 | 5.9 | 2198 | 2705.506 | 715 | 18W | 1 | 5.5 | 0.016 | 2648 | 164 | F | 30 | EIC | 2747 | 2021-09-06 21:40 |  | 18 | 5
25370 | 625219 | 70 | 69 | TC8086 | 7118 | 36 | 270 | 9 | 2021 | 2021-09-06 21:55 | 2021-09-06 22:53 | 58.42 | 171.85 | 109.85 | Hart, Gerald | Lawrence, Jeremy / Fuller, Michael | 19.03616 | 5.9 | 2198 | 2705.792 | 715 | 18W | 0 | 6 | 0.015 | 2647 | 169 | F | 34 | EIC | 2744 | 2021-09-06 22:39 | 2021-09-06 22:39 | 27 | 2
16666 | 625220 | 48 | 48 | TC8086 | 7118 | 37 | 270 | 9 | 2021 | 2021-09-06 23:03 | 2021-09-06 23:41 | 37.3 | 170.1 | 92.10001 | Hart, Gerald | Lawrence, Jeremy / Fuller, Michael | 0 | 3.7 | 2223 | 2744.284 | 715 | 12E | 4 | 4 | 0.01 | 2649 | 99 | F | 34 | EIC | 2791 | 2021-09-06 23:31 | 2021-09-06 23:39 | 22
7907 | 625221 | 72 | 71 | TC8086 | 7118 | 38 | 270 | 9 | 2021 | 2021-09-06 23:41 | 2021-09-07 00:28 | 46.9 | 169.6 | 107.6 | Hart, Gerald | Lawrence, Jeremy / Fuller, Michael | 0 | 3.7 | 2223 | 2711.113 | 715 | 12E | 4 | 4 | 0.013 | 2651 | 177 | F | 35 | EIC | 2745 | 2021-09-07 00:14 | 2021-09-07 00:20 | 29
16731 | 625222 | 76 | 76 | TC8086 | 7118 | 39 | 270 | 9 | 2021 | 2021-09-07 00:28 | 2021-09-07 01:17 | 48.4 | 169.1 | 107.1 | Hart, Gerald | Lawrence, Jeremy / Fuller, Michael | 0 | 3.7 | 2223 | 2702.631 | 715 | 12E | 3 | 4.5 | 0.014 | 2649 | 72 | F | 35 | EIC | 2746 | 2021-09-07 01:05 | 2021-09-07 01:13 | 24
3579 | 625223 | 80 | 79 | TC8086 | 7118 | 40 | 270 | 9 | 2021 | 2021-09-07 01:17 | 2021-09-07 02:05 | 48.1 | 180.7 | 118.7 | Hart, Gerald | Lawrence, Jeremy / Fuller, Michael | 0 | 3.7 | 2223 | 2703.623 | 715 | 12E | 2 | 5 | 0.015 | 2649 | 59 | F | 21 | EIC | 2741 | 2021-09-07 01:53 | 2021-09-07 02:00 | 24
16677 | 625224 | 76 | 75 | TC8086 | 7118 | 41 | 270 | 9 | 2021 | 2021-09-07 02:05 | 2021-09-07 02:50 | 44.6 | 173.15 | 111.15 | Hart, Gerald | Lawrence, Jeremy / Fuller, Michael | 0 | 3.7 | 2223 | 2690.908 | 715 | 12E | 1 | 5.5 | 0.013 | 2647 | 141 | F | 38 | EIC | 2746 | 2021-09-07 02:40 | 2021-09-07 02:44 | 26
29744 | 625225 | 72 | 69 | TC8086 | 7118 | 42 | 270 | 9 | 2021 | 2021-09-07 02:50 | 2021-09-07 03:32 | 42.6 | 174.65 | 112.65 | Hart, Gerald | Lawrence, Jeremy / Fuller, Michael | 0 | 3.7 | 2223 | 2703.253 | 715 | 12E | 0 | 6 | 0.015 | 2649 | 145 | F | 37 | EIC | 2743 | 2021-09-07 03:25 | 2021-09-07 03:30 | 23
7947 | 625226 | 72 | 68 | TC8086 | 7118 | 43 | 270 | 9 | 2021 | 2021-09-07 03:33 | 2021-09-07 04:16 | 43 | 167.1 | 105.1 | Hart, Gerald | Lawrence, Jeremy / Fuller, Michael | 0 | 3.7 | 2223 | 2716.876 | 715 | 12E | 0 | 6 | 0.013 | 2649 | 64 | F | 36 | EIC | 2752 | 2021-09-07 04:07 |  | 26
29811 | 625227 | 72 | 71 | TC8086 | 7118 | 44 | 270 | 9 | 2021 | 2021-09-07 04:16 | 2021-09-07 05:00 | 44.3 | 172.15 | 110.15 | Hart, Gerald | Lawrence, Jeremy / Fuller, Michael | 0 | 3.7 | 2223 | 2715.584 | 715 | 12E | 1 | 5.5 | 0.011 | 2648 | 131 | L1 | 21 | EIC | 2753 | 2021-09-07 04:49 | 2021-09-07 04:57 | 18
3568 | 625228 | 76 | 74 | TC8086 | 7118 | 45 | 270 | 9 | 2021 | 2021-09-07 05:01 | 2021-09-07 05:47 | 46 | 169.05 | 107.05 | Hart, Gerald | Lawrence, Jeremy / Fuller, Michael | 0 | 3.7 | 2223 | 2716.009 | 715 | 12E | 2 | 5 | 0.013 | 2648 | 86 | F | 39 | EIC | 2746 | 2021-09-07 05:40 | 2021-09-07 05:43 | 22
34206 | 625229 | 78 | 77 | TC8086 | 7118 | 46 | 270 | 9 | 2021 | 2021-09-07 05:47 | 2021-09-07 06:35 | 48.6 | 182.85 | 120.85 | Hart, Gerald | Lawrence, Jeremy / Fuller, Michael | 0 | 3.7 | 2223 | 2710.045 | 715 | 12E | 3 | 4.5 | 0.016 | 2651 | 63 | F | 33 | EIC | 2742 | 2021-09-07 06:24 | 2021-09-07 06:33 | 28 | 4
3598 | 625230 | 78 | 74 | TC8086 | 7118 | 47 | 270 | 9 | 2021 | 2021-09-07 06:36 | 2021-09-07 07:20 | 44 | 172.75 | 110.75 | Hart, Gerald | Lawrence, Jeremy / Fuller, Michael | 0 | 3.7 | 2223 | 2702.427 | 715 | 12E | 4 | 4 | 0.018 | 2648 | 82 | F | 25 | EIC | 2741 | 2021-09-07 07:15 |  | 30 | 2
16711 | 625304 | 44 | 43 | TA8532 | 7121 | 1 | 260 | 9 | 2021 | 2021-09-11 07:14 | 2021-09-12 00:57 | 1062.4 | 173.7 | 111.7 | Hudson, Tom | Godinez, Andrew / Little, Phillip | 23.05676 | 12.4 | 2211 | 2773.016 | 715 | 15W | 4 | 4 | 0.009 | 2654 | 72 | L1 | 30 | VES | 2808 | 2021-09-11 07:54 | 2021-09-11 07:57 | 29
12211 | 625305 | 74 | 70 | TA8232 | 7121 | 2 | 260 | 9 | 2021 | 2021-09-11 08:00 | 2021-09-11 08:53 | 52.8 | 170.95 | 108.95 | Hudson, Tom | Godinez, Andrew / Little, Phillip | 22.68903 | 12.4 | 2211 | 2738.918 | 715 | 15W | 4 | 4 | 0.006 | 2661 | 117 | F | 40 | VES | 2771 | 2021-09-11 08:46 | 2021-09-11 08:49 | 25
12225 | 625306 | 74 | 70 | TA8232 | 7121 | 3 | 260 | 9 | 2021 | 2021-09-11 08:53 | 2021-09-11 10:00 | 67 | 178.15 | 116.15 | Hudson, Tom | Godinez, Andrew / Little, Phillip | 22.76994 | 12.4 | 2211 | 2721.948 | 715 | 15W | 3 | 4.5 | 0.01 | 2659 | 196 | F | 35 | VES | 2767 | 2021-09-11 09:52 | 2021-09-11 09:52 | 29
21023 | 625307 | 72 | 70 | TA8232 | 7121 | 4 | 260 | 9 | 2021 | 2021-09-11 10:01 | 2021-09-11 11:08 | 66.9 | 166.15 | 104.15 | Hudson, Tom | Godinez, Andrew / Little, Phillip | 22.81808 | 12.4 | 2211 | 2716.454 | 715 | 15W | 2 | 5 | 0.01 | 2655 | 195 | F | 40 | EIC | 2767 | 2021-09-11 10:56 |  | 23
29757 | 625309 | 72 | 68 | TA8232 | 7121 | 6 | 260 | 9 | 2021 | 2021-09-11 12:12 | 2021-09-11 13:17 | 64.4 | 168.5 | 90.5 | Hudson, Tom | Godinez, Andrew / Little, Phillip | 22.30972 | 12.4 | 2211 | 2708.751 | 715 | 15W | 0 | 6 | 0.008 | 2652 | 127 | F | 40 | EIC | 2771 | 2021-09-11 13:07 |  | 27
34157 | 625310 | 72 | 62 | TA8232 | 7121 | 7 | 260 | 9 | 2021 | 2021-09-11 13:17 | 2021-09-11 14:20 | 63.3 | 174.15 | 112.15 | Hudson, Tom | Godinez, Andrew / Little, Phillip | 22.67325 | 12.4 | 2211 | 2724.942 | 715 | 15W | 0 | 6 | 0.009 | 2658 | 124 | F | 39 | EIC | 2793 | 2021-09-11 14:17 | 2021-09-11 14:18 | 20
25353 | 625311 | 80 | 78 | TA8232 | 7121 | 8 | 260 | 9 | 2021 | 2021-09-11 14:21 | 2021-09-11 15:20 | 59.6 | 165.75 | 103.75 | Hudson, Tom | Godinez, Andrew / Little, Phillip | 22.99942 | 12.4 | 2211 | 2728.785 | 715 | 15W | 1 | 5.5 | 0.011 | 2655 | 83 | L1 | 31 | EIC | 2800 | 2021-09-11 15:07 |  | 20
3602 | 625312 | 80 | 79 | TA8232 | 7121 | 9 | 260 | 9 | 2021 | 2021-09-11 15:20 | 2021-09-11 16:18 | 57.9 | 175.5 | 113.5 | Hudson, Tom | Godinez, Andrew / Little, Phillip | 21.97466 | 12.4 | 2211 | 2717.087 | 715 | 15W | 2 | 5 | 0.011 | 2657 | 140 | F | 20 | EIC | 2773 | 2021-09-11 16:13 |  | 23
21022 | 625313 | 66 | 57 | TA8232 | 7121 | 10 | 260 | 9 | 2021 | 2021-09-11 16:19 | 2021-09-11 17:17 | 58.4 | 171.45 | 109.45 | Hudson, Tom | Godinez, Andrew / Little, Phillip | 22.15699 | 12.4 | 2211 | 2724.725 | 715 | 15W | 3 | 4.5 | 0.011 | 2658 | 188 | L3 | 24 | EIC | 2783 | 2021-09-11 17:11 | 2021-09-11 17:14 | 29
3593 | 625314 | 78 | 74 | TA8232 | 7121 | 11 | 260 | 9 | 2021 | 2021-09-11 17:17 | 2021-09-11 18:16 | 59.3 | 167.45 | 105.45 | Hudson, Tom | Godinez, Andrew / Little, Phillip | 22.00514 | 12.4 | 2211 | 2716.397 | 715 | 15E | 4 | 4 | 0.008 | 2660 | 66 | L2 | 36 | EIC | 2774 | 2021-09-11 18:11 |  | 28
16678 | 625315 | 70 | 68 | TA8232 | 7121 | 12 | 260 | 9 | 2021 | 2021-09-11 18:17 | 2021-09-11 19:12 | 55.6 | 166.85 | 104.85 | Hudson, Tom | Godinez, Andrew / Little, Phillip | 22.37579 | 12.4 | 2211 | 2717.753 | 715 | 15W | 4 | 4 | 0.01 | 2654 | 94 | F | 38 | EIC | 2775 | 2021-09-11 19:04 | 2021-09-11 19:10 | 27
3603 | 625316 | 80 | 63 | TA8232 | 7121 | 13 | 260 | 9 | 2021 | 2021-09-11 19:13 | 2021-09-11 20:17 | 63.9 | 185.15 | 123.15 | Braden, Barry | Lawrence, Jeremy / Fuller, Michael | 21.8612 | 12.4 | 2211 | 2717.272 | 715 | 15W | 3 | 4.5 | 0.008 | 2654 | 135 | F | 37 | EIC | 2775 | 2021-09-11 20:07 | 2021-09-11 20:14 | 20
3570 | 625317 | 78 | 70 | TA8232 | 7121 | 14 | 260 | 9 | 2021 | 2021-09-11 20:17 | 2021-09-11 21:16 | 58.8 | 170.7 | 108.7 | Braden, Barry | Lawrence, Jeremy / Fuller, Michael | 21.83509 | 12.4 | 2211 | 2709.577 | 715 | 15W | 2 | 5 | 0.007 | 2655 | 102 | F | 38 | EIC | 2765 | 2021-09-11 20:59 | 2021-09-11 21:13 | 25
29745 | 625318 | 70 | 61 | TA8232 | 7121 | 15 | 260 | 9 | 2021 | 2021-09-11 21:16 | 2021-09-11 22:25 | 69.1 | 173.65 | 111.65 | Braden, Barry | Lawrence, Jeremy / Fuller, Michael | 21.71726 | 12.4 | 2211 | 2700.184 | 715 | 15W | 1 | 5.5 | 0.008 | 2655 | 141 | F | 31 | EIC | 2754 | 2021-09-11 22:07 | 2021-09-11 22:09 | 25
25379 | 625319 | 48 | 47 | TC8086 | 7121 | 16 | 270 | 9 | 2021 | 2021-09-11 22:25 | 2021-09-11 23:12 | 47.2 | 163.85 | 101.85 | Braden, Barry | Lawrence, Jeremy / Fuller, Michael | 0 | 11.7 | 2180 | 2729.631 | 715 | 14E | 4 | 4 | 0.008 | 2648 | 179 | F | 28 | EIC | 2794 | 2021-09-11 22:59 | 2021-09-11 23:10 | 22 | 2
29760 | 625320 | 70 | 64 | TC8086 | 7121 | 17 | 270 | 9 | 2021 | 2021-09-11 23:13 | 2021-09-12 | 47.6 | 173.6 | 111.6 | Braden, Barry | Lawrence, Jeremy / Fuller, Michael | 0 | 11.7 | 2180 | 2710.765 | 715 | 14E | 4 | 4 | 0.014 | 2648 | 111 | F | 28 | EIC | 2748 | 2021-09-11 23:45 | 2021-09-11 23:58 | 25 | 1
3567 | 625321 | 80 | 78 | TC8086 | 7121 | 18 | 270 | 9 | 2021 | 2021-09-12 00:01 | 2021-09-12 00:51 | 50.9 | 173.65 | 111.65 | Braden, Barry | Lawrence, Jeremy / Fuller, Michael | 0 | 11.7 | 2180 | 2705.691 | 715 | 14E | 3 | 4.5 | 0.02 | 2645 | 197 | F | 27 | EIC | 2746 | 2021-09-12 00:35 | 2021-09-12 00:45 | 26 | 1
3578 | 625322 | 74 | 73 | TC8086 | 7121 | 19 | 270 | 9 | 2021 | 2021-09-12 00:52 | 2021-09-12 01:42 | 50 | 176.95 | 114.95 | Braden, Barry | Lawrence, Jeremy / Fuller, Michael | 0 | 11.7 | 2180 | 2711.65 | 715 | 14E | 2 | 5 | 0.017 | 2647 | 168 | F | 36 | EIC | 2755 | 2021-09-12 01:32 | 2021-09-12 01:40 | 29 | 6
7886 | 625323 | 72 | 69 | TC8086 | 7121 | 20 | 270 | 9 | 2021 | 2021-09-12 01:42 | 2021-09-12 02:29 | 47.2 | 168.35 | 106.35 | Braden, Barry | Lawrence, Jeremy / Fuller, Michael | 0 | 11.7 | 2180 | 2699.091 | 715 | 14E | 1 | 5.5 | 0.016 | 2649 | 91 | F | 24 | EIC | 2746 | 2021-09-12 02:21 | 2021-09-12 02:25 | 25 | 3
7884 | 625324 | 80 | 80 | TC8695 | 7121 | 21 | 270 | 9 | 2021 | 2021-09-12 02:29 | 2021-09-12 03:18 | 48.7 | 180.65 | 118.65 | Braden, Barry | Lawrence, Jeremy / Fuller, Michael | 0 | 11.7 | 2180 | 2707.868 | 715 | 14E | 0 | 6 | 0.012 | 2650 | 165 | L2 | 21 | EIC | 2754 | 2021-09-12 03:00 | 2021-09-12 03:16 | 29 | 1
34154 | 625325 | 76 | 75 | TC8695 | 7121 | 22 | 270 | 9 | 2021 | 2021-09-12 03:18 | 2021-09-12 04:06 | 48.1 | 168.2 | 106.2 | Braden, Barry | Lawrence, Jeremy / Fuller, Michael | 0 | 11.7 | 2180 | 2703.936 | 715 | 14E | 0 | 6 | 0.014 | 2648 | 65 | F | 28 | EIC | 2750 | 2021-09-12 03:55 | 2021-09-12 04:04 | 19
12217 | 625326 | 72 | 69 | TC8695 | 7121 | 23 | 270 | 9 | 2021 | 2021-09-12 04:07 |  |  | 165.65 | 103.65 | Braden, Barry | Lawrence, Jeremy / Fuller, Michael | 0 | 11.7 | 2180 |  | 715 | 14E | 1 | 5.5 | 0.014 | 2649 | 113 | F | 40 | EIC | 2755 | 2021-09-12 04:38 | 2021-09-12 04:47 | 25 | 1
12229 | 625327 | 72 | 71 | TC8695 | 7121 | 24 | 270 | 9 | 2021 | 2021-09-12 04:50 | 2021-09-12 05:33 | 43.4 | 165.35 | 103.35 | Braden, Barry | Lawrence, Jeremy / Fuller, Michael | 0 | 11.7 | 2180 | 2709.019 | 715 | 14E | 2 | 5 | 0.017 | 2649 | 166 | F | 37 | EIC | 2752 | 2021-09-12 05:21 | 2021-09-12 05:21 | 25
16679 | 625328 | 72 | 71 | TC8695 | 7121 | 25 | 270 | 9 | 2021 | 2021-09-12 05:34 | 2021-09-12 06:22 | 48.3 | 176.8 | 114.8 | Braden, Barry | Lawrence, Jeremy / Fuller, Michael | 0 | 11.7 | 2180 | 2717.545 | 715 | 14E | 3 | 4.5 | 0.016 | 2650 | 181 | F | 40 | EIC | 2760 | 2021-09-12 06:17 | 2021-09-12 06:19 | 29
34158 | 625329 | 78 | 75 | TC8695 | 7121 | 26 | 270 | 9 | 2021 | 2021-09-12 06:22 | 2021-09-12 07:15 | 52.5 | 172.85 | 110.85 | Braden, Barry | Lawrence, Jeremy / Fuller, Michael | 0 | 11.7 | 2180 | 2718.02 | 715 | 14E | 4 | 4 | 0.019 | 2649 | 139 | F | 36 | EIC | 2753 | 2021-09-12 07:11 |  | 27
16655 | 625452 | 46 | 45 | TC8695 | 7127 | 1 | 270 | 9 | 2021 | 2021-09-18 00:45 | 2021-09-18 17:13 | 988.1 | 177.4 | 115.4 | Hudson, Tom | No One, No One / Wheeler, Johnathon | 22.7558 | 5.4 | 2196 | 2732.625 | 715 | 18W | 4 | 4 | 0.01 | 2652 | 176 | F | 29 | EIC | 2795 |  | 2021-09-18 01:36 | 27
21010 | 625453 | 74 | 72 | TC8695 | 7127 | 2 | 270 | 9 | 2021 | 2021-09-18 01:39 | 2021-09-18 02:26 | 47.3 | 173.4 | 111.4 | Hudson, Tom | No One, No One / Wheeler, Johnathon | 22.05595 | 5.4 | 2196 | 2701.087 | 715 | 18W | 4 | 4 | 0.016 | 2649 | 157 | F | 27 | EIC | 2745 | 2021-09-18 02:21 | 2021-09-18 02:21 | 24 | 2
7882 | 625454 | 82 | 79 | TC8695 | 7127 | 3 | 270 | 9 | 2021 | 2021-09-18 02:26 | 2021-09-18 03:15 | 48.5 | 170.4 | 108.4 | Hudson, Tom | No One, No One / Wheeler, Johnathon | 22.1188 | 5.4 | 2196 | 2701.951 | 715 | 18W | 1 | 4.5 | 0.013 | 2647 | 83 | F | 39 | EIC | 2750 | 2021-09-18 03:08 | 2021-09-18 03:08 | 29 | 1
29762 | 625455 | 64 | 62 | TC8695 | 7127 | 4 | 270 | 9 | 2021 | 2021-09-18 03:15 | 2021-09-18 03:53 | 38.5 | 163.85 | 101.85 | Hudson, Tom | No One, No One / Wheeler, Johnathon | 22.52585 | 5.4 | 2196 | 2676.619 | 715 | 18W | 2 | 5 | 0.015 | 2644 | 79 | F | 26 | EIC | 2746 |  |  | 26 | 3
21125 | 625456 | 60 | 60 | TC86100 | 7127 | 5 | 270 | 9 | 2021 | 2021-09-18 03:54 | 2021-09-18 04:44 | 50.7 | 175.15 | 113.15 | Hudson, Tom | No One, No One / Wheeler, Johnathon | 22.2604 | 5.4 | 2196 | 2696.154 | 715 | 18W | 1 | 5.5 | 0.014 | 2648 | 98 | F | 35 | EIC | 2743 | 2021-09-18 04:39 | 2021-09-18 04:38 | 27
25547 | 625457 | 58 | 51 | TC86100 | 7127 | 6 | 270 | 9 | 2021 | 2021-09-18 04:45 | 2021-09-18 05:30 | 45.4 | 164.95 | 102.95 | Hudson, Tom | No One, No One / Wheeler, Johnathon | 22.63156 | 5.4 | 2196 | 2693.425 | 715 | 18W | 0 | 6 | 0.017 | 2646 | 161 | F | 26 | EIC | 2752 | 2021-09-18 05:23 | 2021-09-18 05:23 | 27 | 2
8069 | 625458 | 56 | 56 | TC86100 | 7127 | 7 | 270 | 9 | 2021 | 2021-09-18 05:30 | 2021-09-18 06:17 | 46.6 | 172.35 | 94.35001 | Hudson, Tom | No One, No One / Wheeler, Johnathon | 22.85472 | 5.4 | 2196 | 2710.389 | 715 | 18W | 0 | 6 | 0.013 | 2644 | 192 | F | 25 | EIC | 2755 | 2021-09-18 06:09 |  | 18 | 1
12393 | 625459 | 54 | 51 | TC86100 | 7127 | 8 | 270 | 9 | 2021 | 2021-09-18 06:17 | 2021-09-18 07:01 | 43.7 | 168.35 | 106.35 | Hudson, Tom | No One, No One / Wheeler, Johnathon | 23.22597 | 5.4 | 2196 | 2701.693 | 715 | 18W | 1 | 5.5 | 0.02 | 2646 | 162 | P | 20 | EIC | 2752 | 2021-09-18 06:58 | 2021-09-18 06:59 | 20 | 3
7999 | 625460 | 62 | 60 | TC86100 | 7127 | 9 | 270 | 9 | 2021 | 2021-09-18 07:01 | 2021-09-18 07:53 | 52.4 | 174.8 | 112.8 | Braden, Barry | San Juan, Silvester / Jimenez, Jose | 23.06651 | 5.4 | 2196 | 2706.198 | 715 | 18W | 2 | 5 | 0.017 | 2645 | 104 | F | 22 | EIC | 2751 |  | 2021-09-18 07:51 | 26
12392 | 625461 | 60 | 60 | TC86100 | 7127 | 10 | 270 | 9 | 2021 | 2021-09-18 07:54 | 2021-09-18 08:46 | 51.8 | 171.2 | 109.2 | Braden, Barry | San Juan, Silvester / Jimenez, Jose | 22.07405 | 5.4 | 2196 | 2710.53 | 715 | 18W | 3 | 4.5 | 0.019 | 2648 | 186 | F | 21 | EIC | 2755 | 2021-09-18 08:43 |  | 19 | 1
25566 | 625462 | 60 | 60 | TC86100 | 7127 | 11 | 270 | 9 | 2021 | 2021-09-18 08:46 | 2021-09-18 09:32 | 46.3 | 167.45 | 105.45 | Braden, Barry | San Juan, Silvester / Jimenez, Jose | 22.63256 | 5.4 | 2196 | 2694.882 | 715 | 18W | 4 | 4 | 0.017 | 2648 | 200 | F | 31 | EIC | 2749 |  | 2021-09-18 09:30 | 30
29849 | 625463 | 58 | 57 | TC86100 | 7127 | 12 | 270 | 9 | 2021 | 2021-09-18 09:32 | 2021-09-18 10:19 | 46.4 | 167.5 | 105.5 | Braden, Barry | San Juan, Silvester / Jimenez, Jose | 22.35423 | 5.4 | 2196 | 2694.347 | 715 | 18W | 4 | 4 | 0.017 | 2648 | 82 | F | 30 | EIC | 2746 |  | 2021-09-18 10:17 | 29 | 2
25520 | 625464 | 62 | 62 | TC86100 | 7127 | 13 | 270 | 9 | 2021 | 2021-09-18 10:19 | 2021-09-18 11:10 | 51.2 | 174.5 | 112.5 | Braden, Barry | San Juan, Silvester / Jimenez, Jose | 22.35907 | 5.4 | 2196 | 2703.356 | 715 | 18W | 3 | 4.5 | 0.014 | 2645 | 105 | F | 23 | EIC | 2745 | 2021-09-18 10:58 | 2021-09-18 11:08 | 29 | 3
8071 | 625465 | 54 | 50 | TC86100 | 7127 | 14 | 270 | 9 | 2021 | 2021-09-18 11:10 | 2021-09-18 12:00 | 49.8 | 169.15 | 107.15 | Braden, Barry | San Juan, Silvester / Jimenez, Jose | 22.23813 | 5.4 | 2196 | 2698.564 | 715 | 18W | 2 | 5 | 0.017 | 2646 | 103 | F | 40 | EIC | 2744 | 2021-09-18 11:55 |  | 26 | 14
16837 | 625466 | 64 | 60 | TC86100 | 7127 | 15 | 270 | 9 | 2021 | 2021-09-18 12:00 | 2021-09-18 12:49 | 48.2 | 174 | 112 | Braden, Barry | San Juan, Silvester / Jimenez, Jose | 22.53418 | 5.4 | 2196 | 2702.745 | 715 | 18W | 1 | 5.5 | 0.017 | 2644 | 134 | F | 35 | EIC | 2755 | 2021-09-18 12:44 | 2021-09-18 12:46 | 24 | 9
12398 | 625467 | 60 | 58 | TC86100 | 7127 | 16 | 270 | 9 | 2021 | 2021-09-18 12:49 | 2021-09-18 13:39 | 50.2 | 171.15 | 109.15 | Braden, Barry | San Juan, Silvester / Jimenez, Jose | 22.87819 | 5.4 | 2196 | 2691.133 | 715 | 18W | 0 | 6 | 0.019 | 2646 | 183 | L1 | 28 | EIC | 2743 | 2021-09-18 13:33 | 2021-09-18 13:37 | 20 | 7
34266 | 625468 | 60 | 56 | TC86100 | 7127 | 17 | 270 | 9 | 2021 | 2021-09-18 13:39 | 2021-09-18 14:46 | 66.5 | 178.65 | 116.65 | Braden, Barry | San Juan, Silvester / Jimenez, Jose | 22.64227 | 5.4 | 2196 | 2702.738 | 715 | 18W | 0 | 6 | 0.015 | 2646 | 197 | L1 | 39 | EIC | 2754 | 2021-09-18 14:43 | 2021-09-18 14:44 | 26 | 4
3754 | 625469 | 62 | 62 | TC86100 | 7127 | 19 | 270 | 9 | 2021 | 2021-09-18 15:51 | 2021-09-18 16:48 | 57.6 | 175 | 113 | Braden, Barry | San Juan, Silvester / Jimenez, Jose | 23.10743 | 5.4 | 2196 | 2713.057 | 715 | 18W | 2 | 5 | 0.011 | 2645 | 101 | F | 37 | EIC | 2753 | 2021-09-18 16:43 |  | 30 | 3
16784 | 625470 | 58 | 58 | TC86100 | 7127 | 18 | 270 | 9 | 2021 | 2021-09-18 14:46 | 2021-09-18 15:50 | 64.2 | 157.85 | 95.85001 | Braden, Barry | San Juan, Silvester / Jimenez, Jose | 22.47102 | 5.4 | 2196 | 2708.373 | 715 | 18W | 1 | 5.5 | 0.013 | 2648 | 147 | F | 24 | EIC | 2759 | 2021-09-18 15:44 |  | 28 | 2
12399 | 625471 | 62 | 60 | TC86100 | 7127 | 20 | 270 | 9 | 2021 | 2021-09-18 16:48 | 2021-09-18 17:42 | 53.6 | 167.15 | 105.15 | Braden, Barry | San Juan, Silvester / Jimenez, Jose | 22.4481 | 5.4 | 2196 | 2699.549 | 715 | 18W | 3 | 4.5 | 0.012 | 2642 | 107 | F | 25 | EIC | 2749 |  | 2021-09-18 17:39 | 28 | 6
25568 | 625472 | 60 | 59 | TC86100 | 7127 | 21 | 270 | 9 | 2021 | 2021-09-18 17:42 | 2021-09-18 18:40 | 58 | 177.75 | 115.75 | Braden, Barry | San Juan, Silvester / Jimenez, Jose | 22.40856 | 5.4 | 2196 | 2704.117 | 715 | 18W | 4 | 4 | 0.009 | 2650 | 119 | F | 40 | EIC | 2753 | 2021-09-18 18:36 | 2021-09-18 18:38 | 22 | 3
25567 | 625473 | 56 | 55 | TC86100 | 7127 | 22 | 270 | 9 | 2021 | 2021-09-18 18:41 | 2021-09-18 19:35 | 54.8 | 166.85 | 104.85 | Braden, Barry | San Juan, Silvester / Jimenez, Jose | 22.68766 | 5.4 | 2196 | 2699.52 | 715 | 18W | 4 | 4 | 0.012 | 2651 | 83 | F | 33 | EIC | 2742 | 2021-09-18 19:30 | 2021-09-18 19:33 | 25
25527 | 625474 | 60 | 60 | TC86100 | 7127 | 23 | 270 | 9 | 2021 | 2021-09-18 19:36 | 2021-09-18 20:30 | 54.3 | 177.75 | 115.75 | McKlem, Paul | No One, No One / Wheeler, Johnathon | 21.92972 | 5.4 | 2196 | 2703.141 | 715 | 18W | 3 | 4.5 | 0.012 | 2647 | 93 | F | 23 | EIC | 2750 | 2021-09-18 20:24 | 2021-09-18 20:24 | 25 | 14
25492 | 625475 | 58 | 54 | TC86100 | 7127 | 24 | 270 | 9 | 2021 | 2021-09-18 20:30 | 2021-09-18 21:19 | 49 | 170.2 | 108.2 | McKlem, Paul | No One, No One / Wheeler, Johnathon | 22.43854 | 5.4 | 2196 | 2688.835 | 715 | 18W | 2 | 5 | 0.012 | 2647 | 145 | L1 | 27 | EIC | 2745 | 2021-09-18 21:16 |  | 18 | 2
8065 | 625476 | 62 | 57 | TC86100 | 7127 | 25 | 270 | 9 | 2021 | 2021-09-18 21:19 | 2021-09-18 22:16 | 56.2 | 180.5 | 118.5 | McKlem, Paul | No One, No One / Wheeler, Johnathon | 21.22 | 5.4 | 2196 | 2686 | 715 | 18W | 1 | 5.5 | 0.011 | 2648 | 109 | F | 30 | EIC | 2750 | 2021-09-18 23:00 | 2021-09-18 23:09 | 30 | 19
3749 | 625478 | 60 | 60 | TC86100 | 7127 | 26 | 270 | 9 | 2021 | 2021-09-18 23:11 | 2021-09-19 00:07 | 55.8 | 174.25 | 112.25 | McKlem, Paul | No One, No One / Wheeler, Johnathon | 0 | 5.4 | 2217 | 2705.104 | 715 | 12E | 4 | 4 | 0.012 | 2650 | 152 | F | 40 | EIC | 2752 | 2021-09-19 00:01 | 2021-09-19 00:05 | 19
3704 | 625479 | 50 | 48 | TC86100 | 7127 | 27 | 270 | 9 | 2021 | 2021-09-19 00:07 | 2021-09-19 00:48 | 41.7 | 158.4 | 96.39999 | McKlem, Paul | No One, No One / Wheeler, Johnathon | 0 | 5.4 | 2217 | 2697.871 | 715 | 12E | 3 | 4.5 | 0.009 | 2646 | 73 | F | 22 | EIC | 2744 | 2021-09-19 00:44 | 2021-09-19 00:46 | 30 | 1
25490 | 625480 | 62 | 61 | TC86100 | 7127 | 28 | 270 | 9 | 2021 | 2021-09-19 00:49 | 2021-09-19 01:37 | 48.4 | 173.75 | 111.75 | McKlem, Paul | No One, No One / Wheeler, Johnathon | 0 | 5.4 | 2217 | 2701.874 | 715 | 12E | 2 | 5 | 0.013 | 2644 | 76 | F | 34 | EIC | 2747 | 2021-09-19 01:31 | 2021-09-19 01:34 | 29
3701 | 625481 | 62 | 62 | TC86100 | 7127 | 29 | 270 | 9 | 2021 | 2021-09-19 01:37 | 2021-09-19 02:26 | 49 | 171.65 | 109.65 | McKlem, Paul | No One, No One / Wheeler, Johnathon | 0 | 5.4 | 2217 | 2708.047 | 715 | 12E | 1 | 5.5 | 0.012 | 2645 | 72 | L1 | 22 | EIC | 2754 | 2021-09-19 02:19 | 2021-09-19 02:23 | 26
16787 | 625482 | 60 | 60 | TC86100 | 7127 | 30 | 270 | 9 | 2021 | 2021-09-19 02:26 | 2021-09-19 03:14 | 47.1 | 175.2 | 113.2 | McKlem, Paul | No One, No One / Wheeler, Johnathon | 0 | 5.4 | 2217 | 2699.31 | 715 | 12E | 0 | 6 | 0.013 | 2648 | 69 | F | 31 | EIC | 2742 | 2021-09-19 03:09 | 2021-09-19 03:11 | 27
8002 | 625483 | 60 | 59 | TC86100 | 7127 | 31 | 270 | 9 | 2021 | 2021-09-19 03:14 | 2021-09-19 04:02 | 48.5 | 170.05 | 108.05 | McKlem, Paul | No One, No One / Wheeler, Johnathon | 0 | 5.4 | 2217 | 2696.136 | 715 | 12E | 0 | 6 | 0.015 | 2646 | 163 | F | 40 | EIC | 2741 | 2021-09-19 03:55 | 2021-09-19 04:00 | 20
12364 | 625484 | 58 | 52 | TC86100 | 7127 | 32 | 270 | 9 | 2021 | 2021-09-19 04:03 | 2021-09-19 04:49 | 46.8 | 176.1 | 114.1 | McKlem, Paul | No One, No One / Wheeler, Johnathon | 0 | 5.4 | 2217 | 2702.043 | 715 | 12E | 1 | 5.5 | 0.013 | 2645 | 167 | F | 21 | EIC | 2744 | 2021-09-19 04:47 | 2021-09-19 04:47 | 21
16852 | 625485 | 62 | 54 | TC86100 | 7127 | 33 | 270 | 9 | 2021 | 2021-09-19 04:50 | 2021-09-19 05:39 | 49.8 | 173.65 | 111.65 | McKlem, Paul | No One, No One / Wheeler, Johnathon | 0 | 5.4 | 2217 | 2701.426 | 715 | 12E | 3 | 4.5 | 0.014 | 2648 | 67 | F | 36 | EIC | 2746 | 2021-09-19 05:30 | 2021-09-19 05:31 | 28
34334 | 625486 | 58 | 52 | TC86100 | 7127 | 34 | 270 | 9 | 2021 | 2021-09-19 05:40 | 2021-09-19 06:24 | 44.3 | 169.95 | 107.95 | McKlem, Paul | No One, No One / Wheeler, Johnathon | 0 | 5.4 | 2217 | 2703.331 | 715 | 12E | 3 | 4.5 | 0.016 | 2647 | 76 | F | 25 | EIC | 2748 | 2021-09-19 06:22 | 2021-09-19 06:22 | 26
25572 | 625487 | 58 | 46 | TC86100 | 7127 | 35 | 270 | 9 | 2021 | 2021-09-19 06:24 |  |  | 164.75 | 102.75 | McKlem, Paul | No One, No One / Wheeler, Johnathon | 0 | 5.4 | 2217 |  | 715 | 12E | 4 | 4 | 0.015 | 2649 | 105 | F | 31 | EIC | 2753 | 2021-09-19 07:07 | 2021-09-19 07:07 | 19
29871 | 625488 | 52 | 47 | TC86100 | 7127 | 36 | 270 | 9 | 2021 | 2021-09-19 07:10 | 2021-09-19 07:55 | 45.6 | 173.55 | 111.55 | Braden, Barry | San Juan, Silvester / Jimenez, Jose | 0 | 5.4 | 2217 | 2698.66 | 715 | 12E | 4 | 4 | 0.016 | 2645 | 81 | F | 36 | EIC | 2735 | 2021-09-19 07:52 | 2021-09-19 07:54 | 21
3697 | 625489 | 58 | 55 | TC86100 | 7127 | 37 | 270 | 9 | 2021 | 2021-09-19 07:56 | 2021-09-19 08:42 | 45.9 | 167.4 | 105.4 | Braden, Barry | San Juan, Silvester / Jimenez, Jose | 0 | 5.4 | 2217 | 2697.16 | 715 | 12E | 3 | 4.5 | 0.014 | 2646 | 73 | F | 31 | EIC | 2745 | 2021-09-19 08:37 |  | 21
16780 | 625490 | 62 | 56 | TC86100 | 7127 | 38 | 270 | 9 | 2021 | 2021-09-19 08:42 | 2021-09-19 09:30 | 47.9 | 173.25 | 111.25 | Braden, Barry | San Juan, Silvester / Jimenez, Jose | 0 | 5.4 | 2217 | 2703.314 | 715 | 12E | 2 | 5 | 0.013 | 2646 | 77 | F | 30 | EIC | 2750 |  | 2021-09-19 09:28 | 22
29843 | 625491 | 62 | 61 | TC86100 | 7127 | 39 | 270 | 9 | 2021 | 2021-09-19 09:30 | 2021-09-19 10:19 | 48.5 | 173.7 | 111.7 | Braden, Barry | San Juan, Silvester / Jimenez, Jose | 0 | 5.4 | 2217 | 2698.076 | 715 | 12E | 1 | 5.5 | 0.015 | 2648 | 140 | F | 24 | EIC | 2745 | 2021-09-19 10:17 | 2021-09-19 10:17 | 27 | 1
29927 | 625493 | 62 | 55 | TC86100 | 7127 | 41 | 270 | 9 | 2021 | 2021-09-19 11:07 | 2021-09-19 11:58 | 51.2 | 178.35 | 116.35 | Braden, Barry | San Juan, Silvester / Jimenez, Jose | 0 | 5.4 | 2217 | 2705.364 | 715 | 12E | 0 | 6 | 0.014 | 2647 | 103 | F | 38 | EIC | 2745 | 2021-09-19 11:55 |  | 27
3726 | 625494 | 60 | 58 | TC8695 | 7127 | 42 | 270 | 9 | 2021 | 2021-09-19 11:59 | 2021-09-19 12:48 | 49 | 167.05 | 105.05 | Braden, Barry | San Juan, Silvester / Jimenez, Jose | 0 | 5.4 | 2217 | 2698.265 | 715 | 12E | 1 | 5.5 | 0.011 | 2648 | 88 | F | 33 | EIC | 2743 | 2021-09-19 12:45 |  | 28
34288 | 625495 | 60 | 60 | TC8695 | 7127 | 43 | 270 | 9 | 2021 | 2021-09-19 12:48 | 2021-09-19 13:44 | 56.1 | 167.25 | 105.25 | Braden, Barry | San Juan, Silvester / Jimenez, Jose | 0 | 5.4 | 2217 | 2704.8 | 715 | 12E | 2 | 5 | 0.01 | 2647 | 123 | F | 22 | EIC | 2759 | 2021-09-19 13:41 |  | 19
7995 | 625496 | 70 | 70 | TC8695 | 7127 | 44 | 270 | 9 | 2021 | 2021-09-19 13:44 | 2021-09-19 14:47 | 62.5 | 173.95 | 111.95 | Braden, Barry | San Juan, Silvester / Jimenez, Jose | 0 | 5.4 | 2217 | 2693.75 | 715 | 12E | 3 | 4.5 | 0.012 | 2647 | 159 | F | 33 | EIC | 2739 | 2021-09-19 14:42 |  | 30 | 3
25517 | 625497 | 62 | 58 | TC8695 | 7127 | 45 | 270 | 9 | 2021 | 2021-09-19 14:47 | 2021-09-19 15:40 | 53.2 | 169.4 | 107.4 | Braden, Barry | San Juan, Silvester / Jimenez, Jose | 0 | 5.4 | 2217 | 2693.416 | 715 | 12E | 4 | 4 | 0.012 | 2647 | 125 | F | 28 | EIC | 2747 |  | 2021-09-19 15:37 | 29
21117 | 625498 | 60 | 56 | TC8695 | 7127 | 46 | 270 | 9 | 2021 | 2021-09-19 15:40 | 2021-09-19 16:36 | 56.1 | 175.15 | 113.15 | Braden, Barry | San Juan, Silvester / Jimenez, Jose | 0 | 5.4 | 2217 | 2704.825 | 715 | 12E | 4 | 4 | 0.011 | 2647 | 181 | L2 | 35 | EIC | 2753 | 2021-09-19 16:31 | 2021-09-19 16:34 | 18
21118 | 625499 | 64 | 58 | TC8695 | 7127 | 47 | 270 | 9 | 2021 | 2021-09-19 16:37 | 2021-09-19 17:39 | 61.9 | 172.8 | 110.8 | Braden, Barry | San Juan, Silvester / Jimenez, Jose | 0 | 5.4 | 2217 | 2692.372 | 715 | 12E | 3 | 4.5 | 0.015 | 2651 | 188 | F | 32 | EIC | 2740 | 2021-09-19 17:32 | 2021-09-19 17:35 | 28
12339 | 625500 | 58 | 58 | TC8695 | 7127 | 48 | 270 | 9 | 2021 | 2021-09-19 17:39 | 2021-09-19 18:34 | 55 | 172.45 | 110.45 | Braden, Barry | San Juan, Silvester / Jimenez, Jose | 0 | 5.4 | 2217 | 2713.374 | 715 | 12E | 2 | 5 | 0.013 | 2645 | 143 | L1 | 29 | EIC | 2765 | 2021-09-19 18:30 | 2021-09-19 18:31 | 26
29896 | 625501 | 62 | 62 | TC8695 | 7127 | 49 | 270 | 9 | 2021 | 2021-09-19 18:34 | 2021-09-19 19:35 | 61.3 | 175.95 | 113.95 | McKlem, Paul | No One, No One / Wheeler, Johnathon | 0 | 5.4 | 2217 | 2716.087 | 715 | 12E | 1 | 5.5 | 0.012 | 2649 | 200 | F | 38 | EIC | 2754 | 2021-09-19 19:28 | 2021-09-19 19:34 | 20
34319 | 625507 | 58 | 57 | TC8695 | 7127 | 54 | 270 | 9 | 2021 | 2021-09-19 23:15 | 2021-09-20 00:01 | 45.3 | 177.15 | 99.14999 | McKlem, Paul | No One, No One / Wheeler, Johnathon | 22.2262 | 5.6 | 2229 | 2721.784 | 715 | 15W | 1 | 5.5 | 0.014 | 2650 | 80 | F | 34 | EIC | 2759 | 2021-09-19 23:58 | 2021-09-19 23:58 | 21
34913 | 625508 | 78 | 78 | TC8695 | 7127 | 56 | 270 | 9 | 2021 | 2021-09-20 00:45 | 2021-09-20 01:34 | 48.7 | 182.9 | 120.9 | McKlem, Paul | No One, No One / Wheeler, Johnathon | 22.44725 | 5.6 | 2229 | 2712.371 | 715 | 15W | 0 | 6 | 0.015 | 2645 | 163 | F | 28 | EIC | 2749 |  |  | 25
8004 | 625509 | 36 | 36 | TC8086 | 7127 | 57 | 270 | 9 | 2021 | 2021-09-20 01:34 | 2021-09-20 02:15 | 41.7 | 163.3 | 101.3 | McKlem, Paul | No One, No One / Wheeler, Johnathon | 22.53651 | 5.6 | 2229 | 2703.957 | 715 | 15W | 1 | 5.5 | 0.014 | 2648 | 150 | F | 39 | EIC | 2740 |  | 2021-09-20 02:13 | 18
8046 | 625510 | 66 | 66 | TC8695 | 7127 | 58 | 270 | 9 | 2021 | 2021-09-20 02:16 | 2021-09-20 03:02 | 46.8 | 176.5 | 114.5 | McKlem, Paul | No One, No One / Wheeler, Johnathon | 24.50006 | 5.6 | 2229 | 2704.457 | 715 | 15W | 2 | 5 | 0.014 | 2652 | 80 | F | 20 | EIC | 2746 | 2021-09-20 02:56 | 2021-09-20 02:59 | 21
12320 | 625511 | 58 | 56 | TC8086 | 7127 | 59 | 270 | 9 | 2021 | 2021-09-20 03:03 | 2021-09-20 03:45 | 42.5 | 167.4 | 105.4 | McKlem, Paul | No One, No One / Wheeler, Johnathon | 22.58139 | 5.6 | 2229 | 2694.744 | 715 | 15W | 3 | 4.5 | 0.013 | 2646 | 121 | F | 36 | EIC | 2733 | 2021-09-20 03:35 |  | 28
8024 | 625512 | 62 | 62 | TC8086 | 7127 | 60 | 270 | 9 | 2021 | 2021-09-20 03:46 | 2021-09-20 04:30 | 44.8 | 174.5 | 112.5 | McKlem, Paul | No One, No One / Wheeler, Johnathon | 23.01738 | 5.6 | 2229 | 2712.94 | 715 | 15W | 4 | 4 | 0.015 | 2648 | 166 | F | 36 | EIC | 2753 | 2021-09-20 04:26 | 2021-09-20 04:28 | 28
34252 | 625513 | 58 | 56 | TC8086 | 7127 | 61 | 270 | 9 | 2021 | 2021-09-20 04:30 | 2021-09-20 05:22 | 51.6 | 174.5 | 112.5 | McKlem, Paul | No One, No One / Wheeler, Johnathon | 22.27657 | 5.6 | 2229 | 2702.306 | 715 | 15W | 4 | 4 | 0.013 | 2647 | 76 | F | 26 | EIC | 2742 | 2021-09-20 05:13 | 2021-09-20 05:13 | 27
21110 | 625514 | 64 | 64 | TC8086 | 7127 | 62 | 270 | 9 | 2021 | 2021-09-20 05:22 | 2021-09-20 06:16 | 54.2 | 172.9 | 110.9 | McKlem, Paul | No One, No One / Wheeler, Johnathon | 22.12548 | 5.6 | 2229 | 2700.128 | 715 | 15W | 3 | 4.5 | 0.014 | 2648 | 194 | F | 32 | EIC | 2744 | 2021-09-20 06:09 | 2021-09-20 06:14 | 23
12376 | 625515 | 66 | 47 | TC8086 | 7127 | 63 | 270 | 9 | 2021 | 2021-09-20 06:17 | 2021-09-20 07:10 | 52.9 | 173.15 | 111.15 | McKlem, Paul | No One, No One / Wheeler, Johnathon | 22.85357 | 5.6 | 2229 | 2698.58 | 715 | 15W | 2 | 5 | 0.013 | 2648 | 54 | F | 40 | EIC | 2737 | 2021-09-20 07:00 | 2021-09-20 07:07 | 30
25525 | 625516 | 52 | 47 | TC8086 | 7127 | 64 | 270 | 9 | 2021 | 2021-09-20 07:10 | 2021-09-20 07:53 | 43 | 160.8 | 98.8 | Hudson, Tom | Lawrence, Jeremy / Fuller, Michael | 22.21185 | 5.6 | 2229 | 2705.378 | 715 | 15W | 1 | 5.5 | 0.012 | 2645 | 151 | F | 31 | EIC | 2743 |  | 2021-09-20 07:48 | 23
16839 | 625561 | 44 | 43 | TC8086 | 7133 | 1 | 270 | 9 | 2021 | 2021-09-23 21:40 | 2021-09-24 08:43 | 662.6 | 163.3 | 101.3 | Hudson, Tom | San Juan, Silvester / Jimenez, Jose | 22.50158 | 5 | 2050 | 2736.945 | 715 | 15W | 4 | 4 | 0.013 | 2649 | 196 | F | 26 | EIC | 2793 | 2021-09-23 22:19 |  | 23
25552 | 625562 | 76 | 75 | TC8086 | 7133 | 2 | 270 | 9 | 2021 | 2021-09-23 22:25 | 2021-09-23 23:13 | 48.5 | 181.35 | 119.35 | Hudson, Tom | San Juan, Silvester / Jimenez, Jose | 21.83538 | 5 | 2050 | 2713.401 | 715 | 15W | 4 | 4 | 0.016 | 2650 | 111 | F | 26 | EIC | 2764 | 2021-09-23 23:09 | 2021-09-23 23:12 | 18
21166 | 625563 | 70 | 70 | TC8086 | 7133 | 3 | 270 | 9 | 2021 | 2021-09-23 23:14 | 2021-09-24 | 46.6 | 175.55 | 113.55 | Hudson, Tom | San Juan, Silvester / Jimenez, Jose | 22.32183 | 5 | 2050 | 2702.571 | 715 | 15W | 3 | 4.5 | 0.015 | 2648 | 194 | F | 37 | EIC | 2750 | 2021-09-23 23:56 | 2021-09-23 23:56 | 27
25518 | 625564 | 70 | 70 | TC8086 | 7133 | 4 | 270 | 9 | 2021 | 2021-09-24 00:01 | 2021-09-24 00:51 | 50.5 | 169.35 | 107.35 | Hudson, Tom | San Juan, Silvester / Jimenez, Jose | 22.24181 | 5 | 2050 | 2702.14 | 715 | 15W | 2 | 5 | 0.017 | 2648 | 61 | F | 20 | EIC | 2741 | 2021-09-24 00:46 | 2021-09-24 00:49 | 19
25565 | 625565 | 60 | 54 | TC8086 | 7133 | 5 | 270 | 9 | 2021 | 2021-09-24 00:51 | 2021-09-24 01:30 | 38.2 | 150.45 | 88.45 | Hudson, Tom | San Juan, Silvester / Jimenez, Jose | 22.48277 | 5 | 2050 | 2719.677 | 715 | 15W | 1 | 5.5 | 0.011 | 2646 | 107 | F | 24 | EIC | 2758 | 2021-09-24 01:24 | 2021-09-24 01:28 | 28
16813 | 625566 | 72 | 66 | TC8086 | 7133 | 6 | 270 | 9 | 2021 | 2021-09-24 01:30 | 2021-09-24 02:14 | 44.2 | 171.3 | 109.3 | Hudson, Tom | San Juan, Silvester / Jimenez, Jose | 21.61731 | 5 | 2050 | 2693.706 | 715 | 15W | 0 | 6 | 0.013 | 2648 | 188 | F | 31 | EIC | 2741 | 2021-09-24 02:09 | 2021-09-24 02:12 | 27
8025 | 625567 | 72 | 70 | TC8086 | 7133 | 7 | 270 | 9 | 2021 | 2021-09-24 02:14 | 2021-09-24 02:55 | 40.2 | 166.35 | 104.35 | Hudson, Tom | San Juan, Silvester / Jimenez, Jose | 22.45227 | 5 | 2050 | 2685.002 | 715 | 15W | 0 | 6 | 0.015 | 2648 | 160 | F | 31 | EIC | 2742 | 2021-09-24 02:50 | 2021-09-24 02:53 | 24
25519 | 625568 | 74 | 71 | TC8086 | 7133 | 8 | 270 | 9 | 2021 | 2021-09-24 02:55 | 2021-09-24 03:42 | 47 | 179.75 | 101.75 | Hudson, Tom | San Juan, Silvester / Jimenez, Jose | 22.49107 | 5 | 2050 | 2706.022 | 715 | 15W | 1 | 5.5 | 0.014 | 2647 | 152 | F | 27 | EIC | 2748 | 2021-09-24 03:37 | 2021-09-24 03:40 | 24
29862 | 625569 | 76 | 75 | TC8086 | 7133 | 9 | 270 | 9 | 2021 | 2021-09-24 03:42 | 2021-09-24 04:41 | 58.4 | 173.35 | 111.35 | Hudson, Tom | San Juan, Silvester / Jimenez, Jose | 22.10088 | 5 | 2050 | 2702.12 | 715 | 15W | 2 | 5 | 0.017 | 2646 | 195 | F | 32 | EIC | 2747 | 2021-09-24 04:32 |  | 25
8021 | 625570 | 74 | 64 | TC8086 | 7133 | 10 | 270 | 9 | 2021 | 2021-09-24 04:41 | 2021-09-24 05:41 | 59.8 | 177.55 | 115.55 | Hudson, Tom | San Juan, Silvester / Jimenez, Jose | 21.92152 | 5 | 2050 | 2701.551 | 715 | 15W | 3 | 4.5 | 0.016 | 2650 | 91 | F | 36 | EIC | 2743 | 2021-09-24 05:36 | 2021-09-24 05:37 | 26
3705 | 625572 | 58 | 55 | TA8232 | 7133 | 12 | 270 | 9 | 2021 | 2021-09-24 06:32 | 2021-09-24 07:29 | 56.8 | 174.85 | 112.85 | Hudson, Tom | San Juan, Silvester / Jimenez, Jose | 22.61484 | 5 | 2050 | 2697.866 | 715 | 15W | 4 | 4 | 0.019 | 2650 | 161 | F | 25 | EIC | 2740 | 2021-09-24 07:25 | 2021-09-24 07:25 | 18
3761 | 625573 | 44 | 0 | TA8232 | 7133 | 13 | 260 | 9 | 2021 | 2021-09-24 07:29 | 2021-09-24 08:27 | 57.7 | 166.35 | 104.35 | Hart, Gerald | Lawrence, Jeremy / Fuller, Michael | 20.67988 | 5 | 2050 | 2705.486 | 715 | 15W | 3 | 4.5 | 0.012 | 2656 | 63 | F | 31 | EIC | 2754 | 2021-09-24 08:20 | 2021-09-24 08:20 | 23
3751 | 625574 | 64 | 31 | TA8232 | 7133 | 14 | 260 | 9 | 2021 | 2021-09-24 08:27 | 2021-09-24 09:20 | 53.2 | 170.35 | 108.35 | Hart, Gerald | Lawrence, Jeremy / Fuller, Michael | 22.27625 | 5 | 2050 | 2650.166 | 715 | 15W | 2 | 5 | 0.011 | 2659 | 132 | F | 28 | EIC | 2754 | 2021-09-24 09:19 | 2021-09-24 09:18 | 19 | 1
16809 | 625575 | 74 | 70 | TA8232 | 7133 | 15 | 260 | 9 | 2021 | 2021-09-24 09:21 | 2021-09-24 10:26 | 64.8 | 173.3 | 111.3 | Hart, Gerald | Lawrence, Jeremy / Fuller, Michael | 21.80471 | 5 | 2050 | 2711.072 | 715 | 15W | 1 | 5.5 | 0.011 | 2658 | 114 | F | 36 | EIC | 2765 | 2021-09-24 10:17 |  | 21
34263 | 625576 | 82 | 82 | TA8232 | 7133 | 16 | 260 | 9 | 2021 | 2021-09-24 10:26 | 2021-09-24 11:18 | 52.3 | 181.2 | 103.2 | Hart, Gerald | Lawrence, Jeremy / Fuller, Michael | 20.78983 | 5 | 2050 | 2712.868 | 715 | 15W | 0 | 6 | 0.012 | 2660 | 82 | F | 22 | EIC | 2768 | 2021-09-24 11:12 |  | 30
16788 | 625577 | 60 | 57 | TA8232 | 7133 | 17 | 260 | 9 | 2021 | 2021-09-24 11:18 | 2021-09-24 12:11 | 52.7 | 181.2 | 119.2 | Hart, Gerald | Lawrence, Jeremy / Fuller, Michael | 20.44906 | 5 | 2050 | 2721.323 | 715 | 15W | 0 | 6 | 0.013 | 2657 | 198 | F | 28 | EIC | 2768 | 2021-09-24 11:58 | 2021-09-24 12:02 | 22
34294 | 625579 | 36 | 34 | TA8232 | 7134 | 1 | 260 | 9 | 2021 | 2021-09-24 16:10 | 2021-09-24 20:51 | 281.1 | 168.1 | 106.1 | Hart, Gerald | Lawrence, Jeremy / Fuller, Michael | 0 | 3.8 | 2220 | 2761.936 | 715 | 14E | 4 | 4 | 0.007 | 2660 | 171 | L2 | 38 | EIC | 2816 | 2021-09-24 16:49 | 2021-09-24 16:50 | 21
21115 | 625580 | 64 | 57 | TA8232 | 7134 | 2 | 260 | 9 | 2021 | 2021-09-24 16:53 | 2021-09-24 17:49 | 55.7 | 175.55 | 113.55 | Hart, Gerald | Lawrence, Jeremy / Fuller, Michael | 0 | 3.8 | 2220 | 2736.203 | 715 | 14E | 4 | 4 | 0.007 | 2658 | 93 | F | 25 | EIC | 2754 | 2021-09-24 17:37 | 2021-09-24 17:45 | 30
34265 | 625581 | 54 | 54 | TA8232 | 7134 | 3 | 260 | 9 | 2021 | 2021-09-24 17:49 | 2021-09-24 18:38 | 49.2 | 164 | 102 | Hart, Gerald | Lawrence, Jeremy / Fuller, Michael | 0 | 3.8 | 2220 | 2722.186 | 715 | 14E | 3 | 4.5 | 0.009 | 2655 | 102 | L8 | 40 | EIC | 2763 | 2021-09-24 18:30 |  | 24
29846 | 625582 | 62 | 60 | TA8232 | 7134 | 4 | 260 | 9 | 2021 | 2021-09-24 18:38 | 2021-09-24 19:30 | 51.7 | 179.8 | 117.8 | McKlem, Paul | Godinez, Andrew / Little, Phillip | 0 | 3.8 | 2220 | 2719.444 | 715 | 14E | 2 | 5 | 0.013 | 2655 | 157 | F | 29 | EIC | 2751 | 2021-09-24 19:25 |  | 26
29920 | 625583 | 64 | 64 | TA8232 | 7134 | 5 | 260 | 9 | 2021 | 2021-09-24 19:30 | 2021-09-24 20:27 | 56.5 | 170.9 | 108.9 | McKlem, Paul | Godinez, Andrew / Little, Phillip | 0 | 3.8 | 2220 | 2719.568 | 715 | 14E | 1 | 5.5 | 0.012 | 2661 | 134 | F | 34 | EIC | 2767 | 2021-09-24 21:11 | 2021-09-24 21:19 | 23
25562 | 625585 | 56 | 56 | TA8232 | 7134 | 7 | 260 | 9 | 2021 | 2021-09-24 22:09 | 2021-09-24 22:52 | 42.9 | 169.15 | 107.15 | McKlem, Paul | Godinez, Andrew / Little, Phillip | 0 | 3.8 | 2220 | 2707.325 | 715 | 14E | 1 | 5.5 | 0.011 | 2658 | 171 | F | 24 | EIC | 2747 |  |  | 28
12391 | 625586 | 58 | 54 | TA8232 | 7134 | 6 | 260 | 9 | 2021 | 2021-09-24 21:21 | 2021-09-24 22:09 | 48.3 | 168 | 106 | McKlem, Paul | Godinez, Andrew / Little, Phillip | 0 | 3.8 | 2220 | 2702.405 | 715 | 14E | 0 | 6 | 0.011 | 2659 | 141 | F | 40 | EIC | 2757 | 2021-09-24 21:58 |  | 28
25514 | 625587 | 60 | 60 | TA8232 | 7134 | 8 | 260 | 9 | 2021 | 2021-09-24 22:52 | 2021-09-24 23:40 | 47.7 | 170.25 | 108.25 | McKlem, Paul | Godinez, Andrew / Little, Phillip | 0 | 3.8 | 2220 | 2721.045 | 715 | 14E | 2 | 5 | 0.011 | 2657 | 58 | F | 23 | EIC | 2757 | 2021-09-24 23:31 | 2021-09-24 23:37 | 25 | 4
16807 | 625588 | 60 | 59 | TA8232 | 7134 | 9 | 260 | 9 | 2021 | 2021-09-24 23:40 | 2021-09-25 00:26 | 46.1 | 171.1 | 109.1 | McKlem, Paul | Godinez, Andrew / Little, Phillip | 0 | 3.8 | 2220 | 2725.132 | 715 | 14E | 3 | 4.5 | 0.009 | 2658 | 149 | F | 29 | EIC | 2768 |  | 2021-09-25 00:24 | 27
21155 | 625589 | 64 | 63 | TA8232 | 7134 | 10 | 260 | 9 | 2021 | 2021-09-25 00:27 | 2021-09-25 01:14 | 47.3 | 170.4 | 108.4 | McKlem, Paul | Godinez, Andrew / Little, Phillip | 0 | 3.8 | 2220 | 2731.837 | 715 | 14E | 4 | 4 | 0.009 | 2660 | 98 | F | 39 | EIC | 2776 | 2021-09-25 01:05 | 2021-09-25 01:05 | 29
8051 | 625590 | 66 | 60 | TA8232 | 7134 | 11 | 260 | 9 | 2021 | 2021-09-25 01:14 | 2021-09-25 02:06 | 52.3 | 180.5 | 118.5 | McKlem, Paul | Godinez, Andrew / Little, Phillip | 0 | 3.8 | 2220 | 2726.396 | 715 | 14E | 4 | 4 | 0.013 | 2658 | 85 | F | 34 | EIC | 2766 | 2021-09-25 02:01 |  | 18
12369 | 625591 | 60 | 59 | TA8232 | 7134 | 12 | 260 | 9 | 2021 | 2021-09-25 02:07 | 2021-09-25 02:53 | 46.3 | 171.1 | 109.1 | McKlem, Paul | Godinez, Andrew / Little, Phillip | 0 | 3.8 | 2220 | 2733.279 | 715 | 14E | 3 | 4.5 | 0.008 | 2657 | 50 | L1 | 31 | EIC | 2770 | 2021-09-25 02:40 | 2021-09-25 02:46 | 25
25495 | 625592 | 34 | 30 | TC8086 | 7134 | 13 | 260 | 9 | 2021 | 2021-09-25 02:53 | 2021-09-25 03:41 | 48 | 171.3 | 109.3 | McKlem, Paul | Godinez, Andrew / Little, Phillip | 0 | 3.8 | 2220 | 2703.048 | 715 | 14E | 2 | 5 | 0.012 | 2646 | 193 | F | 31 | EIC | 2741 | 2021-09-25 03:38 | 2021-09-25 03:39 | 28
16842 | 625593 | 68 | 64 | TC8086 | 7134 | 14 | 270 | 9 | 2021 | 2021-09-25 03:42 | 2021-09-25 04:36 | 54.6 | 174 | 96 | McKlem, Paul | Godinez, Andrew / Little, Phillip | 0 | 3.8 | 2220 | 2715.524 | 715 | 14E | 1 | 5.5 | 0.011 | 2650 | 164 | F | 36 | VES | 2767 | 2021-09-25 04:29 | 2021-09-25 04:33 | 20
29861 | 625594 | 64 | 63 | TC8086 | 7134 | 15 | 270 | 9 | 2021 | 2021-09-25 04:36 | 2021-09-25 05:22 | 45.6 | 174.8 | 112.8 | McKlem, Paul | Godinez, Andrew / Little, Phillip | 0 | 3.8 | 2220 | 2703.556 | 715 | 14E | 0 | 6 | 0.011 | 2648 | 170 | F | 30 | VES | 2743 | 2021-09-25 05:15 |  | 24
25515 | 625596 | 64 | 60 | TC8086 | 7134 | 17 | 270 | 9 | 2021 | 2021-09-25 06:02 | 2021-09-25 06:50 | 47.7 | 180.45 | 118.45 | McKlem, Paul | Godinez, Andrew / Little, Phillip | 0 | 3.8 | 2220 | 2721.653 | 715 | 14E | 1 | 5.5 | 0.012 | 2652 | 122 | F | 23 | VES | 2763 | 2021-09-25 06:47 | 2021-09-25 06:48 | 25
16824 | 625597 | 58 | 54 | TC8086 | 7134 | 18 | 270 | 9 | 2021 | 2021-09-25 06:50 | 2021-09-25 07:40 | 49.5 | 173.7 | 111.7 | Hart, Gerald | Lawrence, Jeremy / Fuller, Michael | 0 | 3.8 | 2220 | 2618.845 | 715 | 14E | 2 | 5 | 0.013 | 2654 | 175 | F | 31 | VES | 2742 | 2021-09-25 07:35 | 2021-09-25 07:34 | 28
29880 | 625598 | 64 | 60 | TC8086 | 7134 | 19 | 270 | 9 | 2021 | 2021-09-25 07:40 | 2021-09-25 08:41 | 61.2 | 179.65 | 117.65 | Hart, Gerald | Lawrence, Jeremy / Fuller, Michael | 0 | 3.8 | 2220 | 2714.318 | 715 | 14E | 3 | 4.5 | 0.012 | 2650 | 182 | L1 | 25 | VES | 2759 | 2021-09-25 08:38 | 2021-09-25 08:40 | 23
16836 | 625599 | 60 | 60 | TC8086 | 7134 | 21 | 270 | 9 | 2021 | 2021-09-25 09:40 | 2021-09-25 10:31 | 51 | 170.9 | 108.9 | Hart, Gerald | Lawrence, Jeremy / Fuller, Michael | 0 | 3.8 | 2220 | 2721.541 | 715 | 14E | 4 | 4 | 0.01 | 2649 | 172 | F | 39 | VES | 2757 | 2021-09-25 10:27 | 2021-09-25 10:28 | 25
7986 | 625600 | 58 | 58 | TC8086 | 7134 | 20 | 270 | 9 | 2021 | 2021-09-25 08:42 | 2021-09-25 09:39 | 57.9 | 179.65 | 117.65 | Hart, Gerald | Lawrence, Jeremy / Fuller, Michael | 0 | 3.8 | 2220 | 2708.858 | 715 | 14E | 4 | 4 | 0.013 | 2647 | 47 | F | 40 | VES | 2749 | 2021-09-25 09:36 |  | 25
29932 | 625602 | 56 | 56 | TC8086 | 7134 | 23 | 270 | 9 | 2021 | 2021-09-25 11:14 | 2021-09-25 12:02 | 48.7 | 176.2 | 114.2 | Hart, Gerald | Lawrence, Jeremy / Fuller, Michael | 0 | 3.8 | 2220 | 2718.75 | 715 | 14E | 2 | 5 | 0.013 | 2648 | 185 | F | 40 | VES | 2750 | 2021-09-25 12:00 | 2021-09-25 12:00 | 28
3699 | 625603 | 64 | 60 | TC8086 | 7134 | 24 | 270 | 9 | 2021 | 2021-09-25 12:03 | 2021-09-25 13:04 | 61.5 | 171.85 | 109.85 | Hart, Gerald | Lawrence, Jeremy / Fuller, Michael | 0 | 3.8 | 2220 | 2726.191 | 715 | 14E | 1 | 5.5 | 0.015 | 2648 | 98 | F | 28 | VES | 2760 | 2021-09-25 12:55 |  | 22 | 1
34331 | 625604 | 56 | 48 | TC8086 | 7134 | 25 | 270 | 9 | 2021 | 2021-09-25 13:04 | 2021-09-25 14:09 | 64.3 | 178.7 | 116.7 | Hart, Gerald | Lawrence, Jeremy / Fuller, Michael | 0 | 3.8 | 2220 | 2718.018 | 715 | 14E | 0 | 6 | 0.018 | 2649 | 142 | F | 40 | EIC | 2764 |  | 2021-09-25 14:06 | 30
29922 | 625605 | 68 | 66 | TC8086 | 7134 | 26 | 270 | 9 | 2021 | 2021-09-25 14:09 | 2021-09-25 15:04 | 55 | 178.7 | 116.7 | Hart, Gerald | Lawrence, Jeremy / Fuller, Michael | 0 | 3.8 | 2220 | 2710.962 | 715 | 14E | 0 | 6 | 0.017 | 2647 | 136 | F | 24 | EIC | 2750 | 2021-09-25 15:01 |  | 24 | 1
29921 | 625606 | 60 | 59 | TC8086 | 7134 | 27 | 270 | 9 | 2021 | 2021-09-25 15:04 | 2021-09-25 15:48 | 44 | 174.45 | 112.45 | Hart, Gerald | Lawrence, Jeremy / Fuller, Michael | 0 | 3.8 | 2220 | 2710.05 | 715 | 14E | 1 | 5.5 | 0.011 | 2650 | 62 | F | 26 | EIC | 2743 | 2021-09-25 15:45 |  | 28 | 4
29930 | 625607 | 60 | 56 | TC8086 | 7134 | 28 | 270 | 9 | 2021 | 2021-09-25 15:48 | 2021-09-25 16:37 | 48.5 | 171.2 | 109.2 | Hart, Gerald | Lawrence, Jeremy / Fuller, Michael | 0 | 3.8 | 2220 | 2723.178 | 715 | 14E | 2 | 5 | 0.013 | 2650 | 127 | F | 22 | EIC | 2762 | 2021-09-25 16:28 | 2021-09-25 16:34 | 29
29895 | 625608 | 60 | 53 | TC8086 | 7134 | 29 | 270 | 9 | 2021 | 2021-09-25 16:37 | 2021-09-25 17:23 | 46.2 | 174.65 | 112.65 | Hart, Gerald | Lawrence, Jeremy / Fuller, Michael | 0 | 3.8 | 2220 | 2712.44 | 715 | 14E | 3 | 4.5 | 0.013 | 2649 | 46 | F | 37 | EIC | 2753 | 2021-09-25 17:18 | 2021-09-25 17:22 | 20 | 1
3706 | 625609 | 60 | 60 | TC8086 | 7134 | 30 | 270 | 9 | 2021 | 2021-09-25 17:24 | 2021-09-25 18:07 | 43.1 | 166.75 | 104.75 | Hart, Gerald | Lawrence, Jeremy / Fuller, Michael | 0 | 3.8 | 2220 | 2702.875 | 715 | 14E | 4 | 4 | 0.011 | 2647 | 132 | F | 24 | EIC | 2744 | 2021-09-25 18:03 | 2021-09-25 18:04 | 30
8066 | 625610 | 60 | 54 | TC8086 | 7134 | 31 | 270 | 9 | 2021 | 2021-09-25 18:07 | 2021-09-25 18:56 | 48.6 | 177.55 | 115.55 | Hart, Gerald | Lawrence, Jeremy / Fuller, Michael | 0 | 3.8 | 2220 | 2717.789 | 715 | 14E | 4 | 4 | 0.012 | 2647 | 117 | F | 37 | EIC | 2752 | 2021-09-25 18:51 |  | 27
16763 | 625611 | 66 | 66 | TC8086 | 7134 | 32 | 270 | 9 | 2021 | 2021-09-25 18:56 | 2021-09-25 19:50 | 54 | 168.9 | 106.9 | Braden, Barry | Godinez, Andrew / Little, Phillip | 0 | 3.8 | 2220 | 2707.546 | 715 | 14E | 3 | 4.5 | 0.012 | 2650 | 162 | F | 38 | EIC | 2752 | 2021-09-25 19:40 | 2021-09-25 19:39 | 18
34321 | 625612 | 60 | 60 | TC8086 | 7134 | 33 | 270 | 9 | 2021 | 2021-09-25 19:50 | 2021-09-25 20:51 | 60.8 | 179.7 | 117.7 | Braden, Barry | Godinez, Andrew / Little, Phillip | 0 | 3.8 | 2220 | 2703.233 | 715 | 14E | 4 | 4 | 0.012 | 2647 | 164 | F | 25 | EIC | 2741 |  | 2021-09-25 20:38 | 24
7997 | 625613 | 40 | 40 | TC8086 | 7134 | 34 | 270 | 9 | 2021 | 2021-09-25 20:51 | 2021-09-25 21:34 | 42.5 | 161.2 | 99.2 | Braden, Barry | Godinez, Andrew / Little, Phillip | 22.37908 | 5.6 | 2207 | 2732.871 | 715 | 17W | 4 | 4 | 0.009 | 2646 | 167 | F | 34 | EIC | 2795 | 2021-09-25 21:29 | 2021-09-25 21:30 | 27
29904 | 625614 | 66 | 65 | TC8086 | 7134 | 35 | 270 | 9 | 2021 | 2021-09-25 21:34 | 2021-09-25 22:22 | 48 | 179.15 | 117.15 | Braden, Barry | Godinez, Andrew / Little, Phillip | 22.82822 | 5.6 | 2207 | 2715.496 | 715 | 17W | 4 | 4 | 0.014 | 2648 | 150 | F | 37 | VES | 2751 | 2021-09-25 22:16 | 2021-09-25 22:20 | 18
12314 | 625615 | 64 | 64 | TC8086 | 7134 | 36 | 270 | 9 | 2021 | 2021-09-25 22:22 | 2021-09-25 23:09 | 46.5 | 173.2 | 111.2 | Braden, Barry | Godinez, Andrew / Little, Phillip | 22.96967 | 5.6 | 2207 | 2710.281 | 715 | 17W | 3 | 4.5 | 0.016 | 2648 | 87 | F | 40 | VES | 2747 | 2021-09-25 23:00 | 2021-09-25 23:07 | 20 | 1
3702 | 625616 | 62 | 54 | TC8086 | 7134 | 37 | 270 | 9 | 2021 | 2021-09-25 23:09 | 2021-09-25 23:53 | 43.7 | 172.5 | 110.5 | Braden, Barry | Godinez, Andrew / Little, Phillip | 22.88747 | 5.6 | 2207 | 2705.728 | 715 | 17W | 2 | 5 | 0.016 | 2646 | 184 | F | 31 | VES | 2745 | 2021-09-25 23:48 | 2021-09-25 23:50 | 26
8074 | 625617 | 60 | 48 | TC8086 | 7134 | 38 | 270 | 9 | 2021 | 2021-09-25 23:53 | 2021-09-26 00:36 | 43.6 | 171.3 | 109.3 | Braden, Barry | Godinez, Andrew / Little, Phillip | 22.6824 | 5.6 | 2207 | 2708.792 | 715 | 17W | 1 | 5.5 | 0.02 | 2651 | 75 | F | 22 | VES | 2752 | 2021-09-26 00:27 | 2021-09-26 00:34 | 23
29894 | 625618 | 70 | 65 | TC8086 | 7134 | 39 | 270 | 9 | 2021 | 2021-09-26 00:37 | 2021-09-26 01:25 | 48.5 | 179 | 117 | Braden, Barry | Godinez, Andrew / Little, Phillip | 22.11271 | 5.6 | 2207 | 2718.761 | 715 | 17W | 0 | 6 | 0.017 | 2650 | 130 | F | 25 | VES | 2756 | 2021-09-26 01:19 | 2021-09-26 01:23 | 19
34257 | 625619 | 64 | 59 | TC8086 | 7134 | 40 | 270 | 9 | 2021 | 2021-09-26 01:25 | 2021-09-26 02:10 | 44.9 | 173 | 111 | Braden, Barry | Godinez, Andrew / Little, Phillip | 21.69284 | 5.6 | 2207 | 2721.436 | 715 | 17W | 0 | 6 | 0.016 | 2651 | 191 | F | 35 | VES | 2754 | 2021-09-26 02:07 |  | 30
25489 | 625620 | 58 | 57 | TC8086 | 7134 | 41 | 270 | 9 | 2021 | 2021-09-26 02:11 | 2021-09-26 02:51 | 40.8 | 170.7 | 108.7 | Braden, Barry | Godinez, Andrew / Little, Phillip | 21.17844 | 5.6 | 2207 | 2711.506 | 715 | 17W | 1 | 5.5 | 0.012 | 2648 | 124 | F | 33 | VES | 2745 |  | 2021-09-26 02:49 | 20
21184 | 625621 | 60 | 56 | TC8086 | 7134 | 42 | 270 | 9 | 2021 | 2021-09-26 02:52 | 2021-09-26 03:45 | 53.7 | 170.8 | 92.8 | Braden, Barry | Godinez, Andrew / Little, Phillip | 21.62145 | 5.6 | 2207 | 2708.022 | 715 | 17W | 2 | 5 | 0.013 | 2648 | 97 | F | 40 | VES | 2745 | 2021-09-26 03:38 | 2021-09-26 03:42 | 23
21168 | 625622 | 62 | 61 | TC8086 | 7134 | 43 | 270 | 9 | 2021 | 2021-09-26 03:46 | 2021-09-26 04:38 | 52.3 | 175.1 | 113.1 | Braden, Barry | Godinez, Andrew / Little, Phillip | 21.94924 | 5.6 | 2207 | 2699.286 | 715 | 17W | 3 | 4.5 | 0.013 | 2649 | 104 | F | 36 | VES | 2737 | 2021-09-26 04:31 | 2021-09-26 04:31 | 23
3674 | 625623 | 62 | 55 | TC8086 | 7134 | 44 | 270 | 9 | 2021 | 2021-09-26 04:38 | 2021-09-26 05:22 | 44 | 166.1 | 104.1 | Braden, Barry | Godinez, Andrew / Little, Phillip | 21.4169 | 5.6 | 2207 | 2718.89 | 715 | 17W | 4 | 4 | 0.014 | 2647 | 127 | F | 26 | VES | 2758 | 2021-09-26 05:16 | 2021-09-26 05:16 | 22 | 1
12385 | 625624 | 64 | 61 | TC8086 | 7134 | 45 | 270 | 9 | 2021 | 2021-09-26 05:22 | 2021-09-26 06:08 | 46.1 | 178.7 | 116.7 | Braden, Barry | Godinez, Andrew / Little, Phillip | 21.24249 | 5.6 | 2207 | 2714.537 | 715 | 17W | 4 | 4 | 0.012 | 2649 | 141 | F | 37 | VES | 2750 | 2021-09-26 06:05 | 2021-09-26 06:07 | 20
8047 | 625626 | 64 | 64 | TC8086 | 7134 | 47 | 270 | 9 | 2021 | 2021-09-26 06:53 | 2021-09-26 07:41 | 47.9 | 177.55 | 115.55 | Hart, Gerald | Jimenez, Jose / Fuller, Michael | 21.08473 | 5.6 | 2207 | 2713.174 | 715 | 17W | 2 | 5 | 0.015 | 2650 | 68 | F | 20 | VES | 2744 | 2021-09-26 07:37 | 2021-09-26 07:38 | 28
34338 | 625627 | 52 | 46 | TC8086 | 7134 | 48 | 270 | 9 | 2021 | 2021-09-26 07:41 | 2021-09-26 08:32 | 50.2 | 157.25 | 95.25 | Hart, Gerald | Jimenez, Jose / Fuller, Michael | 21.46676 | 5.6 | 2207 | 2694.541 | 715 | 17W | 1 | 5.5 | 0.014 | 2648 | 188 | L1 | 20 | VES | 2735 | 2021-09-26 08:26 | 2021-09-26 08:29 | 21
25544 | 625628 | 62 | 50 | TC8086 | 7134 | 49 | 270 | 9 | 2021 | 2021-09-26 08:32 | 2021-09-26 09:24 | 52.3 | 178.4 | 116.4 | Hart, Gerald | Jimenez, Jose / Fuller, Michael | 21.88964 | 5.6 | 2207 | 2705.789 | 715 | 17W | 0 | 6 | 0.013 | 2648 | 200 | F | 30 | VES | 2744 |  | 2021-09-26 09:21 | 21
7994 | 625629 | 64 | 62 | TC8086 | 7134 | 50 | 270 | 9 | 2021 | 2021-09-26 09:24 | 2021-09-26 10:26 | 61.8 | 172.45 | 94.45 | Hart, Gerald | Jimenez, Jose / Fuller, Michael | 20.87651 | 5.6 | 2207 | 2716.531 | 715 | 17W | 0 | 6 | 0.012 | 2647 | 159 | F | 21 | VES | 2758 | 2021-09-26 10:18 | 2021-09-26 10:24 | 21
34308 | 625630 | 60 | 54 | TC8086 | 7134 | 51 | 270 | 9 | 2021 | 2021-09-26 10:26 | 2021-09-26 11:16 | 49.6 | 172.35 | 110.35 | Hart, Gerald | Jimenez, Jose / Fuller, Michael | 20.97327 | 5.6 | 2207 | 2705.512 | 715 | 17W | 1 | 5.5 | 0.014 | 2647 | 128 | F | 29 | VES | 2749 | 2021-09-26 11:09 | 2021-09-26 11:14 | 22 | 1
3673 | 625631 | 64 | 58 | TC8086 | 7134 | 52 | 270 | 9 | 2021 | 2021-09-26 11:16 | 2021-09-26 12:05 | 48.7 | 169.75 | 107.75 | Hart, Gerald | Jimenez, Jose / Fuller, Michael | 21.41507 | 5.6 | 2207 | 2716.562 | 715 | 17W | 2 | 5 | 0.013 | 2650 | 102 | F | 24 | VES | 2764 | 2021-09-26 11:57 | 2021-09-26 12:03 | 27
16835 | 625632 | 66 | 62 | TC8086 | 7134 | 53 | 270 | 9 | 2021 | 2021-09-26 12:05 | 2021-09-26 12:56 | 50.6 | 176.3 | 114.3 | Hart, Gerald | Jimenez, Jose / Fuller, Michael | 20.30059 | 5.6 | 2207 | 2717.019 | 715 | 17W | 3 | 4.5 | 0.013 | 2651 | 65 | F | 34 | VES | 2748 | 2021-09-26 12:50 | 2021-09-26 12:53 | 21 | 1
12362 | 625633 | 64 | 61 | TC8086 | 7134 | 54 | 270 | 9 | 2021 | 2021-09-26 12:56 | 2021-09-26 13:45 | 48.8 | 174.05 | 96.05 | Hart, Gerald | Jimenez, Jose / Fuller, Michael | 19.86743 | 5.6 | 2207 | 2696.091 | 715 | 17W | 4 | 4 | 0.014 | 2648 | 105 | F | 39 | EIC | 2740 | 2021-09-26 13:41 | 2021-09-26 13:42 | 26
21147 | 625634 | 54 | 54 | TC8086 | 7134 | 55 | 270 | 9 | 2021 | 2021-09-26 13:45 | 2021-09-26 14:28 | 42.8 | 170.85 | 108.85 | Hart, Gerald | Jimenez, Jose / Fuller, Michael | 19.93523 | 5.6 | 2207 | 2698.498 | 715 | 17W | 4 | 4 | 0.012 | 2647 | 75 | F | 37 | EIC | 2742 | 2021-09-26 14:25 | 2021-09-26 14:26 | 19
8031 | 625635 | 44 | 39 | TA8232 | 7134 | 56 | 270 | 9 | 2021 | 2021-09-26 14:28 | 2021-09-26 15:17 | 49.2 | 171.7 | 109.7 | Hart, Gerald | Jimenez, Jose / Fuller, Michael | 19.88362 | 5.6 | 2207 | 2717.959 | 715 | 17W | 3 | 4.5 | 0.009 | 2654 | 176 | F | 32 | EIC | 2761 | 2021-09-26 15:10 |  | 19
29860 | 625636 | 60 | 56 | TA8232 | 7134 | 57 | 260 | 9 | 2021 | 2021-09-26 15:18 | 2021-09-26 16:09 | 51.7 | 164.5 | 102.5 | Hart, Gerald | Jimenez, Jose / Fuller, Michael | 19.95679 | 5.6 | 2207 | 2725.755 | 715 | 17W | 2 | 5 | 0.008 | 2659 | 116 | F | 39 | EIC | 2763 | 2021-09-26 16:06 | 2021-09-26 16:06 | 21
21123 | 625637 | 62 | 60 | TA8232 | 7134 | 58 | 260 | 9 | 2021 | 2021-09-26 16:10 | 2021-09-26 17:06 | 56.5 | 164 | 102 | Hart, Gerald | Jimenez, Jose / Fuller, Michael | 19.04582 | 5.6 | 2207 | 2719.313 | 715 | 17W | 1 | 5.5 | 0.009 | 2657 | 86 | F | 21 | EIC | 2762 | 2021-09-26 17:01 | 2021-09-26 17:01 | 23
16815 | 625638 | 62 | 62 | TA8232 | 7134 | 59 | 260 | 9 | 2021 | 2021-09-26 17:06 | 2021-09-26 17:56 | 49.4 | 178.95 | 116.95 | Hart, Gerald | Jimenez, Jose / Fuller, Michael | 20.88904 | 5.6 | 2207 | 2717.301 | 715 | 17W | 0 | 6 | 0.008 | 2657 | 80 | F | 20 | EIC | 2755 | 2021-09-26 17:52 | 2021-09-26 17:54 | 19
34270 | 625639 | 72 | 72 | TA8232 | 7134 | 60 | 260 | 9 | 2021 | 2021-09-26 17:56 | 2021-09-26 18:57 | 60.6 | 176.5 | 114.5 | Hart, Gerald | Jimenez, Jose / Fuller, Michael | 19.50455 | 5.6 | 2207 | 2717.381 | 715 | 17W | 0 | 6 | 0.01 | 2658 | 59 | F | 24 | EIC | 2753 | 2021-09-26 18:43 | 2021-09-26 18:46 | 25
25487 | 625640 | 70 | 66 | TA8232 | 7134 | 61 | 260 | 9 | 2021 | 2021-09-26 18:57 | 2021-09-26 19:57 | 60.4 | 182.75 | 120.75 | Hudson, Tom | Salazar, Andrew / Little, Phillip | 18.68376 | 5.6 | 2207 | 2713.912 | 715 | 17W | 1 | 5.5 | 0.009 | 2659 | 149 | F | 37 | EIC | 2766 | 2021-09-26 19:44 | 2021-09-26 19:49 | 24
29872 | 625641 | 58 | 54 | TA8232 | 7134 | 62 | 260 | 9 | 2021 | 2021-09-26 19:57 | 2021-09-26 20:45 | 47.9 | 172.95 | 110.95 | Hudson, Tom | Salazar, Andrew / Little, Phillip | 18.97749 | 5.6 | 2207 | 2707.658 | 715 | 17W | 2 | 5 | 0.01 | 2657 | 105 | F | 24 | EIC | 2755 | 2021-09-26 20:38 | 2021-09-26 20:43 | 30
21114 | 625642 | 64 | 63 | TA8232 | 7134 | 63 | 260 | 9 | 2021 | 2021-09-26 20:46 | 2021-09-26 21:36 | 50.4 | 180.7 | 118.7 | Hudson, Tom | Salazar, Andrew / Little, Phillip | 19.01141 | 5.6 | 2207 | 2725.911 | 715 | 17W | 3 | 4.5 | 0.01 | 2657 | 101 | F | 25 | EIC | 2770 | 2021-09-26 21:31 | 2021-09-26 21:33 | 28 | 1
29887 | 625643 | 72 | 53 | TA8232 | 7134 | 64 | 260 | 9 | 2021 | 2021-09-26 21:36 | 2021-09-26 22:32 | 55.7 | 180.7 | 102.7 | Hudson, Tom | Salazar, Andrew / Little, Phillip | 18.97623 | 5.6 | 2207 | 2738.758 | 715 | 17W | 4 | 4 | 0.009 | 2660 | 100 | F | 23 | EIC | 2784 | 2021-09-26 22:23 | 2021-09-26 22:24 | 26 | 1
29848 | 625644 | 60 | 58 | TA8232 | 7134 | 65 | 260 | 9 | 2021 | 2021-09-26 22:32 | 2021-09-26 23:17 | 44.6 | 176.05 | 114.05 | Hudson, Tom | Salazar, Andrew / Little, Phillip | 18.98445 | 5.6 | 2207 | 2727.536 | 715 | 17W | 4 | 4 | 0.01 | 2662 | 116 | F | 33 | EIC | 2774 | 2021-09-26 23:13 | 2021-09-26 23:15 | 21
29919 | 625645 | 60 | 57 | TA8232 | 7134 | 66 | 260 | 9 | 2021 | 2021-09-26 23:17 | 2021-09-27 00:05 | 48.1 | 174.45 | 112.45 | Hudson, Tom | Salazar, Andrew / Little, Phillip | 19.2889 | 5.6 | 2207 | 2728.152 | 715 | 17W | 3 | 4.5 | 0.009 | 2661 | 155 | F | 21 | EIC | 2764 | 2021-09-27 00:01 | 2021-09-27 00:03 | 18
21152 | 625646 | 66 | 65 | TA8232 | 7134 | 67 | 260 | 9 | 2021 | 2021-09-27 00:05 | 2021-09-27 01:07 | 61.4 | 181.9 | 119.9 | Hudson, Tom | Salazar, Andrew / Little, Phillip | 18.77651 | 5.6 | 2207 | 2716.443 | 715 | 17W | 4 | 4 | 0.009 | 2660 | 99 | F | 33 | EIC | 2754 | 2021-09-27 00:51 | 2021-09-27 00:55 | 23
34327 | 625647 | 48 | 47 | TA8232 | 7134 | 68 | 260 | 9 | 2021 | 2021-09-27 01:07 | 2021-09-27 01:59 | 51.6 | 174.2 | 112.2 | Hudson, Tom | Salazar, Andrew / Little, Phillip | 0 | 5.5 | 2225 | 2745.566 | 715 | 19E | 4 | 4 | 0.009 | 2658 | 197 | F | 27 | EIC | 2829 | 2021-09-27 01:54 | 2021-09-27 01:57 | 30
8037 | 625648 | 58 | 44 | TA8232 | 7134 | 69 | 260 | 9 | 2021 | 2021-09-27 01:59 | 2021-09-27 02:42 | 42.8 | 170.55 | 108.55 | Hudson, Tom | Salazar, Andrew / Little, Phillip | 0 | 5.5 | 2225 | 2712.106 | 715 | 19E | 4 | 4 | 0.008 | 2657 | 149 | F | 24 | EIC | 2748 | 2021-09-27 02:38 | 2021-09-27 02:38 | 30
16845 | 625649 | 62 | 58 | TA8232 | 7134 | 70 | 260 | 9 | 2021 | 2021-09-27 02:42 | 2021-09-27 03:29 | 46.9 | 169.9 | 107.9 | Hudson, Tom | Salazar, Andrew / Little, Phillip | 0 | 5.5 | 2225 | 2723.315 | 715 | 19E | 3 | 4.5 | 0.009 | 2656 | 72 | F | 32 | EIC | 2766 |  | 2021-09-27 03:27 | 29
25549 | 625651 | 62 | 60 | TA8232 | 7134 | 72 | 260 | 9 | 2021 | 2021-09-27 04:18 | 2021-09-27 05:09 | 51.3 | 173.15 | 111.15 | Hudson, Tom | Salazar, Andrew / Little, Phillip | 0 | 5.5 | 2225 | 2718.583 | 715 | 19E | 1 | 5.5 | 0.008 | 2655 | 194 | F | 38 | EIC | 2757 | 2021-09-27 05:03 | 2021-09-27 05:07 | 26 | 2
21150 | 625652 | 64 | 57 | TA8232 | 7134 | 73 | 260 | 9 | 2021 | 2021-09-27 05:10 | 2021-09-27 05:58 | 48.6 | 179.45 | 117.45 | Hudson, Tom | Salazar, Andrew / Little, Phillip | 0 | 5.5 | 2225 | 2727.67 | 715 | 19E | 0 | 6 | 0.008 | 2655 | 62 | L1 | 38 | EIC | 2769 | 2021-09-27 05:55 | 2021-09-27 05:56 | 21
12306 | 625653 | 68 | 68 | TA8232 | 7134 | 74 | 260 | 9 | 2021 | 2021-09-27 05:59 | 2021-09-27 06:50 | 51.2 | 173.3 | 111.3 | Hudson, Tom | Salazar, Andrew / Little, Phillip | 0 | 5.5 | 2225 | 2736.03 | 715 | 19E | 0 | 6 | 0.008 | 2656 | 190 | F | 34 | EIC | 2775 | 2021-09-27 06:42 |  | 20
3691 | 625654 | 64 | 64 | TA8232 | 7134 | 75 | 260 | 9 | 2021 | 2021-09-27 06:50 | 2021-09-27 07:40 | 50.4 | 183.95 | 121.95 | Hart, Gerald | Blanchard, Todd / Wheeler, Johnathon | 0 | 5.5 | 2225 | 2724.592 | 715 | 19E | 1 | 5.5 | 0.008 | 2658 | 129 | F | 24 | EIC | 2764 |  | 2021-09-27 07:38 | 19
16816 | 625655 | 52 | 47 | TA8232 | 7134 | 76 | 260 | 9 | 2021 | 2021-09-27 07:41 | 2021-09-27 08:26 | 44.9 | 163.9 | 101.9 | Hart, Gerald | Blanchard, Todd / Wheeler, Johnathon | 0 | 5.5 | 2225 | 2718.716 | 715 | 19E | 4 | 4 | 0.009 | 2660 | 190 | F | 28 | EIC | 2761 | 2021-09-27 08:17 | 2021-09-27 08:21 | 26
29900 | 625756 | 36 | 36 | TA99106 | 7138 | 1 | 260 | 10 | 2021 | 2021-10-02 14:59 | 2021-10-02 19:33 | 273.5 | 175.65 | 113.65 | Braden, Barry | Blanchard, Todd / Wheeler, Johnathon | 20.27787 | 5.7 | 2222 | 2764.705 | 715 | 15W | 4 | 4 | 0.006 | 2637 | 131 | F | 31 | EIC | 2802 |  | 2021-10-02 15:40 | 25
21149 | 625757 | 68 | 64 | TA99106 | 7138 | 2 | 260 | 10 | 2021 | 2021-10-02 15:42 | 2021-10-02 16:34 | 51.4 | 177 | 115 | Braden, Barry | Blanchard, Todd / Wheeler, Johnathon | 18.89478 | 5.7 | 2222 | 2707.675 | 715 | 15W | 4 | 4 | 0.008 | 2636 | 84 | F | 24 | EIC | 2726 | 2021-10-02 16:26 | 2021-10-02 16:32 | 19
29866 | 625758 | 64 | 64 | TA99106 | 7138 | 3 | 260 | 10 | 2021 | 2021-10-02 16:34 | 2021-10-02 17:22 | 47.7 | 178.85 | 116.85 | Braden, Barry | Blanchard, Todd / Wheeler, Johnathon | 18.47258 | 5.7 | 2222 | 2697.693 | 715 | 15W | 3 | 4.5 | 0.006 | 2637 | 126 | F | 31 | EIC | 2737 | 2021-10-02 17:17 | 2021-10-02 17:20 | 25
34285 | 625759 | 60 | 60 | TA99106 | 7138 | 4 | 260 | 10 | 2021 | 2021-10-02 17:22 | 2021-10-02 18:10 | 47.7 | 171.3 | 109.3 | Braden, Barry | Blanchard, Todd / Wheeler, Johnathon | 18.10919 | 5.7 | 2222 | 2696.797 | 715 | 15W | 2 | 5 | 0.007 | 2638 | 71 | F | 27 | EIC | 2742 | 2021-10-02 18:02 | 2021-10-02 18:08 | 26
29898 | 625761 | 60 | 60 | TA99106 | 7138 | 6 | 260 | 10 | 2021 | 2021-10-02 18:56 | 2021-10-02 19:51 | 54.5 | 178.05 | 116.05 | McKlem, Paul | San Juan, Silvester / Wyatt, Michael | 19.65591 | 5.7 | 2222 | 2678.355 | 715 | 15W | 0 | 6 | 0.006 | 2638 | 186 | F | 38 | EIC | 2732 | 2021-10-02 19:47 |  | 18
12333 | 625762 | 64 | 64 | TA99106 | 7138 | 7 | 260 | 10 | 2021 | 2021-10-02 19:51 | 2021-10-02 20:44 | 52.7 | 174.65 | 112.65 | McKlem, Paul | San Juan, Silvester / Wyatt, Michael | 18.48425 | 5.7 | 2222 | 2680.447 | 715 | 15W | 0 | 6 | 0.005 | 2639 | 61 | F | 38 | EIC | 2733 | 2021-10-02 20:40 | 2021-10-02 20:42 | 18
16777 | 625763 | 54 | 53 | TA99106 | 7138 | 8 | 260 | 10 | 2021 | 2021-10-02 20:44 | 2021-10-02 21:41 | 57.3 | 168.95 | 106.95 | McKlem, Paul | San Juan, Silvester / Wyatt, Michael | 18.22263 | 5.7 | 2222 | 2708.722 | 715 | 15W | 1 | 5.5 | 0.008 | 2638 | 66 | F | 24 | EIC | 2758 | 2021-10-02 21:33 |  | 20
3675 | 625764 | 66 | 65 | TA99106 | 7138 | 9 | 260 | 10 | 2021 | 2021-10-02 21:42 | 2021-10-02 22:46 | 64.4 | 182.6 | 120.6 | McKlem, Paul | San Juan, Silvester / Wyatt, Michael | 18.20937 | 5.7 | 2222 | 2715.984 | 715 | 15W | 2 | 5 | 0.008 | 2637 | 189 | F | 37 | EIC | 2763 | 2021-10-02 22:44 | 2021-10-02 22:44 | 19
29858 | 625765 | 62 | 59 | TA99106 | 7138 | 10 | 260 | 10 | 2021 | 2021-10-02 22:46 | 2021-10-02 23:44 | 57.8 | 171.6 | 109.6 | McKlem, Paul | San Juan, Silvester / Wyatt, Michael | 17.52562 | 5.7 | 2222 | 2717.8 | 715 | 15W | 3 | 4.5 | 0.008 | 2633 | 76 | F | 27 | EIC | 2758 | 2021-10-02 23:37 |  | 25
7992 | 625766 | 68 | 65 | TA99106 | 7138 | 11 | 260 | 10 | 2021 | 2021-10-02 23:44 | 2021-10-03 00:32 | 47.8 | 177.25 | 115.25 | McKlem, Paul | San Juan, Silvester / Wyatt, Michael | 18.94183 | 5.7 | 2222 | 2704.765 | 715 | 15W | 4 | 4 | 0.007 | 2638 | 69 | F | 36 | EIC | 2743 | 2021-10-03 00:28 | 2021-10-03 00:30 | 28
34311 | 625767 | 58 | 55 | TA99106 | 7138 | 12 | 260 | 10 | 2021 | 2021-10-03 00:32 | 2021-10-03 01:22 | 49.2 | 177.25 | 115.25 | McKlem, Paul | San Juan, Silvester / Wyatt, Michael | 18.54805 | 5.7 | 2222 | 2701.337 | 715 | 15W | 4 | 4 | 0.006 | 2637 | 150 | F | 32 | EIC | 2745 | 2021-10-03 01:10 |  | 18
34310 | 625769 | 58 | 56 | TA99106 | 7138 | 14 | 260 | 10 | 2021 | 2021-10-03 02:16 | 2021-10-03 02:58 | 41.9 | 166.4 | 104.4 | McKlem, Paul | San Juan, Silvester / Wyatt, Michael | 18.99175 | 5.7 | 2222 | 2706.125 | 715 | 15W | 2 | 5 | 0.008 | 2635 | 119 | F | 38 | EIC | 2750 | 2021-10-03 02:52 | 2021-10-03 02:52 | 29
8023 | 625770 | 60 | 60 | TA99106 | 7138 | 15 | 260 | 10 | 2021 | 2021-10-03 02:58 |  |  | 176.1 | 114.1 | McKlem, Paul | San Juan, Silvester / Wyatt, Michael | 0 | 5.7 | 2222 |  | 715 | 15W | 1 | 5.5 | 0.007 | 2637 | 120 | F | 36 | EIC | 2729 | 2021-10-03 03:41 |  | 25
3744 | 625771 | 62 | 59 | TA99106 | 7138 | 16 | 260 | 10 | 2021 | 2021-10-03 03:45 | 2021-10-03 04:32 | 46.8 | 170.8 | 108.8 | McKlem, Paul | San Juan, Silvester / Wyatt, Michael | 20.10883 | 5.7 | 2222 | 2705.134 | 715 | 15W | 0 | 6 | 0.005 | 2633 | 97 | F | 40 | EIC | 2747 | 2021-10-03 04:26 | 2021-10-03 04:26 | 22
21146 | 625772 | 66 | 65 | TA99106 | 7138 | 17 | 260 | 10 | 2021 | 2021-10-03 04:32 | 2021-10-03 05:22 | 49.9 | 179.9 | 117.9 | McKlem, Paul | San Juan, Silvester / Wyatt, Michael | 18.57011 | 5.7 | 2222 | 2706.31 | 715 | 15W | 0 | 6 | 0.006 | 2636 | 165 | F | 40 | EIC | 2737 | 2021-10-03 05:19 | 2021-10-03 05:20 | 23
29851 | 625773 | 62 | 62 | TA99106 | 7138 | 18 | 260 | 10 | 2021 | 2021-10-03 05:22 | 2021-10-03 06:10 | 47.5 | 170.55 | 108.55 | McKlem, Paul | San Juan, Silvester / Wyatt, Michael | 19.05804 | 5.7 | 2222 | 2700.819 | 715 | 15W | 1 | 5.5 | 0.006 | 2635 | 192 | F | 28 | EIC | 2732 | 2021-10-03 06:05 | 2021-10-03 06:05 | 22
21127 | 625774 | 68 | 66 | TA99106 | 7138 | 19 | 260 | 10 | 2021 | 2021-10-03 06:10 | 2021-10-03 06:59 | 49.4 | 180 | 118 | McKlem, Paul | San Juan, Silvester / Wyatt, Michael | 17.88229 | 5.7 | 2222 | 2710.591 | 715 | 15W | 2 | 5 | 0.006 | 2634 | 147 | F | 32 | EIC | 2745 | 2021-10-03 06:56 | 2021-10-03 06:57 | 25
3693 | 625775 | 64 | 63 | TA99106 | 7138 | 20 | 260 | 10 | 2021 | 2021-10-03 07:00 | 2021-10-03 07:49 | 49.2 | 172.65 | 110.65 | McKlem, Paul | San Juan, Silvester / Wyatt, Michael | 18.77864 | 5.7 | 2222 | 2702.56 | 715 | 15W | 3 | 4.5 | 0.007 | 2637 | 90 | F | 30 | EIC | 2742 | 2021-10-03 07:42 | 2021-10-03 07:47 | 26
25559 | 625776 | 58 | 56 | TA99106 | 7138 | 21 | 260 | 10 | 2021 | 2021-10-03 07:49 | 2021-10-03 08:34 | 44.7 | 172.1 | 110.1 | Braden, Barry | Salazar, Andres / No One, No One | 19.50731 | 5.7 | 2222 | 2697.334 | 715 | 15W | 4 | 4 | 0.006 | 2636 | 56 | F | 21 | EIC | 2739 | 2021-10-03 08:30 | 2021-10-03 08:32 | 28
8061 | 625777 | 58 | 58 | TA99106 | 7138 | 22 | 260 | 10 | 2021 | 2021-10-03 08:34 | 2021-10-03 09:18 | 44.2 | 166.8 | 104.8 | Braden, Barry | Salazar, Andres / No One, No One | 20.26996 | 5.7 | 2222 | 2702.566 | 715 | 15W | 4 | 4 | 0.006 | 2638 | 102 | L2 | 27 | EIC | 2730 | 2021-10-03 09:13 |  | 26
21183 | 625778 | 70 | 68 | TA99106 | 7138 | 23 | 260 | 10 | 2021 | 2021-10-03 09:18 | 2021-10-03 10:06 | 47.8 | 178.5 | 116.5 | Braden, Barry | Salazar, Andres / No One, No One | 19.24506 | 5.7 | 2222 | 2702.041 | 715 | 15W | 3 | 4.5 | 0.006 | 2636 | 69 | F | 33 | EIC | 2728 | 2021-10-03 10:01 | 2021-10-03 10:04 | 25
34318 | 625779 | 62 | 58 | TA99106 | 7138 | 24 | 260 | 10 | 2021 | 2021-10-03 10:06 | 2021-10-03 10:55 | 48.1 | 171.35 | 109.35 | Braden, Barry | Salazar, Andres / No One, No One | 18.59131 | 5.7 | 2222 | 2700.071 | 715 | 15W | 2 | 5 | 0.007 | 2637 | 195 | L1 | 24 | EIC | 2729 | 2021-10-03 10:51 |  | 27
7993 | 625780 | 52 | 51 | TA99106 | 7138 | 25 | 260 | 10 | 2021 | 2021-10-03 10:55 | 2021-10-03 11:40 | 45.4 | 172.25 | 110.25 | Braden, Barry | Salazar, Andres / No One, No One | 20.86399 | 5.7 | 2222 | 2706.643 | 715 | 15W | 0 | 6 | 0.014 | 2638 | 114 | F | 29 | EIC | 2747 |  | 2021-10-03 11:38 | 26
3727 | 625781 | 60 | 60 | TA99106 | 7138 | 26 | 260 | 10 | 2021 | 2021-10-03 11:41 | 2021-10-03 12:38 | 57 | 172.25 | 110.25 | Braden, Barry | Salazar, Andres / No One, No One | 19.24659 | 5.7 | 2222 | 2696.195 | 715 | 15W | 0 | 6 | 0.005 | 2636 | 123 | F | 24 | EIC | 2738 |  | 2021-10-03 12:35 | 29
21138 | 625782 | 58 | 58 | TA99106 | 7138 | 27 | 260 | 10 | 2021 | 2021-10-03 12:38 |  |  | 177.95 | 115.95 | Braden, Barry | Salazar, Andres / No One, No One | 0 | 5.7 | 2222 |  | 715 | 15W | 0 | 6 | 0.009 | 2636 | 152 | F | 35 | EIC | 2757 | 2021-10-03 13:33 | 2021-10-03 13:34 | 23
25502 | 625783 | 60 | 50 | TA99106 | 7138 | 28 | 260 | 10 | 2021 | 2021-10-03 13:36 | 2021-10-03 14:43 | 67.3 | 165.95 | 103.95 | Braden, Barry | Salazar, Andres / No One, No One | 18.53019 | 5.7 | 2222 | 2696.02 | 715 | 15W | 1 | 5.5 | 0.007 | 2635 | 87 | F | 26 | EIC | 2751 |  |  | 27
34264 | 625784 | 68 | 68 | TA99106 | 7138 | 29 | 260 | 10 | 2021 | 2021-10-03 14:43 | 2021-10-03 15:46 | 62.7 | 171.6 | 109.6 | Braden, Barry | Salazar, Andres / No One, No One | 20.28472 | 5.7 | 2222 | 2714.77 | 715 | 15W | 2 | 5 | 0.008 | 2633 | 157 | F | 29 | EIC | 2763 | 2021-10-03 15:40 |  | 25
16800 | 625785 | 58 | 56 | TA99106 | 7138 | 30 | 260 | 10 | 2021 | 2021-10-03 15:46 | 2021-10-03 16:41 | 54.6 | 170.75 | 108.75 | Braden, Barry | Salazar, Andres / No One, No One | 19.87414 | 5.7 | 2222 | 2694.004 | 715 | 15W | 3 | 4.5 | 0.009 | 2636 | 98 | F | 26 | EIC | 2736 | 2021-10-03 16:35 |  | 28
25557 | 625786 | 62 | 60 | TA99106 | 7138 | 31 | 260 | 10 | 2021 | 2021-10-03 16:41 | 2021-10-03 17:44 | 63.5 | 181.15 | 119.15 | Braden, Barry | Salazar, Andres / No One, No One | 18.9971 | 5.7 | 2222 | 2690.281 | 715 | 15W | 4 | 4 | 0.008 | 2637 | 78 | F | 28 | EIC | 2735 | 2021-10-03 17:40 | 2021-10-03 17:42 | 18
29847 | 625787 | 60 | 60 | TA99106 | 7138 | 32 | 260 | 10 | 2021 | 2021-10-03 17:45 | 2021-10-03 18:40 | 55.6 | 170.35 | 92.35001 | Braden, Barry | Salazar, Andres / No One, No One | 18.64289 | 5.7 | 2222 | 2693.927 | 715 | 15W | 4 | 4 | 0.008 | 2634 | 46 | F | 40 | EIC | 2745 |  | 2021-10-03 18:37 | 30
8000 | 625788 | 64 | 63 | TA99106 | 7138 | 33 | 260 | 10 | 2021 | 2021-10-03 18:41 | 2021-10-03 19:43 | 62.8 | 178.65 | 116.65 | McKlem, Paul | Blanchard, Todd / Wyatt, Michael | 18.48606 | 5.7 | 2222 | 2706.34 | 715 | 15W | 3 | 4.5 | 0.008 | 2637 | 98 | F | 39 | EIC | 2760 | 2021-10-03 19:41 | 2021-10-03 19:42 | 18
3724 | 625789 | 60 | 59 | TA99106 | 7138 | 34 | 260 | 10 | 2021 | 2021-10-03 19:44 | 2021-10-03 20:39 | 55.5 | 171.75 | 109.75 | McKlem, Paul | Blanchard, Todd / Wyatt, Michael | 18.91762 | 5.7 | 2222 | 2688.603 | 715 | 15W | 2 | 5 | 0.009 | 2638 | 124 | F | 22 | EIC | 2726 | 2021-10-03 20:28 | 2021-10-03 20:31 | 19
21112 | 625791 | 66 | 64 | TA99106 | 7139 | 2 | 260 | 10 | 2021 | 2021-10-04 03:11 | 2021-10-04 04:01 | 50.1 | 172.1 | 110.1 | McKlem, Paul | Blanchard, Todd / Wyatt, Michael | 0 | 15.1 | 2176 | 2718.331 | 715 | 14W | 4 | 4 | 0.006 | 2637 | 185 | L2 | 39 | EIC | 2750 | 2021-10-04 03:55 | 2021-10-04 03:55 | 19
29869 | 625792 | 42 | 41 | TA99106 | 7139 | 1 | 260 | 10 | 2021 | 2021-10-04 02:17 | 2021-10-04 08:48 | 391.1 | 179.35 | 117.35 | McKlem, Paul | Blanchard, Todd / Wyatt, Michael | 0 | 15.1 | 2176 | 2752.959 | 715 | 14W | 4 | 4 | 0.008 | 2637 | 186 | F | 35 | EIC | 2799 |  | 2021-10-04 03:09 | 29
3755 | 625793 | 74 | 69 | TA99106 | 7139 | 3 | 260 | 10 | 2021 | 2021-10-04 04:01 | 2021-10-04 04:49 | 48.1 | 176.75 | 114.75 | McKlem, Paul | Blanchard, Todd / Wyatt, Michael | 0 | 15.1 | 2176 | 2705.917 | 715 | 14W | 3 | 4.5 | 0.007 | 2637 | 148 | L1 | 33 | EIC | 2749 | 2021-10-04 04:47 | 2021-10-04 04:47 | 18
34335 | 625794 | 74 | 71 | TA99106 | 7139 | 4 | 260 | 10 | 2021 | 2021-10-04 04:50 | 2021-10-04 05:39 | 49.3 | 173.6 | 111.6 | McKlem, Paul | Blanchard, Todd / Wyatt, Michael | 0 | 15.1 | 2176 | 2695.331 | 715 | 14W | 1 | 5.5 | 0.006 | 2634 | 58 | F | 22 | EIC | 2732 | 2021-10-04 05:35 |  | 30
21142 | 625795 | 82 | 80 | TA99106 | 7139 | 5 | 260 | 10 | 2021 | 2021-10-04 05:39 | 2021-10-04 06:44 | 65.1 | 175.8 | 113.8 | McKlem, Paul | Blanchard, Todd / Wyatt, Michael | 0 | 15.1 | 2176 | 2700.963 | 715 | 14W | 1 | 5.5 | 0.009 | 2637 | 189 | F | 27 | EIC | 2745 | 2021-10-04 06:40 | 2021-10-04 06:41 | 18
7996 | 625796 | 74 | 74 | TA99106 | 7139 | 6 | 260 | 10 | 2021 | 2021-10-04 06:44 | 2021-10-04 07:41 | 56.6 | 165.1 | 103.1 | Hudson, Tom | Salazar, Andrew / Robinson, Darin | 0 | 15.1 | 2176 | 2712.863 | 715 | 14W | 0 | 6 | 0.007 | 2632 | 145 | F | 24 | EIC | 2749 | 2021-10-04 07:35 | 2021-10-04 07:39 | 28
25548 | 625797 | 72 | 71 | TA99106 | 7139 | 7 | 260 | 10 | 2021 | 2021-10-04 07:41 | 2021-10-04 08:32 | 51.1 | 175 | 113 | Hudson, Tom | Salazar, Andrew / Robinson, Darin | 0 | 15.1 | 2176 | 2711.131 | 715 | 14W | 0 | 6 | 0.005 | 2633 | 173 | F | 37 | EIC | 2746 |  | 2021-10-04 08:30 | 30
3725 | 625798 | 66 | 60 | TA99106 | 7139 | 8 | 260 | 10 | 2021 | 2021-10-04 08:33 | 2021-10-04 09:20 | 47.1 | 166.55 | 104.55 | Hudson, Tom | Salazar, Andrew / Robinson, Darin | 0 | 15.1 | 2176 | 2705.584 | 715 | 14W | 1 | 5.5 | 0.005 | 2633 | 141 | L1 | 25 | EIC | 2753 | 2021-10-04 09:14 |  | 19
29834 | 625799 | 60 | 55 | TA99106 | 7139 | 9 | 260 | 10 | 2021 | 2021-10-04 09:20 | 2021-10-04 10:19 | 59.1 | 175.05 | 113.05 | Hudson, Tom | Salazar, Andrew / Robinson, Darin | 0 | 15.1 | 2176 | 2704.749 | 715 | 14W | 2 | 5 | 0.006 | 2636 | 129 | F | 28 | EIC | 2758 | 2021-10-04 10:14 |  | 20
12395 | 625800 | 52 | 48 | TA8232 | 7139 | 10 | 260 | 10 | 2021 | 2021-10-04 10:19 | 2021-10-04 11:16 | 56.7 | 170.55 | 108.55 | Hudson, Tom | Salazar, Andrew / Robinson, Darin | 0 | 15.1 | 2176 | 2728.561 | 715 | 14W | 3 | 4.5 | 0.005 | 2656 | 183 | F | 39 | EIC | 2778 | 2021-10-04 11:03 | 2021-10-04 11:14 | 24
25563 | 625801 | 78 | 76 | TA8232 | 7139 | 11 | 260 | 10 | 2021 | 2021-10-04 11:16 | 2021-10-04 12:17 | 61 | 171.3 | 109.3 | Hudson, Tom | Salazar, Andrew / Robinson, Darin | 0 | 15.1 | 2176 | 2738.209 | 715 | 14W | 4 | 4 | 0.007 | 2654 | 192 | F | 34 | EIC | 2783 | 2021-10-04 12:04 | 2021-10-04 12:11 | 29
29925 | 625802 | 82 | 80 | TA8232 | 7139 | 12 | 260 | 10 | 2021 | 2021-10-04 12:17 | 2021-10-04 13:16 | 59 | 173.75 | 111.75 | Hudson, Tom | Salazar, Andrew / Robinson, Darin | 0 | 15.1 | 2176 | 2725.157 | 715 | 14W | 4 | 4 | 0.007 | 2657 | 134 | F | 29 | EIC | 2763 | 2021-10-04 13:07 | 2021-10-04 13:14 | 30 | 1
12388 | 625803 | 72 | 69 | TA8232 | 7139 | 13 | 260 | 10 | 2021 | 2021-10-04 13:17 | 2021-10-04 14:13 | 55.8 | 180.45 | 118.45 | Hudson, Tom | Salazar, Andrew / Robinson, Darin | 0 | 15.1 | 2176 | 2720.329 | 715 | 14W | 3 | 4.5 | 0.005 | 2655 | 128 | F | 35 | EIC | 2759 | 2021-10-04 14:06 | 2021-10-04 14:10 | 29
29863 | 625804 | 70 | 67 | TA8232 | 7139 | 14 | 260 | 10 | 2021 | 2021-10-04 14:13 | 2021-10-04 15:06 | 53 | 169.2 | 107.2 | Hudson, Tom | Salazar, Andrew / Robinson, Darin | 0 | 15.1 | 2176 | 2719.464 | 715 | 14W | 5 | 3.5 | 0.007 | 2658 | 77 | L2 | 22 | EIC | 2768 | 2021-10-04 14:56 |  | 26 | 1
16781 | 625805 | 78 | 66 | TA8232 | 7139 | 15 | 260 | 10 | 2021 | 2021-10-04 15:06 | 2021-10-04 16:03 | 57.4 | 178.5 | 100.5 | Hudson, Tom | Salazar, Andrew / Robinson, Darin | 0 | 15.1 | 2176 | 2735.253 | 715 | 14W | 5 | 3.5 | 0.008 | 2655 | 166 | F | 20 | EIC | 2774 | 2021-10-04 15:58 | 2021-10-04 16:01 | 20
34309 | 625806 | 76 | 68 | TA8232 | 7139 | 16 | 260 | 10 | 2021 | 2021-10-04 16:04 | 2021-10-04 17:01 | 57.2 | 174.2 | 112.2 | Hudson, Tom | Salazar, Andrew / Robinson, Darin | 0 | 15.1 | 2176 | 2736.3 | 715 | 14W | 4 | 4 | 0.009 | 2657 | 98 | F | 24 | EIC | 2774 | 2021-10-04 16:52 | 2021-10-04 16:59 | 26
29890 | 625808 | 74 | 73 | TC8695 | 7139 | 18 | 270 | 10 | 2021 | 2021-10-04 18:02 | 2021-10-04 19:05 | 63.1 | 176.3 | 114.3 | Hudson, Tom | Salazar, Andrew / Robinson, Darin | 0 | 15.1 | 2176 | 2715.74 | 715 | 14W | 2 | 5 | 0.012 | 2648 | 119 | F | 40 | EIC | 2764 | 2021-10-04 18:57 |  | 24
8019 | 625809 | 76 | 76 | TC8695 | 7139 | 19 | 270 | 10 | 2021 | 2021-10-04 19:05 | 2021-10-04 20:03 | 58 | 179.15 | 117.15 | Hart, Gerald | Lawrence, Jeremy / Cesario, Jason | 0 | 15.1 | 2176 | 2721.078 | 715 | 14W | 1 | 5.5 | 0.014 | 2650 | 56 | F | 26 | VES | 2763 | 2021-10-04 20:01 | 2021-10-04 20:01 | 28
25545 | 625810 | 74 | 70 | TC8695 | 7139 | 20 | 270 | 10 | 2021 | 2021-10-04 20:04 | 2021-10-04 21:06 | 62.2 | 172.2 | 110.2 | Hart, Gerald | Lawrence, Jeremy / Cesario, Jason | 0 | 15.1 | 2176 | 2727.06 | 715 | 14W | 0 | 6 | 0.013 | 2647 | 197 | F | 31 | EIC | 2768 | 2021-10-04 20:59 | 2021-10-04 21:04 | 23
25546 | 625811 | 80 | 78 | TC8695 | 7139 | 21 | 270 | 10 | 2021 | 2021-10-04 21:06 | 2021-10-04 22:21 | 74.8 | 179.5 | 117.5 | Hart, Gerald | Lawrence, Jeremy / Cesario, Jason | 0 | 15.1 | 2176 | 2710.779 | 715 | 14W | 0 | 6 | 0.01 | 2650 | 102 | F | 32 | EIC | 2758 |  |  | 20
12394 | 625812 | 72 | 71 | TC8695 | 7139 | 23 | 270 | 10 | 2021 | 2021-10-04 23:22 | 2021-10-05 00:08 | 46.2 | 173 | 111 | Hart, Gerald | Lawrence, Jeremy / Cesario, Jason | 0 | 15.1 | 2176 | 2722.929 | 715 | 14W | 2 | 5 | 0.013 | 2646 | 64 | F | 25 | EIC | 2768 | 2021-10-05 00:05 | 2021-10-05 00:06 | 20
34312 | 625813 | 76 | 71 | TC8695 | 7139 | 22 | 270 | 10 | 2021 | 2021-10-04 22:21 | 2021-10-04 23:21 | 60.2 | 171.65 | 93.64999 | Hart, Gerald | Lawrence, Jeremy / Cesario, Jason | 0 | 15.1 | 2176 | 2699.811 | 715 | 14W | 1 | 5.5 | 0.018 | 2646 | 150 | F | 38 | EIC | 2741 | 2021-10-04 23:18 | 2021-10-04 23:18 | 23
25508 | 625814 | 74 | 74 | TC8695 | 7139 | 24 | 270 | 10 | 2021 | 2021-10-05 00:08 | 2021-10-05 00:57 | 49.1 | 173.05 | 95.05 | Hart, Gerald | Lawrence, Jeremy / Cesario, Jason | 0 | 15.1 | 2176 | 2714.701 | 715 | 14W | 3 | 4.5 | 0.011 | 2650 | 154 | F | 38 | EIC | 2748 | 2021-10-05 00:54 | 2021-10-05 00:55 | 29
12386 | 625815 | 80 | 80 | TC8695 | 7139 | 25 | 270 | 10 | 2021 | 2021-10-05 00:58 | 2021-10-05 02:02 | 64.3 | 181.75 | 119.75 | Hart, Gerald | Lawrence, Jeremy / Cesario, Jason | 0 | 15.1 | 2176 | 2722.423 | 715 | 14W | 4 | 4 | 0.011 | 2647 | 71 | F | 40 | EIC | 2758 | 2021-10-05 01:42 | 2021-10-05 01:42 | 25 | 1
34261 | 625816 | 52 | 43 | TC8086 | 7139 | 26 | 270 | 10 | 2021 | 2021-10-05 02:02 | 2021-10-05 02:52 | 49.6 | 173.85 | 111.85 | Hart, Gerald | Lawrence, Jeremy / Cesario, Jason | 21.97843 | 6.6 | 2158 | 2748.994 | 715 | 17E | 4 | 4 | 0.006 | 2650 | 130 | L1 | 26 | EIC | 2802 | 2021-10-05 02:48 | 2021-10-05 02:48 | 18 | 1
25543 | 625817 | 80 | 75 | TC8086 | 7139 | 27 | 270 | 10 | 2021 | 2021-10-05 02:52 | 2021-10-05 03:50 | 57.8 | 181.2 | 119.2 | Hart, Gerald | Lawrence, Jeremy / Cesario, Jason | 21.92878 | 6.6 | 2158 | 2717.464 | 715 | 17E | 4 | 4 | 0.011 | 2650 | 150 | F | 34 | VES | 2740 | 2021-10-05 03:46 | 2021-10-05 03:47 | 30
16806 | 625818 | 72 | 70 | TC8086 | 7139 | 28 | 270 | 10 | 2021 | 2021-10-05 03:50 | 2021-10-05 04:38 | 48.2 | 170 | 108 | Hart, Gerald | Lawrence, Jeremy / Cesario, Jason | 22.0265 | 6.6 | 2158 | 2710.168 | 715 | 17E | 3 | 4.5 | 0.013 | 2651 | 97 | F | 25 | VES | 2750 | 2021-10-05 04:34 |  | 22
34278 | 625819 | 76 | 64 | TC8086 | 7139 | 29 | 270 | 10 | 2021 | 2021-10-05 04:38 | 2021-10-05 05:26 | 47.1 | 177.3 | 115.3 | Hart, Gerald | Lawrence, Jeremy / Cesario, Jason | 22.15976 | 6.6 | 2158 | 2722.98 | 715 | 17E | 2 | 5 | 0.014 | 2648 | 115 | F | 23 | VES | 2761 | 2021-10-05 05:21 | 2021-10-05 05:24 | 27
3752 | 625820 | 74 | 74 | TC8086 | 7139 | 30 | 270 | 10 | 2021 | 2021-10-05 05:26 | 2021-10-05 06:10 | 44.4 | 174.5 | 112.5 | Hart, Gerald | Lawrence, Jeremy / Cesario, Jason | 21.8394 | 6.6 | 2158 | 2701.027 | 715 | 17E | 1 | 5.5 | 0.013 | 2648 | 65 | F | 32 | VES | 2735 | 2021-10-05 06:05 | 2021-10-05 06:09 | 28
3716 | 625821 | 80 | 80 | TC8086 | 7139 | 31 | 270 | 10 | 2021 | 2021-10-05 06:10 | 2021-10-05 07:00 | 49.6 | 181.25 | 119.25 | Hart, Gerald | Lawrence, Jeremy / Cesario, Jason | 21.99673 | 6.6 | 2158 | 2717.587 | 715 | 17E | 0 | 6 | 0.011 | 2650 | 138 | F | 38 | VES | 2757 | 2021-10-05 06:56 | 2021-10-05 06:55 | 24
12350 | 625826 | 82 | 72 | TC8086 | 7140 | 2 | 270 | 10 | 2021 | 2021-10-07 10:23 | 2021-10-07 11:11 | 48.1 | 171.8 | 109.8 | Braden, Barry | Salazar, Andres / Garrison, Austin | 0 | 5.5 | 2237 | 2710.186 | 715 | 19E | 4 | 4 | 0.019 | 2646 | 73 | F | 33 | VES | 2745 | 2021-10-07 11:05 | 2021-10-07 11:09 | 27
25533 | 625827 | 74 | 71 | TC8086 | 7140 | 3 | 270 | 10 | 2021 | 2021-10-07 11:11 | 2021-10-07 11:58 | 46.7 | 181.55 | 103.55 | Braden, Barry | Salazar, Andres / Garrison, Austin | 0 | 5.5 | 2237 | 2694.272 | 715 | 19E | 3 | 4.5 | 0.017 | 2646 | 189 | F | 31 | VES | 2738 | 2021-10-07 11:51 | 2021-10-07 11:57 | 26
25510 | 625828 | 76 | 74 | TC8086 | 7140 | 4 | 270 | 10 | 2021 | 2021-10-07 11:58 | 2021-10-07 12:42 | 44 | 173.8 | 111.8 | Braden, Barry | Salazar, Andres / Garrison, Austin | 0 | 5.5 | 2237 | 2695.408 | 715 | 19E | 2 | 5.5 | 0.014 | 2646 | 45 | F | 28 | VES | 2744 | 2021-10-07 12:38 | 2021-10-07 12:40 | 30
21139 | 625830 | 56 | 55 | TC8086 | 7140 | 6 | 270 | 10 | 2021 | 2021-10-07 13:26 | 2021-10-07 14:13 | 46.9 | 176.3 | 114.3 | Braden, Barry | Salazar, Andres / Garrison, Austin | 0 | 5.5 | 2237 | 2721.091 | 715 | 19E | 0 | 6 | 0.018 | 2646 | 123 | F | 25 | VES | 2756 | 2021-10-07 14:08 | 2021-10-07 14:12 | 20 | 1
29901 | 625831 | 74 | 73 | TC8086 | 7140 | 7 | 270 | 10 | 2021 | 2021-10-07 14:13 | 2021-10-07 15:04 | 50.4 | 177.75 | 115.75 | Braden, Barry | Salazar, Andres / Garrison, Austin | 0 | 5.5 | 2237 | 2712.982 | 715 | 19E | 0 | 6 | 0.017 | 2649 | 88 | F | 25 | VES | 2750 |  | 2021-10-07 15:02 | 25
8016 | 625832 | 80 | 76 | TC8086 | 7140 | 8 | 270 | 10 | 2021 | 2021-10-07 15:04 | 2021-10-07 15:58 | 54 | 170.7 | 108.7 | Braden, Barry | Salazar, Andres / Garrison, Austin | 0 | 5.5 | 2237 | 2695.552 | 715 | 19E | 1 | 5.5 | 0.018 | 2651 | 190 | F | 21 | VES | 2747 | 2021-10-07 15:53 | 2021-10-07 15:54 | 28
21153 | 625833 | 72 | 70 | TC8086 | 7140 | 9 | 270 | 10 | 2021 | 2021-10-07 15:58 | 2021-10-07 16:54 | 55.8 | 179 | 117 | Braden, Barry | Salazar, Andres / Garrison, Austin | 0 | 5.5 | 2237 | 2705.831 | 715 | 19E | 2 | 5 | 0.016 | 2647 | 77 | F | 22 | VES | 2737 | 2021-10-07 16:47 | 2021-10-07 16:53 | 24
25477 | 625834 | 74 | 68 | TC8086 | 7140 | 10 | 270 | 10 | 2021 | 2021-10-07 16:54 | 2021-10-07 17:48 | 54 | 175.05 | 113.05 | Braden, Barry | Salazar, Andres / Garrison, Austin | 0 | 5.5 | 2237 | 2701.991 | 715 | 19E | 3 | 4.5 | 0.019 | 2648 | 190 | F | 39 | VES | 2753 | 2021-10-07 17:46 | 2021-10-07 17:45 | 18 | 1
29923 | 625835 | 78 | 77 | TC8086 | 7140 | 11 | 270 | 10 | 2021 | 2021-10-07 17:49 | 2021-10-07 18:47 | 58.5 | 177 | 115 | Braden, Barry | Salazar, Andres / Garrison, Austin | 0 | 5.5 | 2237 | 2704.732 | 715 | 19E | 4 | 4 | 0.019 | 2648 | 45 | F | 38 | VES | 2755 | 2021-10-07 18:45 | 2021-10-07 18:45 | 22
12363 | 625836 | 78 | 78 | TC8086 | 7140 | 12 | 270 | 10 | 2021 | 2021-10-07 18:47 | 2021-10-07 19:47 | 60 | 174.8 | 112.8 | McKlem, Paul | San Juan, Silvester / Duran, Jeremy | 0 | 5.5 | 2237 | 2706.773 | 715 | 19E | 4 | 4 | 0.019 | 2650 | 49 | F | 22 | VES | 2743 | 2021-10-07 19:40 | 2021-10-07 19:45 | 19
21131 | 625837 | 74 | 70 | TC8086 | 7140 | 13 | 270 | 10 | 2021 | 2021-10-07 19:48 | 2021-10-07 20:42 | 54.4 | 177.3 | 115.3 | McKlem, Paul | San Juan, Silvester / Duran, Jeremy | 0 | 5.5 | 2237 | 2697.818 | 715 | 19E | 3 | 4.5 | 0.014 | 2648 | 189 | F | 36 | VES | 2763 | 2021-10-07 20:38 | 2021-10-07 20:40 | 28
16850 | 625838 | 74 | 67 | TC8086 | 7140 | 14 | 270 | 10 | 2021 | 2021-10-07 20:42 | 2021-10-07 21:43 | 60.6 | 170 | 108 | McKlem, Paul | San Juan, Silvester / Duran, Jeremy | 0 | 5.5 | 2237 | 2689.951 | 715 | 19E | 2 | 5 | 0.016 | 2647 | 64 | F | 36 | VES | 2754 | 2021-10-07 21:38 | 2021-10-07 21:41 | 23 | 1
25521 | 625839 | 76 | 74 | TC8086 | 7140 | 15 | 270 | 10 | 2021 | 2021-10-07 21:43 | 2021-10-07 22:41 | 57.6 | 172.2 | 110.2 | McKlem, Paul | San Juan, Silvester / Duran, Jeremy | 0 | 5.5 | 2237 | 2711.083 | 715 | 19E | 1 | 5.5 | 0.014 | 2647 | 141 | F | 39 | VES | 2758 | 2021-10-07 22:34 |  | 24
34336 | 625840 | 80 | 64 | TC8086 | 7140 | 16 | 270 | 10 | 2021 | 2021-10-07 22:41 | 2021-10-07 23:36 | 55.1 | 174.95 | 112.95 | McKlem, Paul | San Juan, Silvester / Duran, Jeremy | 0 | 5.5 | 2237 | 2703.652 | 715 | 19E | 0 | 6 | 0.016 | 2648 | 166 | F | 33 | VES | 2751 | 2021-10-07 23:31 | 2021-10-07 23:35 | 24
21130 | 625841 | 74 | 68 | TC8086 | 7140 | 17 | 270 | 10 | 2021 | 2021-10-07 23:36 | 2021-10-08 00:29 | 52.7 | 174.25 | 112.25 | McKlem, Paul | San Juan, Silvester / Duran, Jeremy | 0 | 5.5 | 2237 | 2710.436 | 715 | 19E | 0 | 6 | 0.017 | 2646 | 151 | F | 28 | VES | 2750 | 2021-10-08 00:26 | 2021-10-08 00:27 | 30 | 8
21148 | 625842 | 82 | 79 | TC8086 | 7140 | 18 | 270 | 10 | 2021 | 2021-10-08 00:29 | 2021-10-08 01:22 | 52.3 | 172.3 | 110.3 | McKlem, Paul | San Juan, Silvester / Duran, Jeremy | 0 | 5.5 | 2237 | 2714.328 | 715 | 19E | 1 | 5.5 | 0.012 | 2647 | 72 | F | 35 | VES | 2755 | 2021-10-08 01:13 | 2021-10-08 01:20 | 22
29926 | 625843 | 72 | 70 | TC8086 | 7140 | 19 | 270 | 10 | 2021 | 2021-10-08 01:22 | 2021-10-08 02:07 | 45.1 | 177.55 | 115.55 | McKlem, Paul | San Juan, Silvester / Duran, Jeremy | 0 | 5.5 | 2237 | 2720.412 | 715 | 19E | 2 | 5 | 0.012 | 2647 | 191 | F | 32 | VES | 2762 | 2021-10-08 02:03 | 2021-10-08 02:06 | 19 | 1
12366 | 625844 | 74 | 71 | TC8086 | 7140 | 20 | 270 | 10 | 2021 | 2021-10-08 02:07 | 2021-10-08 02:53 | 45.3 | 171.35 | 109.35 | McKlem, Paul | San Juan, Silvester / Duran, Jeremy | 0 | 5.5 | 2237 | 2711.007 | 715 | 19E | 3 | 4.5 | 0.014 | 2646 | 91 | F | 36 | VES | 2750 | 2021-10-08 02:49 | 2021-10-08 02:51 | 28 | 1
12396 | 625845 | 80 | 78 | TC8086 | 7140 | 21 | 270 | 10 | 2021 | 2021-10-08 02:53 | 2021-10-08 03:40 | 46.8 | 177.2 | 115.2 | McKlem, Paul | San Juan, Silvester / Duran, Jeremy | 0 | 5.5 | 2237 | 2720.011 | 715 | 19E | 4 | 4 | 0.01 | 2646 | 120 | F | 29 | VES | 2759 | 2021-10-08 03:34 | 2021-10-08 03:38 | 27 | 12
3759 | 625846 | 66 | 65 | TC8086 | 7140 | 22 | 270 | 10 | 2021 | 2021-10-08 03:40 | 2021-10-08 04:21 | 40.8 | 174.15 | 112.15 | McKlem, Paul | San Juan, Silvester / Duran, Jeremy | 0 | 5.5 | 2237 | 2709.608 | 715 | 19E | 4 | 4 | 0.013 | 2650 | 188 | F | 33 | VES | 2743 | 2021-10-08 04:16 | 2021-10-08 04:17 | 30 | 8
12310 | 625847 | 78 | 75 | TC8086 | 7140 | 23 | 270 | 10 | 2021 | 2021-10-08 04:21 | 2021-10-08 05:07 | 45.9 | 179.85 | 117.85 | McKlem, Paul | San Juan, Silvester / Duran, Jeremy | 0 | 5.5 | 2237 | 2722.194 | 715 | 19E | 3 | 4.5 | 0.011 | 2645 | 163 | F | 25 | VES | 2756 | 2021-10-08 05:03 | 2021-10-08 05:04 | 22 | 2
16814 | 625848 | 76 | 75 | TC8086 | 7140 | 24 | 270 | 10 | 2021 | 2021-10-08 05:07 | 2021-10-08 05:53 | 45.9 | 174.65 | 112.65 | McKlem, Paul | San Juan, Silvester / Duran, Jeremy | 0 | 5.5 | 2237 | 2716.099 | 715 | 19E | 2 | 5 | 0.011 | 2647 | 181 | F | 27 | VES | 2750 | 2021-10-08 05:47 | 2021-10-08 05:51 | 25 | 4
34276 | 625849 | 72 | 68 | TC8086 | 7140 | 25 | 270 | 10 | 2021 | 2021-10-08 05:53 | 2021-10-08 06:38 | 44.9 | 179.1 | 117.1 | McKlem, Paul | San Juan, Silvester / Duran, Jeremy | 0 | 5.5 | 2237 | 2715.022 | 715 | 19E | 1 | 5.5 | 0.012 | 2646 | 169 | F | 31 | VES | 2750 |  | 2021-10-08 06:37 | 28
8072 | 625850 | 72 | 64 | TC8086 | 7140 | 26 | 270 | 10 | 2021 | 2021-10-08 06:38 | 2021-10-08 07:27 | 48.4 | 173.35 | 111.35 | McKlem, Paul | San Juan, Silvester / Duran, Jeremy | 0 | 5.5 | 2237 | 2703.359 | 715 | 19E | 0 | 6 | 0.012 | 2645 | 104 | F | 36 | VES | 2743 | 2021-10-08 07:21 | 2021-10-08 07:25 | 20 | 6
8012 | 625851 | 80 | 70 | TC8086 | 7140 | 27 | 270 | 10 | 2021 | 2021-10-08 07:27 | 2021-10-08 08:19 | 52.1 | 178 | 116 | Hudson, Tom | Salazar, Andrew / Robinson, Darin | 0 | 5.5 | 2237 | 2704.358 | 715 | 19E | 0 | 6 | 0.011 | 2646 | 83 | F | 34 | VES | 2749 | 2021-10-08 08:14 |  | 30 | 1
16796 | 625852 | 72 | 66 | TC8086 | 7140 | 28 | 270 | 10 | 2021 | 2021-10-08 08:19 | 2021-10-08 09:05 | 45.9 | 168.05 | 106.05 | Hudson, Tom | Salazar, Andrew / Robinson, Darin | 0 | 5.5 | 2237 | 2704.694 | 715 | 19E | 1 | 5.5 | 0.01 | 2646 | 46 | F | 34 | VES | 2759 | 2021-10-08 09:01 |  | 28
34315 | 625853 | 74 | 64 | TC8086 | 7140 | 29 | 270 | 10 | 2021 | 2021-10-08 09:06 | 2021-10-08 09:56 | 50 | 182.7 | 120.7 | Hudson, Tom | Salazar, Andrew / Robinson, Darin | 0 | 5.5 | 2237 | 2715.483 | 715 | 19E | 2 | 5 | 0.013 | 2646 | 72 | F | 32 | VES | 2756 | 2021-10-08 09:52 | 2021-10-08 09:53 | 25
12309 | 625854 | 60 | 60 | TC86100 | 7140 | 30 | 270 | 10 | 2021 | 2021-10-08 09:56 | 2021-10-08 10:40 | 44.2 | 166.95 | 104.95 | Hudson, Tom | Salazar, Andrew / Robinson, Darin | 0 | 5.5 | 2237 | 2719.548 | 715 | 19E | 3 | 3 | 0.011 | 2646 | 120 | F | 20 | VES | 2753 | 2021-10-08 10:36 | 2021-10-08 10:37 | 30 | 5
16770 | 625855 | 58 | 52 | TC86100 | 7140 | 31 | 270 | 10 | 2021 | 2021-10-08 10:40 | 2021-10-08 11:28 | 47.7 | 180.05 | 118.05 | Hudson, Tom | Salazar, Andrew / Robinson, Darin | 0 | 5.5 | 2237 | 2686.053 | 715 | 19E | 4 | 4 | 0.012 | 2646 | 70 | F | 31 | VES | 2749 | 2021-10-08 11:25 | 2021-10-08 11:26 | 25 | 2
34296 | 625856 | 66 | 65 | TC86100 | 7140 | 32 | 270 | 10 | 2021 | 2021-10-08 11:28 | 2021-10-08 12:17 | 48.7 | 173.65 | 111.65 | Hudson, Tom | Salazar, Andrew / Robinson, Darin | 0 | 5.5 | 2237 | 2724.219 | 715 | 19E | 4 | 4 | 0.011 | 2647 | 116 | F | 40 | VES | 2757 | 2021-10-08 12:10 | 2021-10-08 12:15 | 25
3710 | 625857 | 62 | 59 | TC86100 | 7140 | 33 | 270 | 10 | 2021 | 2021-10-08 12:17 | 2021-10-08 13:05 | 48.4 | 175.35 | 113.35 | Hudson, Tom | Salazar, Andrew / Robinson, Darin | 0 | 5.5 | 2237 | 2711.972 | 715 | 19E | 3 | 4.5 | 0.01 | 2647 | 116 | F | 38 | VES | 2749 | 2021-10-08 13:00 | 2021-10-08 13:04 | 22 | 13
16841 | 625858 | 60 | 57 | TC86100 | 7140 | 34 | 270 | 10 | 2021 | 2021-10-08 13:06 | 2021-10-08 14:08 | 62.6 | 173.45 | 111.45 | Hudson, Tom | Salazar, Andrew / Robinson, Darin | 0 | 5.5 | 2237 | 2715.105 | 715 | 19E | 4 | 4 | 0.011 | 2647 | 72 | F | 39 | VES | 2757 | 2021-10-08 13:50 | 2021-10-08 13:56 | 29 | 2
12361 | 625859 | 48 | 47 | TC86100 | 7140 | 35 | 270 | 10 | 2021 | 2021-10-08 14:09 | 2021-10-08 14:59 | 50.4 | 178.25 | 116.25 | Hudson, Tom | Salazar, Andrew / Robinson, Darin | 21.95923 | 6.7 | 2159 | 2743.382 | 715 | 17W | 4 | 4 | 0.009 | 2649 | 191 | F | 24 | VES | 2808 | 2021-10-08 14:53 | 2021-10-08 14:57 | 25 | 4
29882 | 625860 | 60 | 57 | TC86100 | 7140 | 36 | 270 | 10 | 2021 | 2021-10-08 14:59 | 2021-10-08 15:49 | 49.8 | 173.1 | 111.1 | Hudson, Tom | Salazar, Andrew / Robinson, Darin | 21.63754 | 6.7 | 2159 | 2723.013 | 715 | 17W | 4 | 4 | 0.013 | 2647 | 54 | L1 | 32 | VES | 2751 | 2021-10-08 15:43 | 2021-10-08 15:47 | 23
8029 | 625861 | 60 | 56 | TC86100 | 7140 | 37 | 270 | 10 | 2021 | 2021-10-08 15:49 | 2021-10-08 16:35 | 46.1 | 175.15 | 113.15 | Hudson, Tom | Salazar, Andrew / Robinson, Darin | 21.87004 | 6.7 | 2159 | 2712.349 | 715 | 17W | 3 | 4.5 | 0.015 | 2646 | 187 | F | 23 | VES | 2750 | 2021-10-08 16:31 | 2021-10-08 16:33 | 30
3743 | 625862 | 64 | 60 | TC86100 | 7140 | 38 | 270 | 10 | 2021 | 2021-10-08 16:36 | 2021-10-08 17:25 | 49.4 | 170.95 | 108.95 | Hudson, Tom | Salazar, Andrew / Robinson, Darin | 22.86984 | 6.7 | 2159 | 2709.524 | 715 | 17W | 2 | 5 | 0.014 | 2646 | 155 | F | 27 | VES | 2749 | 2021-10-08 17:19 | 2021-10-08 17:23 | 28
21104 | 625863 | 60 | 58 | TC86100 | 7140 | 39 | 270 | 10 | 2021 | 2021-10-08 17:25 | 2021-10-08 18:12 | 46.9 | 177.4 | 115.4 | Hudson, Tom | Salazar, Andrew / Robinson, Darin | 22.38638 | 6.7 | 2159 | 2714.107 | 715 | 17W | 1 | 5.5 | 0.013 | 2648 | 198 | F | 24 | VES | 2755 | 2021-10-08 18:08 | 2021-10-08 18:10 | 22
34298 | 625864 | 56 | 56 | TC86100 | 7140 | 40 | 270 | 10 | 2021 | 2021-10-08 18:12 | 2021-10-08 18:58 | 45.7 | 169.55 | 107.55 | Hudson, Tom | Salazar, Andrew / Robinson, Darin | 22.74107 | 6.7 | 2159 | 2708.272 | 715 | 17W | 0 | 6 | 0.011 | 2649 | 191 | F | 32 | VES | 2749 |  | 2021-10-08 18:57 | 20
21159 | 625865 | 60 | 57 | TC86100 | 7140 | 41 | 270 | 10 | 2021 | 2021-10-08 18:58 | 2021-10-08 19:48 | 49.6 | 175.65 | 113.65 | Hart, Gerald | Lawrence, Jeremy / Cesario, Jason | 22.11185 | 6.7 | 2159 | 2712.167 | 715 | 17W | 0 | 6 | 0.011 | 2647 | 85 | F | 34 | VES | 2749 | 2021-10-08 19:44 | 2021-10-08 19:47 | 19 | 1
7980 | 625866 | 66 | 65 | TC86100 | 7140 | 42 | 270 | 10 | 2021 | 2021-10-08 19:48 | 2021-10-08 20:45 | 57 | 172.9 | 110.9 | Hart, Gerald | Lawrence, Jeremy / No One, No One | 21.13222 | 6.7 | 2159 | 2714.935 | 715 | 17W | 1 | 5.5 | 0.014 | 2647 | 55 | F | 27 | VES | 2761 | 2021-10-08 20:39 | 2021-10-08 20:44 | 21
16822 | 625867 | 60 | 55 | TC86100 | 7140 | 43 | 270 | 10 | 2021 | 2021-10-08 20:45 | 2021-10-08 21:42 | 56.3 | 181.7 | 119.7 | Hart, Gerald | Lawrence, Jeremy / No One, No One | 20.49957 | 6.7 | 2159 | 2709.415 | 715 | 17W | 2 | 5 | 0.012 | 2647 | 179 | F | 24 | VES | 2753 | 2021-10-08 21:37 | 2021-10-08 21:40 | 26 | 1
29916 | 625868 | 58 | 56 | TC86100 | 7140 | 44 | 270 | 10 | 2021 | 2021-10-08 21:42 | 2021-10-08 22:36 | 54.2 | 168.6 | 106.6 | Hart, Gerald | Lawrence, Jeremy / No One, No One | 20.58792 | 6.7 | 2159 | 2729.26 | 715 | 17W | 3 | 4.5 | 0.015 | 2648 | 105 | F | 28 | VES | 2773 | 2021-10-08 22:33 | 2021-10-08 22:34 | 20 | 1
3764 | 625869 | 64 | 63 | TC86100 | 7140 | 45 | 270 | 10 | 2021 | 2021-10-08 22:36 | 2021-10-08 23:32 | 55.2 | 179.75 | 117.75 | Hart, Gerald | Lawrence, Jeremy / No One, No One | 20.15628 | 6.7 | 2159 | 2721.74 | 715 | 17W | 4 | 4 | 0.015 | 2647 | 154 | F | 31 | VES | 2760 |  | 2021-10-08 23:30 | 23
12311 | 625870 | 62 | 59 | TC86100 | 7140 | 46 | 270 | 10 | 2021 | 2021-10-08 23:32 | 2021-10-09 00:20 | 48.1 | 170.65 | 108.65 | Hart, Gerald | Lawrence, Jeremy / No One, No One | 20.19589 | 6.7 | 2159 | 2717.722 | 715 | 17W | 4 | 4 | 0.016 | 2647 | 89 | F | 23 | VES | 2748 | 2021-10-09 00:13 |  | 29
34290 | 625871 | 60 | 58 | TC86100 | 7140 | 47 | 270 | 10 | 2021 | 2021-10-09 00:20 | 2021-10-09 01:06 | 46 | 177.4 | 115.4 | Hart, Gerald | Lawrence, Jeremy / No One, No One | 20.05124 | 6.7 | 2159 | 2720.658 | 715 | 17W | 3 | 4.5 | 0.013 | 2650 | 109 | F | 29 | VES | 2760 | 2021-10-09 01:05 | 2021-10-09 01:05 | 25 | 7
21158 | 625872 | 60 | 60 | TC86100 | 7140 | 48 | 270 | 10 | 2021 | 2021-10-09 01:06 | 2021-10-09 01:55 | 48.5 | 173.85 | 111.85 | Hart, Gerald | Lawrence, Jeremy / No One, No One | 20.23369 | 6.7 | 2159 | 2717.592 | 715 | 17W | 2 | 5 | 0.013 | 2648 | 98 | F | 20 | VES | 2753 | 2021-10-09 01:49 | 2021-10-09 01:54 | 20 | 1
29897 | 625873 | 60 | 56 | TC86100 | 7140 | 49 | 270 | 10 | 2021 | 2021-10-09 01:55 | 2021-10-09 02:43 | 48.2 | 178.3 | 116.3 | Hart, Gerald | Lawrence, Jeremy / No One, No One | 21.26412 | 6.7 | 2159 | 2706.389 | 715 | 17W | 1 | 5.5 | 0.015 | 2651 | 145 | F | 36 | EIC | 2740 | 2021-10-09 02:36 | 2021-10-09 02:42 | 29
8026 | 625874 | 62 | 60 | TC86100 | 7140 | 50 | 270 | 10 | 2021 | 2021-10-09 02:44 | 2021-10-09 03:33 | 49.3 | 173.95 | 111.95 | Hart, Gerald | Lawrence, Jeremy / No One, No One | 21.05286 | 6.7 | 2159 | 2719.854 | 715 | 17W | 0 | 6 | 0.014 | 2644 | 155 | F | 30 | EIC | 2753 | 2021-10-09 03:26 | 2021-10-09 03:32 | 22 | 4
21173 | 625875 | 62 | 59 | TC86100 | 7140 | 51 | 270 | 10 | 2021 | 2021-10-09 03:33 | 2021-10-09 04:24 | 50.9 | 177.45 | 115.45 | Hart, Gerald | Lawrence, Jeremy / No One, No One | 20.53704 | 6.7 | 2159 | 2720.878 | 715 | 17W | 0 | 6 | 0.018 | 2646 | 146 | F | 29 | EIC | 2753 | 2021-10-09 04:20 | 2021-10-09 04:23 | 30
34279 | 625876 | 62 | 61 | TC86100 | 7140 | 52 | 270 | 10 | 2021 | 2021-10-09 04:24 | 2021-10-09 05:19 | 54.9 | 174.75 | 112.75 | Hart, Gerald | Lawrence, Jeremy / No One, No One | 20.61544 | 6.7 | 2159 | 2708.888 | 715 | 17W | 1 | 5.5 | 0.016 | 2646 | 48 | F | 26 | EIC | 2750 | 2021-10-09 05:14 | 2021-10-09 05:18 | 18
25538 | 625877 | 62 | 61 | TC86100 | 7140 | 53 | 270 | 10 | 2021 | 2021-10-09 05:19 | 2021-10-09 06:09 | 50 | 180.8 | 118.8 | Hart, Gerald | Lawrence, Jeremy / No One, No One | 20.98827 | 6.7 | 2159 | 2716.875 | 715 | 17W | 2 | 5 | 0.014 | 2648 | 106 | F | 40 | EIC | 2757 | 2021-10-09 06:06 | 2021-10-09 06:08 | 27
25534 | 625878 | 60 | 59 | TC86100 | 7140 | 54 | 270 | 10 | 2021 | 2021-10-09 06:10 | 2021-10-09 06:58 | 48.5 | 171.9 | 109.9 | Hart, Gerald | Lawrence, Jeremy / No One, No One | 20.64343 | 6.7 | 2159 | 2718.595 | 715 | 17W | 3 | 4.5 | 0.014 | 2648 | 200 | F | 39 | EIC | 2755 | 2021-10-09 06:53 | 2021-10-09 06:56 | 23
3698 | 625879 | 64 | 63 | TC86100 | 7140 | 55 | 270 | 10 | 2021 | 2021-10-09 06:58 | 2021-10-09 07:49 | 50.5 | 178.9 | 116.9 | Hudson, Tom | Salazar, Andrew / Cesario, Jason | 19.90193 | 6.7 | 2159 | 2706.146 | 715 | 17W | 4 | 4 | 0.019 | 2648 | 165 | F | 20 | EIC | 2751 | 2021-10-09 07:42 | 2021-10-09 07:47 | 20 | 6
25550 | 625880 | 64 | 62 | TC86100 | 7140 | 56 | 270 | 10 | 2021 | 2021-10-09 07:49 | 2021-10-09 08:43 | 53.5 | 172.85 | 110.85 | Hudson, Tom | Salazar, Andrew / Cesario, Jason | 20.32676 | 6.7 | 2159 | 2703.888 | 715 | 17W | 4 | 4 | 0.017 | 2647 | 65 | F | 34 | EIC | 2751 | 2021-10-09 08:35 |  | 30 | 3
12341 | 625881 | 68 | 62 | TC86100 | 7140 | 57 | 270 | 10 | 2021 | 2021-10-09 08:43 | 2021-10-09 09:35 | 52 | 186.95 | 124.95 | Hudson, Tom | Salazar, Andrew / Cesario, Jason | 20.04054 | 6.7 | 2159 | 2703.468 | 715 | 17W | 3 | 4.5 | 0.014 | 2643 | 196 | F | 27 | EIC | 2741 | 2021-10-09 09:30 | 2021-10-09 09:33 | 22 | 10
8018 | 625882 | 46 | 38 | TC86100 | 7140 | 58 | 270 | 10 | 2021 | 2021-10-09 09:35 | 2021-10-09 10:25 | 49.6 | 172.9 | 110.9 | Hudson, Tom | Salazar, Andrew / Cesario, Jason | 20.18113 | 6.7 | 2159 | 2718.536 | 715 | 17W | 2 | 5 | 0.018 | 2650 | 106 | F | 39 | EIC | 2763 | 2021-10-09 10:17 | 2021-10-09 10:16 | 21 | 2
16817 | 625883 | 42 | 42 | TC86100 | 7140 | 59 | 270 | 10 | 2021 | 2021-10-09 10:25 | 2021-10-09 11:16 | 50.7 | 182.3 | 120.3 | Hudson, Tom | Salazar, Andrew / Cesario, Jason | 19.18738 | 6.7 | 2159 | 2714.71 | 715 | 17W | 1 | 5.5 | 0.019 | 2648 | 178 | F | 25 | EIC | 2750 | 2021-10-09 11:13 | 2021-10-09 11:13 | 22 | 1
25501 | 625884 | 58 | 54 | TC86100 | 7140 | 60 | 270 | 10 | 2021 | 2021-10-09 11:16 | 2021-10-09 12:01 | 44.6 | 171.6 | 109.6 | Hudson, Tom | Salazar, Andrew / Cesario, Jason | 21.45238 | 6.7 | 2159 | 2699.805 | 715 | 17W | 0 | 6 | 0.015 | 2645 | 87 | F | 36 | VES | 2746 | 2021-10-09 11:54 |  | 22 | 3
25513 | 625885 | 62 | 62 | TC86100 | 7140 | 61 | 270 | 10 | 2021 | 2021-10-09 12:01 | 2021-10-09 12:50 | 48.8 | 178.5 | 116.5 | Hudson, Tom | Salazar, Andrew / Cesario, Jason | 20.48529 | 6.7 | 2159 | 2702.99 | 715 | 17W | 0 | 6 | 0.016 | 2645 | 172 | F | 23 | VES | 2739 | 2021-10-09 12:48 | 2021-10-09 12:48 | 27 | 5
25555 | 625886 | 62 | 61 | TC86100 | 7140 | 62 | 270 | 10 | 2021 | 2021-10-09 12:50 | 2021-10-09 13:39 | 49.6 | 171.25 | 109.25 | Hudson, Tom | Salazar, Andrew / Cesario, Jason | 20.75882 | 6.7 | 2159 | 2713.229 | 715 | 17W | 1 | 5.5 | 0.017 | 2645 | 106 | L2 | 24 | VES | 2748 | 2021-10-09 13:31 |  | 25 | 4
8015 | 625887 | 60 | 60 | TC86100 | 7140 | 63 | 270 | 10 | 2021 | 2021-10-09 13:40 | 2021-10-09 14:27 | 47 | 175.1 | 113.1 | Hudson, Tom | Salazar, Andrew / Cesario, Jason | 20.82241 | 6.7 | 2159 | 2710.729 | 715 | 17W | 2 | 5 | 0.016 | 2648 | 128 | F | 35 | VES | 2744 | 2021-10-09 14:21 | 2021-10-09 14:24 | 30 | 1
3688 | 625888 | 58 | 58 | TC86100 | 7140 | 64 | 270 | 10 | 2021 | 2021-10-09 14:27 | 2021-10-09 15:13 | 46.1 | 173.65 | 111.65 | Hudson, Tom | Salazar, Andrew / Cesario, Jason | 20.60733 | 6.7 | 2159 | 2715.446 | 715 | 17W | 3 | 4.5 | 0.015 | 2648 | 142 | F | 37 | VES | 2748 | 2021-10-09 15:07 | 2021-10-09 15:08 | 26
16797 | 625889 | 60 | 57 | TC86100 | 7140 | 65 | 270 | 10 | 2021 | 2021-10-09 15:13 | 2021-10-09 16:04 | 50.6 | 176.95 | 114.95 | Hudson, Tom | Salazar, Andrew / Cesario, Jason | 20.56726 | 6.7 | 2159 | 2711.5 | 715 | 17W | 4 | 4 | 0.016 | 2646 | 160 | F | 30 | VES | 2745 | 2021-10-09 15:59 | 2021-10-09 16:00 | 18
8040 | 625891 | 56 | 56 | TC86100 | 7140 | 66 | 270 | 10 | 2021 | 2021-10-09 16:04 | 2021-10-09 16:54 | 50 | 163 | 101 | Hudson, Tom | Salazar, Andrew / Cesario, Jason | 19.85781 | 6.7 | 2159 | 2661.495 | 715 | 17W | 4 | 4 | 0.016 | 2645 | 145 | F | 38 | VES | 2757 | 2021-10-09 16:49 | 2021-10-09 16:51 | 19 | 1
12353 | 625892 | 50 | 50 | TC86100 | 7140 | 68 | 270 | 10 | 2021 | 2021-10-09 17:59 | 2021-10-09 18:52 | 53.8 | 163.45 | 101.45 | Hudson, Tom | Salazar, Andrew / Cesario, Jason | 0 | 5.5 | 2187 | 2702.25 | 715 | 12E | 4 | 4 | 0.015 | 2649 | 75 | F | 31 | VES | 2806 | 2021-10-09 18:42 | 2021-10-09 18:50 | 30
12349 | 625893 | 52 | 52 | TC86100 | 7140 | 69 | 270 | 10 | 2021 | 2021-10-09 18:53 | 2021-10-09 19:48 | 55 | 168.95 | 106.95 | Hart, Gerald | Lawrence, Jeremy / No One, No One | 0 | 5.5 | 2187 | 2706.569 | 715 | 12E | 4 | 4 | 0.02 | 2644 | 106 | F | 29 | VES | 2741 | 2021-10-09 19:42 | 2021-10-09 19:46 | 30
16805 | 625894 | 58 | 54 | TC86100 | 7140 | 70 | 270 | 10 | 2021 | 2021-10-09 19:48 | 2021-10-09 20:42 | 54.1 | 163 | 101 | Hart, Gerald | Lawrence, Jeremy / No One, No One | 0 | 5.5 | 2187 | 2706.221 | 715 | 12E | 3 | 4.5 | 0.018 | 2645 | 165 | F | 38 | VES | 2761 | 2021-10-09 20:34 |  | 23
25554 | 625895 | 62 | 62 | TC86100 | 7140 | 71 | 270 | 10 | 2021 | 2021-10-09 20:42 | 2021-10-09 21:41 | 58.9 | 179.25 | 117.25 | Hart, Gerald | Lawrence, Jeremy / No One, No One | 0 | 5.5 | 2187 | 2724.084 | 715 | 12E | 2 | 5 | 0.015 | 2647 | 124 | F | 30 | VES | 2755 | 2021-10-09 21:34 |  | 25
8030 | 625896 | 60 | 60 | TC86100 | 7140 | 72 | 270 | 10 | 2021 | 2021-10-09 21:41 | 2021-10-09 22:39 | 57.8 | 168.6 | 106.6 | Hart, Gerald | Lawrence, Jeremy / No One, No One | 0 | 5.5 | 2187 | 2698.499 | 715 | 12E | 1 | 5.5 | 0.016 | 2646 | 147 | F | 24 | VES | 2751 | 2021-10-09 22:31 | 2021-10-09 22:38 | 24
16843 | 625897 | 62 | 58 | TC86100 | 7140 | 73 | 270 | 10 | 2021 | 2021-10-09 22:40 | 2021-10-09 23:39 | 59 | 178.65 | 116.65 | Hart, Gerald | Lawrence, Jeremy / No One, No One | 0 | 5.5 | 2187 | 2710.481 | 715 | 12E | 0 | 6 | 0.014 | 2648 | 199 | F | 33 | VES | 2766 | 2021-10-09 23:29 | 2021-10-09 23:36 | 24
12377 | 625898 | 60 | 59 | TC86100 | 7140 | 74 | 270 | 10 | 2021 | 2021-10-09 23:39 | 2021-10-10 00:36 | 57.4 | 173.2 | 111.2 | Hart, Gerald | Lawrence, Jeremy / No One, No One | 0 | 5.5 | 2187 | 2702.075 | 715 | 12E | 0 | 6 | 0.012 | 2646 | 51 | F | 37 | VES | 2753 | 2021-10-10 00:34 | 2021-10-10 00:32 | 19
12355 | 625899 | 66 | 66 | TC86100 | 7140 | 75 | 270 | 10 | 2021 | 2021-10-10 00:36 | 2021-10-10 01:39 | 62.8 | 182.5 | 120.5 | Hart, Gerald | Lawrence, Jeremy / No One, No One | 0 | 5.5 | 2187 | 2700.894 | 715 | 12E | 1 | 5.5 | 0.015 | 2646 | 75 | F | 32 | VES | 2757 | 2021-10-10 01:32 | 2021-10-10 01:38 | 28
25561 | 625900 | 62 | 60 | TC86100 | 7140 | 76 | 270 | 10 | 2021 | 2021-10-10 01:39 | 2021-10-10 02:41 | 61.6 | 173.55 | 111.55 | Hart, Gerald | Lawrence, Jeremy / No One, No One | 0 | 5.5 | 2187 | 2706.359 | 715 | 12E | 2 | 5 | 0.015 | 2645 | 147 | F | 28 | VES | 2769 | 2021-10-10 02:30 | 2021-10-10 02:37 | 25
8039 | 625901 | 62 | 62 | TC86100 | 7140 | 77 | 270 | 10 | 2021 | 2021-10-10 02:41 | 2021-10-10 03:42 | 60.8 | 180.9 | 118.9 | Hart, Gerald | Lawrence, Jeremy / No One, No One | 0 | 5.5 | 2187 | 2702.458 | 715 | 12E | 3 | 4.5 | 0.015 | 2644 | 151 | F | 25 | VES | 2759 | 2021-10-10 03:37 | 2021-10-10 03:40 | 28
12352 | 625902 | 64 | 64 | TC86100 | 7140 | 78 | 270 | 10 | 2021 | 2021-10-10 03:42 | 2021-10-10 04:44 | 61.7 | 175.35 | 113.35 | Hart, Gerald | Lawrence, Jeremy / No One, No One | 0 | 5.5 | 2187 | 2713.799 | 715 | 12E | 4 | 4 | 0.015 | 2647 | 83 | F | 25 | VES | 2769 | 2021-10-10 04:40 | 2021-10-10 04:42 | 28 | 1
12324 | 625903 | 58 | 58 | TC86100 | 7140 | 79 | 270 | 10 | 2021 | 2021-10-10 04:44 | 2021-10-10 05:39 | 54.5 | 172.95 | 110.95 | Hart, Gerald | Lawrence, Jeremy / No One, No One | 0 | 5.5 | 2187 | 2716.002 | 715 | 12E | 4 | 4 | 0.012 | 2647 | 82 | F | 34 | VES | 2763 | 2021-10-10 05:32 | 2021-10-10 05:32 | 21
34303 | 625904 | 66 | 64 | TC86100 | 7140 | 80 | 270 | 10 | 2021 | 2021-10-10 05:39 | 2021-10-10 06:41 | 61.7 | 177.55 | 115.55 | Hart, Gerald | Lawrence, Jeremy / No One, No One | 0 | 5.5 | 2187 | 2720.932 | 715 | 12E | 3 | 4.5 | 0.012 | 2649 | 158 | F | 31 | VES | 2769 | 2021-10-10 06:37 | 2021-10-10 06:35 | 23
8056 | 625905 | 60 | 58 | TC86100 | 7140 | 81 | 270 | 10 | 2021 | 2021-10-10 06:41 | 2021-10-10 20:41 | 839.9 | 179.35 | 117.35 | Hart, Gerald | Lawrence, Jeremy / Wheeler, Johnathon | 0 | 5.5 | 2187 |  | 715 | 12E | 2 | 5 | 0.01 | 2648 | 146 | F | 24 | VES | 2772 | 2021-10-10 07:35 | 2021-10-10 07:37 | 21
29913 | 625906 | 60 | 58 | TC86100 | 7141 | 3 | 270 | 10 | 2021 | 2021-10-10 23:18 | 2021-10-11 00:07 | 48.7 | 178 | 116 | Hart, Gerald | Lawrence, Jeremy / Wheeler, Johnathon | 18.22861 | 16.3 | 2122 | 2717.381 | 715 | 15W | 3 | 4.5 | 0.013 | 2648 | 74 | F | 36 | VES | 2764 | 2021-10-11 00:03 |  | 20
25504 | 625907 | 46 | 43 | TC86100 | 7141 | 1 | 270 | 10 | 2021 | 2021-10-10 21:45 | 2021-10-10 22:31 | 45.7 | 179.4 | 117.4 | Hart, Gerald | Lawrence, Jeremy / Wheeler, Johnathon | 20.49019 | 16.3 | 2122 | 2743.694 | 715 | 15W | 4 | 4 | 0.012 | 2648 | 69 | F | 34 | VES | 2814 | 2021-10-10 22:24 | 2021-10-10 22:24 | 22
34295 | 625908 | 60 | 58 | TC86100 | 7141 | 4 | 270 | 10 | 2021 | 2021-10-11 00:07 | 2021-10-11 00:55 | 47.7 | 173.05 | 111.05 | Hart, Gerald | Lawrence, Jeremy / Wheeler, Johnathon | 17.34814 | 16.3 | 2122 | 2713.335 | 715 | 15W | 2 | 5 | 0.018 | 2646 | 57 | F | 21 | VES | 2752 | 2021-10-11 00:49 |  | 19
34245 | 625910 | 52 | 52 | TC86100 | 7141 | 5 | 270 | 10 | 2021 | 2021-10-11 00:55 | 2021-10-11 01:41 | 45.8 | 179.3 | 117.3 | Hart, Gerald | Lawrence, Jeremy / Wheeler, Johnathon | 20.43665 | 16.3 | 2122 | 2692.948 | 715 | 15W | 1 | 5.5 | 0.015 | 2646 | 167 | F | 26 | VES | 2745 | 2021-10-11 01:36 |  | 19
34287 | 625911 | 60 | 56 | TC86100 | 7141 | 6 | 270 | 10 | 2021 | 2021-10-11 01:41 | 2021-10-11 02:25 | 43.7 | 166.8 | 104.8 | Hart, Gerald | Lawrence, Jeremy / Wheeler, Johnathon | 18.35401 | 16.3 | 2122 | 2696.04 | 715 | 15W | 0 | 6 | 0.016 | 2647 | 86 | F | 20 | VES | 2742 | 2021-10-11 02:21 | 2021-10-11 02:22 | 23
29864 | 625912 | 56 | 56 | TC86100 | 7141 | 7 | 270 | 10 | 2021 | 2021-10-11 02:25 | 2021-10-11 03:15 | 50.1 | 176.35 | 114.35 | Hart, Gerald | Lawrence, Jeremy / Wheeler, Johnathon | 16.98496 | 16.3 | 2122 | 2711.101 | 715 | 15W | 0 | 6 | 0.02 | 2648 | 105 | F | 32 | VES | 2757 | 2021-10-11 03:10 |  | 19 | 1
12295 | 625913 | 56 | 55 | TC86100 | 7141 | 8 | 270 | 10 | 2021 | 2021-10-11 03:16 | 2021-10-11 04:00 | 44.5 | 170.15 | 108.15 | Hart, Gerald | Lawrence, Jeremy / Wheeler, Johnathon | 18.27973 | 16.3 | 2122 | 2668.349 | 715 | 15W | 1 | 5.5 | 0.02 | 2649 | 190 | F | 28 | VES | 2762 | 2021-10-11 03:54 |  | 28
12336 | 625914 | 58 | 58 | TC86100 | 7141 | 9 | 270 | 10 | 2021 | 2021-10-11 04:00 | 2021-10-11 04:48 | 47.9 | 175.4 | 113.4 | Hart, Gerald | Lawrence, Jeremy / Wheeler, Johnathon | 17.43631 | 16.3 | 2122 | 2694.07 | 715 | 15W | 2 | 5 | 0.019 | 2646 | 96 | F | 35 | VES | 2753 | 2021-10-11 04:43 | 2021-10-11 04:42 | 23 | 2
8022 | 625915 | 58 | 58 | TC86100 | 7141 | 10 | 270 | 10 | 2021 | 2021-10-11 04:49 | 2021-10-11 05:38 | 49.1 | 175.4 | 113.4 | Hart, Gerald | Lawrence, Jeremy / Wheeler, Johnathon | 17.54754 | 16.3 | 2122 | 2707.552 | 715 | 15W | 3 | 4.5 | 0.017 | 2646 | 150 | F | 27 | VES | 2750 | 2021-10-11 05:31 |  | 21
21102 | 625916 | 66 | 64 | TC86100 | 7141 | 11 | 270 | 10 | 2021 | 2021-10-11 05:38 | 2021-10-11 06:30 | 52 | 182.65 | 120.65 | Hart, Gerald | Lawrence, Jeremy / Wheeler, Johnathon | 16.86574 | 16.3 | 2122 | 2710.971 | 715 | 15W | 4 | 4 | 0.016 | 2647 | 122 | F | 39 | VES | 2741 | 2021-10-11 06:22 | 2021-10-11 06:27 | 22
12371 | 625917 | 54 | 50 | TC86100 | 7141 | 12 | 270 | 10 | 2021 | 2021-10-11 06:30 | 2021-10-11 07:16 | 45.9 | 170 | 108 | Hart, Gerald | Lawrence, Jeremy / Wheeler, Johnathon | 16.79168 | 16.3 | 2122 | 2706.102 | 715 | 15W | 4 | 4 | 0.015 | 2648 | 167 | L1 | 26 | VES | 2750 | 2021-10-11 07:03 | 2021-10-11 07:14 | 23 | 1
3700 | 625918 | 66 | 64 | TC86100 | 7141 | 13 | 270 | 10 | 2021 | 2021-10-11 07:16 | 2021-10-11 08:07 | 51 | 183.35 | 105.35 | McKlem, Paul | San Juan, Silvester / Wyatt, Michael | 17.26708 | 16.3 | 2122 | 2714.272 | 715 | 15W | 3 | 4.5 | 0.014 | 2648 | 113 | F | 22 | EIC | 2752 | 2021-10-11 07:53 | 2021-10-11 08:06 | 20
3747 | 625919 | 58 | 57 | TC86100 | 7141 | 14 | 270 | 10 | 2021 | 2021-10-11 08:07 | 2021-10-11 08:55 | 47.4 | 172.55 | 110.55 | McKlem, Paul | San Juan, Silvester / Wyatt, Michael | 18.20043 | 16.3 | 2122 | 2705.427 | 715 | 15W | 2 | 5 | 0.011 | 2646 | 56 | F | 28 | EIC | 2742 | 2021-10-11 08:47 | 2021-10-11 08:45 | 22
12293 | 625920 | 60 | 56 | TC86100 | 7141 | 15 | 270 | 10 | 2021 | 2021-10-11 08:55 | 2021-10-11 09:45 | 49.8 | 178.6 | 116.6 | McKlem, Paul | San Juan, Silvester / Wyatt, Michael | 19.34967 | 16.3 | 2122 | 2710.28 | 715 | 15W | 1 | 5.5 | 0.012 | 2646 | 85 | F | 36 | EIC | 2753 | 2021-10-11 09:36 | 2021-10-11 09:36 | 24 | 1
16782 | 625921 | 60 | 53 | TC86100 | 7141 | 16 | 270 | 10 | 2021 | 2021-10-11 09:45 | 2021-10-11 10:33 | 48.3 | 166.1 | 104.1 | McKlem, Paul | San Juan, Silvester / Wyatt, Michael | 17.46603 | 16.3 | 2122 | 2715.991 | 715 | 15W | 0 | 6 | 0.015 | 2645 | 99 | F | 22 | EIC | 2758 | 2021-10-11 10:26 | 2021-10-11 10:25 | 23 | 7
3678 | 625922 | 68 | 61 | TC86100 | 7141 | 17 | 270 | 10 | 2021 | 2021-10-11 10:34 | 2021-10-11 11:23 | 49.7 | 180.7 | 118.7 | McKlem, Paul | San Juan, Silvester / Wyatt, Michael | 16.53682 | 16.3 | 2122 | 2713.599 | 715 | 15W | 0 | 6 | 0.014 | 2646 | 141 | F | 21 | EIC | 2755 | 2021-10-11 11:19 | 2021-10-11 11:19 | 21 | 3
8010 | 625923 | 46 | 44 | TC86100 | 7141 | 18 | 270 | 10 | 2021 | 2021-10-11 11:24 | 2021-10-11 12:06 | 42.8 | 171.55 | 109.55 | McKlem, Paul | San Juan, Silvester / Wyatt, Michael | 18.32753 | 16.3 | 2122 | 2702.939 | 715 | 15W | 1 | 5.5 | 0.011 | 2647 | 68 | F | 29 | EIC | 2745 | 2021-10-11 12:04 | 2021-10-11 12:05 | 22 | 2
25506 | 625924 | 60 | 57 | TC86100 | 7141 | 19 | 270 | 10 | 2021 | 2021-10-11 12:07 | 2021-10-11 13:18 | 71.7 | 181.65 | 119.65 | McKlem, Paul | San Juan, Silvester / Wyatt, Michael | 18.93006 | 16.3 | 2122 | 2707.698 | 715 | 15W | 2 | 5 | 0.015 | 2644 | 70 | F | 21 | EIC | 2751 | 2021-10-11 13:14 | 2021-10-11 13:14 | 26
34280 | 625925 | 64 | 63 | TC86100 | 7141 | 20 | 270 | 10 | 2021 | 2021-10-11 13:19 | 2021-10-11 14:27 | 68.8 | 170.35 | 108.35 | McKlem, Paul | San Juan, Silvester / Wyatt, Michael | 18.69019 | 16.3 | 2122 | 2723.074 | 715 | 15W | 3 | 4.5 | 0.013 | 2648 | 83 | F | 24 | EIC | 2771 | 2021-10-11 14:25 | 2021-10-11 14:25 | 22
12368 | 625926 | 46 | 37 | TC86100 | 7141 | 22 | 270 | 10 | 2021 | 2021-10-11 15:21 | 2021-10-11 16:12 | 50.7 | 167.8 | 105.8 | McKlem, Paul | San Juan, Silvester / Wyatt, Michael | 16.98225 | 16.3 | 2122 | 2697.056 | 715 | 15W | 4 | 4 | 0.014 | 2638 | 175 | F | 31 | EIC | 2737 | 2021-10-11 16:03 | 2021-10-11 16:10 | 21 | 2
3681 | 625927 | 62 | 61 | TC86100 | 7141 | 21 | 270 | 10 | 2021 | 2021-10-11 14:28 | 2021-10-11 15:21 | 53.3 | 180.2 | 118.2 | McKlem, Paul | San Juan, Silvester / Wyatt, Michael | 18.20272 | 16.3 | 2122 | 2713.666 | 715 | 15W | 4 | 4 | 0.011 | 2645 | 68 | F | 32 | EIC | 2746 | 2021-10-11 15:13 | 2021-10-11 15:19 | 26
8075 | 625928 | 38 | 24 | TC86100 | 7141 | 23 | 270 | 10 | 2021 | 2021-10-11 16:12 | 2021-10-11 17:03 | 50.5 | 175.3 | 113.3 | McKlem, Paul | San Juan, Silvester / Wyatt, Michael | 18.25159 | 16.3 | 2122 | 2698.607 | 715 | 15W | 3 | 4.5 | 0.011 | 2649 | 65 | F | 40 | EIC | 2744 | 2021-10-11 16:56 | 2021-10-11 17:00 | 20
34293 | 625929 | 60 | 59 | TC86100 | 7141 | 24 | 270 | 10 | 2021 | 2021-10-11 17:03 | 2021-10-11 18:00 | 57.7 | 170.35 | 108.35 | McKlem, Paul | San Juan, Silvester / Wyatt, Michael | 17.58718 | 16.3 | 2122 | 2695.754 | 715 | 15W | 2 | 5 | 0.015 | 2648 | 120 | F | 30 | EIC | 2744 | 2021-10-11 17:52 | 2021-10-11 17:59 | 25 | 3
21171 | 625930 | 62 | 62 | TC86100 | 7141 | 25 | 270 | 10 | 2021 | 2021-10-11 18:01 | 2021-10-11 18:51 | 50.5 | 178.1 | 116.1 | McKlem, Paul | San Juan, Silvester / Wyatt, Michael | 20.08732 | 16.3 | 2122 | 2705.155 | 715 | 15W | 1 | 5.5 | 0.016 | 2648 | 114 | F | 38 | EIC | 2759 | 2021-10-11 18:46 | 2021-10-11 18:49 | 24
3707 | 625931 | 60 | 58 | TC86100 | 7141 | 26 | 270 | 10 | 2021 | 2021-10-11 18:51 | 2021-10-11 19:49 | 57.3 | 169.7 | 107.7 | Braden, Barry | Salazar, Andres / Wheeler, Johnathon | 19.95843 | 16.3 | 2122 | 2707.688 | 715 | 15W | 0 | 6 | 0.011 | 2646 | 165 | F | 27 | EIC | 2748 |  | 2021-10-11 19:47 | 20
25529 | 625932 | 58 | 57 | TC86100 | 7141 | 28 | 270 | 10 | 2021 | 2021-10-11 20:45 | 2021-10-11 21:58 | 73 | 173.3 | 111.3 | Braden, Barry | Salazar, Andres / Wheeler, Johnathon | 18.48578 | 16.3 | 2122 | 2728.426 | 715 | 15W | 1 | 5.5 | 0.008 | 2649 | 50 | F | 20 | EIC | 2762 | 2021-10-11 21:35 | 2021-10-11 21:35 | 25
3660 | 625933 | 58 | 58 | TC86100 | 7141 | 27 | 270 | 10 | 2021 | 2021-10-11 19:49 | 2021-10-11 20:45 | 56.2 | 168.3 | 106.3 | Braden, Barry | Salazar, Andres / Wheeler, Johnathon | 18.37792 | 16.3 | 2122 | 2720.587 | 715 | 15W | 0 | 6 | 0.012 | 2649 | 143 | F | 27 | EIC | 2759 | 2021-10-11 20:40 | 2021-10-11 20:43 | 27
16757 | 625934 | 36 | 36 | TC86100 | 7141 | 29 | 270 | 10 | 2021 | 2021-10-11 21:59 | 2021-10-11 22:39 | 39.8 | 177.45 | 115.45 | Braden, Barry | Salazar, Andres / Wheeler, Johnathon | 0 | 4.3 | 2200 | 2753.857 | 715 | 14E | 4 | 4 | 0.011 | 2648 | 49 | F | 23 | EIC | 2820 | 2021-10-11 22:33 | 2021-10-11 22:36 | 28
3718 | 625935 | 68 | 67 | TC86100 | 7141 | 30 | 270 | 10 | 2021 | 2021-10-11 22:39 | 2021-10-11 23:28 | 49.5 | 175.5 | 113.5 | Braden, Barry | Salazar, Andres / Wheeler, Johnathon | 0 | 4.3 | 2200 | 2725.39 | 715 | 14E | 4 | 4 | 0.013 | 2646 | 199 | L1 | 25 | EIC | 2757 | 2021-10-11 23:22 | 2021-10-11 23:26 | 19
21178 | 625936 | 60 | 49 | TC86100 | 7141 | 31 | 270 | 10 | 2021 | 2021-10-11 23:28 | 2021-10-12 00:17 | 48.9 | 179.25 | 117.25 | Braden, Barry | Salazar, Andres / Wheeler, Johnathon | 0 | 4.3 | 2200 | 2710.746 | 715 | 14E | 3 | 4.5 | 0.013 | 2649 | 90 | L2 | 30 | EIC | 2751 |  | 2021-10-12 00:15 | 21
21156 | 625937 | 50 | 47 | TC86100 | 7141 | 32 | 270 | 10 | 2021 | 2021-10-12 00:18 | 2021-10-12 00:59 | 41.8 | 173.3 | 111.3 | Braden, Barry | Salazar, Andres / Wheeler, Johnathon | 0 | 4.3 | 2200 | 2711.359 | 715 | 14E | 2 | 5 | 0.012 | 2649 | 75 | F | 34 | EIC | 2748 | 2021-10-12 00:57 | 2021-10-12 00:58 | 20
34275 | 625938 | 66 | 65 | TC86100 | 7141 | 33 | 270 | 10 | 2021 | 2021-10-12 01:00 | 2021-10-12 01:49 | 49.6 | 177.25 | 115.25 | Braden, Barry | Salazar, Andres / Wheeler, Johnathon | 0 | 4.3 | 2200 | 2711.424 | 715 | 14E | 1 | 5.5 | 0.014 | 2644 | 73 | F | 25 | EIC | 2752 |  | 2021-10-12 01:47 | 19 | 1
8033 | 625939 | 58 | 58 | TC86100 | 7141 | 34 | 270 | 10 | 2021 | 2021-10-12 01:50 | 2021-10-12 02:37 | 47.1 | 167.1 | 105.1 | Braden, Barry | Salazar, Andres / Wheeler, Johnathon | 0 | 4.3 | 2200 | 2716.939 | 715 | 14E | 0 | 6 | 0.013 | 2647 | 188 | F | 29 | EIC | 2759 | 2021-10-12 02:29 | 2021-10-12 02:34 | 21
16844 | 625940 | 64 | 64 | TC86100 | 7141 | 35 | 270 | 10 | 2021 | 2021-10-12 02:37 | 2021-10-12 03:27 | 50.4 | 178 | 116 | Braden, Barry | Salazar, Andres / Wheeler, Johnathon | 0 | 4.3 | 2200 | 2706.206 | 715 | 14E | 0 | 6 | 0.011 | 2651 | 129 | L1 | 20 | EIC | 2751 | 2021-10-12 03:21 | 2021-10-12 03:25 | 29
34314 | 625941 | 62 | 60 | TC86100 | 7141 | 36 | 270 | 10 | 2021 | 2021-10-12 03:28 | 2021-10-12 04:17 | 49 | 171.9 | 109.9 | Braden, Barry | Salazar, Andres / Wheeler, Johnathon | 0 | 4.3 | 2200 | 2713.639 | 715 | 14E | 1 | 5.5 | 0.011 | 2647 | 143 | F | 24 | EIC | 2756 | 2021-10-12 04:12 | 2021-10-12 04:15 | 18
8076 | 625942 | 60 | 52 | TC86100 | 7141 | 37 | 270 | 10 | 2021 | 2021-10-12 04:17 | 2021-10-12 05:04 | 47.6 | 176.15 | 114.15 | Braden, Barry | Salazar, Andres / Wheeler, Johnathon | 0 | 4.3 | 2200 | 2696.836 | 715 | 14E | 2 | 5 | 0.01 | 2649 | 69 | F | 20 | EIC | 2746 | 2021-10-12 05:00 | 2021-10-12 05:02 | 20
29931 | 625943 | 52 | 50 | TC86100 | 7141 | 38 | 270 | 10 | 2021 | 2021-10-12 05:05 | 2021-10-12 05:50 | 45.5 | 170.6 | 108.6 | Braden, Barry | Salazar, Andres / Wheeler, Johnathon | 0 | 4.3 | 2200 | 2711.289 | 715 | 14E | 3 | 4.5 | 0.012 | 2648 | 182 | F | 38 | EIC | 2756 | 2021-10-12 05:49 | 2021-10-12 05:49 | 25
34289 | 625944 | 60 | 59 | TC86100 | 7141 | 39 | 270 | 10 | 2021 | 2021-10-12 05:50 | 2021-10-12 06:38 | 47.7 | 178.8 | 116.8 | Braden, Barry | Salazar, Andres / Wheeler, Johnathon | 0 | 4.3 | 2200 | 2717.703 | 715 | 14E | 4 | 4 | 0.012 | 2649 | 125 | F | 20 | EIC | 2756 | 2021-10-12 06:34 |  | 30
21145 | 625945 | 60 | 58 | TC86100 | 7141 | 40 | 270 | 10 | 2021 | 2021-10-12 06:38 | 2021-10-12 07:26 | 47.6 | 169.4 | 107.4 | McKlem, Paul | San Juan, Silvester / Wyatt, Michael | 0 | 4.3 | 2200 | 2708.533 | 715 | 14E | 4 | 4 | 0.013 | 2649 | 197 | F | 24 | EIC | 2748 | 2021-10-12 07:23 |  | 27 | 1
16810 | 625946 | 58 | 57 | TC86100 | 7141 | 41 | 270 | 10 | 2021 | 2021-10-12 07:26 | 2021-10-12 08:18 | 51.4 | 177.1 | 115.1 | McKlem, Paul | San Juan, Silvester / Wyatt, Michael | 0 | 4.3 | 2200 | 2714.251 | 715 | 14E | 3 | 4.5 | 0.013 | 2646 | 64 | F | 21 | EIC | 2756 | 2021-10-12 09:58 | 2021-10-12 08:12 | 24 | 1
29912 | 625947 | 60 | 60 | TA8532 | 7142 | 2 | 260 | 10 | 2021 | 2021-10-12 21:39 | 2021-10-12 22:23 | 44.5 | 163.65 | 101.65 | Braden, Barry | Salazar, Andres / Cesario, Jason | 21.41661 | 12.4 | 2200 | 2755.821 | 715 | 17W | 4 | 4 | 0.008 | 2653 | 128 | F | 29 | EIC | 2794 | 2021-10-12 22:19 | 2021-10-12 22:22 | 30 | 1
34254 | 625948 | 36 | 36 | TA8532 | 7142 | 1 | 260 | 10 | 2021 | 2021-10-12 20:53 | 2021-10-13 10:13 | 800 | 171.35 | 109.35 | Braden, Barry | Salazar, Andres / Cesario, Jason | 21.60366 | 12.4 | 2200 | 2760.046 | 715 | 17W | 4 | 4 | 0.007 | 2752 | 176 | F | 31 | EIC | 2822 |  |  | 29
16798 | 625949 | 64 | 57 | TA8532 | 7142 | 3 | 260 | 10 | 2021 | 2021-10-12 22:24 | 2021-10-12 23:11 | 47.4 | 171.5 | 93.5 | Braden, Barry | Salazar, Andres / Cesario, Jason | 21.65556 | 12.4 | 2200 | 2728.366 | 715 | 17W | 3 | 4.5 | 0.009 | 2652 | 191 | F | 27 | EIC | 2771 | 2021-10-12 23:05 | 2021-10-12 23:09 | 29
25500 | 625950 | 58 | 56 | TA8532 | 7142 | 4 | 260 | 10 | 2021 | 2021-10-12 23:11 | 2021-10-12 23:56 | 44.6 | 171.65 | 109.65 | Braden, Barry | Salazar, Andres / Cesario, Jason | 21.38595 | 12.4 | 2200 | 2730.739 | 715 | 17W | 2 | 5 | 0.011 | 2653 | 54 | F | 36 | EIC | 2774 | 2021-10-12 23:51 |  | 21
16828 | 625951 | 66 | 66 | TA8532 | 7142 | 5 | 260 | 10 | 2021 | 2021-10-12 23:56 | 2021-10-13 00:45 | 49.3 | 178.1 | 116.1 | Braden, Barry | Salazar, Andres / Cesario, Jason | 20.57347 | 12.4 | 2200 | 2711.515 | 715 | 17W | 1 | 5.5 | 0.011 | 2651 | 195 | F | 40 | EIC | 2758 | 2021-10-13 00:39 | 2021-10-13 00:43 | 26
16827 | 625952 | 68 | 64 | TA8532 | 7142 | 6 | 260 | 10 | 2021 | 2021-10-13 00:45 | 2021-10-13 01:36 | 50.9 | 172.15 | 110.15 | Braden, Barry | Salazar, Andres / Cesario, Jason | 21.51115 | 12.4 | 2200 | 2704.778 | 715 | 17W | 0 | 6 | 0.011 | 2651 | 91 | F | 28 | EIC | 2755 | 2021-10-13 01:31 | 2021-10-13 01:35 | 28
34322 | 625953 | 62 | 61 | TA8532 | 7142 | 7 | 260 | 10 | 2021 | 2021-10-13 01:37 | 2021-10-13 02:24 | 47 | 176.9 | 114.9 | Braden, Barry | Salazar, Andres / Cesario, Jason | 19.66508 | 12.4 | 2200 | 2718.421 | 715 | 17W | 0 | 6 | 0.011 | 2654 | 196 | F | 40 | EIC | 2763 | 2021-10-13 02:18 | 2021-10-13 02:22 | 27
3729 | 625954 | 52 | 51 | TA8532 | 7142 | 8 | 260 | 10 | 2021 | 2021-10-13 02:24 | 2021-10-13 03:05 | 41.1 | 167 | 105 | Braden, Barry | Salazar, Andres / Cesario, Jason | 20.62443 | 12.4 | 2200 | 2717.123 | 715 | 17W | 1 | 5.5 | 0.01 | 2651 | 129 | F | 29 | EIC | 2759 |  | 2021-10-13 03:03 | 18
29903 | 625955 | 68 | 67 | TA8532 | 7142 | 9 | 260 | 10 | 2021 | 2021-10-13 03:05 | 2021-10-13 03:54 | 48.4 | 161.15 | 99.14999 | Braden, Barry | Salazar, Andres / Cesario, Jason | 20.78554 | 12.4 | 2200 | 2703.706 | 715 | 17W | 2 | 5 | 0.009 | 2652 | 140 | F | 28 | EIC | 2751 | 2021-10-13 03:48 | 2021-10-13 03:52 | 30
12308 | 625956 | 60 | 59 | TA8532 | 7142 | 10 | 260 | 10 | 2021 | 2021-10-13 03:54 | 2021-10-13 04:41 | 47.5 | 171.3 | 109.3 | Braden, Barry | Salazar, Andres / Cesario, Jason | 20.90105 | 12.4 | 2200 | 2713.238 | 715 | 17W | 3 | 4.5 | 0.01 | 2652 | 196 | F | 37 | EIC | 2759 | 2021-10-13 04:36 |  | 24
8044 | 625957 | 64 | 63 | TA8532 | 7142 | 11 | 260 | 10 | 2021 | 2021-10-13 04:42 | 2021-10-13 05:30 | 48.6 | 177.8 | 115.8 | Braden, Barry | Salazar, Andres / Cesario, Jason | 20.37112 | 12.4 | 2200 | 2712.75 | 715 | 17W | 4 | 4 | 0.01 | 2650 | 185 | F | 32 | EIC | 2750 | 2021-10-13 05:28 | 2021-10-13 05:28 | 18
12360 | 625958 | 60 | 55 | TA8532 | 7142 | 12 | 260 | 10 | 2021 | 2021-10-13 05:30 | 2021-10-13 06:17 | 46.3 | 167.85 | 105.85 | Braden, Barry | Salazar, Andres / Cesario, Jason | 19.66885 | 12.4 | 2200 | 2712.594 | 715 | 17W | 4 | 4 | 0.011 | 2650 | 192 | F | 25 | EIC | 2749 | 2021-10-13 06:10 | 2021-10-13 06:15 | 29
16833 | 625959 | 70 | 63 | TA8532 | 7142 | 13 | 260 | 10 | 2021 | 2021-10-13 06:17 | 2021-10-13 07:10 | 52.6 | 183.65 | 121.65 | Hudson, Tom | Godinez, Andrew / Little, Phillip | 20.4743 | 12.4 | 2200 | 2717.593 | 715 | 17W | 3 | 4.5 | 0.01 | 2653 | 55 | F | 35 | EIC | 2755 | 2021-10-13 07:04 |  | 20
8054 | 625960 | 62 | 61 | TA8532 | 7142 | 14 | 260 | 10 | 2021 | 2021-10-13 07:10 | 2021-10-13 08:01 | 50.8 | 169.2 | 107.2 | Hudson, Tom | Godinez, Andrew / Little, Phillip | 20.49104 | 12.4 | 2200 | 2698.246 | 715 | 17W | 2 | 5 | 0.011 | 2652 | 119 | F | 24 | EIC | 2741 | 2021-10-13 07:51 | 2021-10-13 07:53 | 23
34316 | 625961 | 64 | 63 | TA8532 | 7142 | 15 | 260 | 10 | 2021 | 2021-10-13 08:01 | 2021-10-13 08:50 | 49.5 | 180 | 118 | Hudson, Tom | Godinez, Andrew / Little, Phillip | 20.56677 | 12.4 | 2200 | 2722.61 | 715 | 17W | 1 | 5.5 | 0.011 | 2655 | 68 | F | 26 | EIC | 2759 | 2021-10-13 08:48 |  | 29
34255 | 625962 | 60 | 58 | TA8532 | 7142 | 16 | 260 | 10 | 2021 | 2021-10-13 08:50 | 2021-10-13 09:35 | 44.4 | 180 | 118 | Hudson, Tom | Godinez, Andrew / Little, Phillip | 20.44977 | 12.4 | 2200 | 2726.729 | 715 | 17W | 0 | 6 | 0.011 | 2653 | 185 | F | 23 | EIC | 2769 | 2021-10-13 09:28 |  | 28
34339 | 625963 | 60 | 58 | TA8532 | 7142 | 17 | 260 | 10 | 2021 | 2021-10-13 09:35 | 2021-10-13 10:27 | 51.5 | 166.45 | 104.45 | Hart, Gerald | Lawrence, Jeremy / No One, No One | 20.53373 | 12.4 | 2200 | 2723.687 | 715 | 17W | 0 | 6 | 0.014 | 2654 | 140 | F | 25 | EIC | 2754 | 2021-10-13 10:15 | 2021-10-13 10:20 | 18
25511 | 626121 | 46 | 43 | TC8086 | 7145 | 1 | 270 | 10 | 2021 | 2021-10-20 23:00 | 2021-10-21 11:52 | 771.7 | 172.35 | 110.35 | Braden, Barry | No One, No One / Wheeler, Johnathon | 0 | 6.7 | 2246 | 2695.163 | 715 | 14E | 4 | 4 | 0.011 | 2654 | 107 | L2 | 36 | EIC | 2811 | 2021-10-20 23:41 | 2021-10-20 23:47 | 30
3690 | 626122 | 50 | 50 | TC8086 | 7145 | 2 | 270 | 10 | 2021 | 2021-10-20 23:49 | 2021-10-21 00:37 | 47.5 | 175.7 | 113.7 | Braden, Barry | No One, No One / Wheeler, Johnathon | 0 | 6.7 | 2246 | 2709.403 | 715 | 14E | 4 | 4 | 0.012 | 2649 | 191 | F | 38 | EIC | 2747 | 2021-10-21 00:34 |  | 29
21144 | 626123 | 60 | 59 | TC8086 | 7145 | 3 | 270 | 10 | 2021 | 2021-10-21 00:37 | 2021-10-21 01:28 | 51 | 167.3 | 105.3 | Braden, Barry | No One, No One / Wheeler, Johnathon | 0 | 6.7 | 2246 | 2699.356 | 715 | 14E | 3 | 4.5 | 0.014 | 2650 | 75 | F | 39 | EIC | 2745 | 2021-10-21 01:26 | 2021-10-21 01:27 | 22
8020 | 626124 | 62 | 59 | TC8086 | 7145 | 4 | 270 | 10 | 2021 | 2021-10-21 01:28 | 2021-10-21 02:14 | 46 | 182.2 | 120.2 | Braden, Barry | No One, No One / Wheeler, Johnathon | 0 | 6.7 | 2246 | 2695.989 | 715 | 14E | 2 | 5 | 0.013 | 2651 | 123 | F | 29 | EIC | 2730 | 2021-10-21 02:11 | 2021-10-21 02:13 | 20
21109 | 626125 | 68 | 66 | TC8086 | 7145 | 5 | 270 | 10 | 2021 | 2021-10-21 02:14 | 2021-10-21 03:03 | 48.5 | 177.4 | 115.4 | Braden, Barry | No One, No One / Wheeler, Johnathon | 0 | 6.7 | 2246 | 2717.207 | 715 | 14E | 1 | 5.5 | 0.015 | 2653 | 54 | F | 33 | EIC | 2769 | 2021-10-21 02:57 | 2021-10-21 02:58 | 30
29917 | 626127 | 44 | 42 | TC8086 | 7145 | 7 | 270 | 10 | 2021 | 2021-10-21 03:58 | 2021-10-21 04:53 | 54.9 | 171.3 | 109.3 | Braden, Barry | No One, No One / Wheeler, Johnathon | 0 | 6.7 | 2246 | 2706.95 | 715 | 14E | 0 | 6 | 0.015 | 2649 | 74 | F | 32 | EIC | 2756 | 2021-10-21 04:44 |  | 18
3708 | 626128 | 64 | 62 | TC8086 | 7145 | 8 | 270 | 10 | 2021 | 2021-10-21 04:53 | 2021-10-21 05:45 | 51.7 | 180.55 | 118.55 | Braden, Barry | No One, No One / Wheeler, Johnathon | 0 | 6.7 | 2246 | 2708.478 | 715 | 14E | 1 | 5.5 | 0.012 | 2651 | 52 | F | 29 | EIC | 2752 | 2021-10-21 05:40 |  | 18
8070 | 626129 | 60 | 59 | TC8086 | 7145 | 9 | 270 | 10 | 2021 | 2021-10-21 05:45 | 2021-10-21 06:30 | 45.4 | 169.35 | 107.35 | Braden, Barry | No One, No One / Wheeler, Johnathon | 0 | 6.7 | 2246 | 2696.433 | 715 | 14E | 2 | 5 | 0.013 | 2649 | 75 | F | 27 | EIC | 2736 | 2021-10-21 06:28 |  | 30
34291 | 626135 | 66 | 63 | TC8086 | 7145 | 17 | 270 | 10 | 2021 | 2021-10-21 13:30 | 2021-10-21 14:25 | 55.7 | 171.15 | 109.15 | McKlem, Paul | San Juan, Silvester / Jimenez, Jose | 0 | 6.7 | 2246 | 2711.095 | 715 | 14E | 0 | 6 | 0.01 | 2651 | 140 | F | 35 | VES | 2766 | 2021-10-21 14:22 |  | 27
34247 | 626136 | 62 | 60 | TC8086 | 7145 | 15 | 270 | 10 | 2021 | 2021-10-21 11:17 | 2021-10-21 12:21 | 63.7 | 165.5 | 103.5 | McKlem, Paul | San Juan, Silvester / Jimenez, Jose | 0 | 6.7 | 2246 | 2710.179 | 715 | 14E | 1 | 5.5 | 0.011 | 2650 | 131 | F | 26 | EIC | 2766 | 2021-10-21 12:14 | 2021-10-21 12:19 | 18
16760 | 626137 | 70 | 66 | TC8086 | 7145 | 16 | 270 | 10 | 2021 | 2021-10-21 12:21 |  |  | 178.55 | 100.55 | McKlem, Paul | San Juan, Silvester / Jimenez, Jose | 0 | 6.7 | 2246 |  | 715 | 14E | 0 | 6 | 0.015 | 2649 | 109 | F | 29 | VES | 2758 | 2021-10-21 13:23 | 2021-10-21 13:27 | 21
3719 | 626139 | 62 | 62 | TC8086 | 7145 | 19 | 270 | 10 | 2021 | 2021-10-21 15:14 | 2021-10-21 16:07 | 52.8 | 177.55 | 99.55 | McKlem, Paul | San Juan, Silvester / Jimenez, Jose | 0 | 6.7 | 2246 | 2702.468 | 715 | 14E | 2 | 5 | 0.014 | 2649 | 72 | F | 26 | VES | 2753 | 2021-10-21 16:04 | 2021-10-21 16:03 | 23 | 7
34329 | 626140 | 62 | 55 | TC8086 | 7145 | 20 | 270 | 10 | 2021 | 2021-10-21 16:07 | 2021-10-21 17:12 | 64.5 | 174.65 | 112.65 | McKlem, Paul | San Juan, Silvester / Jimenez, Jose | 0 | 6.7 | 2246 | 2710.211 | 715 | 14E | 3 | 4.5 | 0.009 | 2652 | 195 | F | 37 | VES | 2756 |  | 2021-10-21 17:10 | 27
29840 | 626141 | 70 | 65 | TC8086 | 7145 | 21 | 270 | 10 | 2021 | 2021-10-21 17:12 | 2021-10-21 18:19 | 67 | 172.75 | 94.75 | McKlem, Paul | San Juan, Silvester / Jimenez, Jose | 0 | 6.7 | 2246 | 2708.47 | 715 | 14E | 4 | 4 | 0.011 | 2650 | 123 | F | 28 | VES | 2766 | 2021-10-21 18:13 |  | 23
16771 | 626143 | 48 | 42 | TC8086 | 7145 | 23 | 270 | 10 | 2021 | 2021-10-21 19:09 | 2021-10-21 20:05 | 56.5 | 178.45 | 116.45 | Braden, Barry | Little, Phillip / Wheeler, Johnathon | 0 | 6.7 | 2246 | 2697.54 | 715 | 14E | 3 | 4.5 | 0.017 | 2649 | 61 | F | 31 | VES | 2735 | 2021-10-21 20:02 | 2021-10-21 20:04 | 22
25483 | 626144 | 60 | 60 | TC8086 | 7145 | 24 | 270 | 10 | 2021 | 2021-10-21 20:05 | 2021-10-21 20:54 | 48.3 | 182.3 | 120.3 | Braden, Barry | Little, Phillip / Wheeler, Johnathon | 0 | 6.7 | 2246 | 2696.081 | 715 | 14E | 2 | 5 | 0.013 | 2649 | 120 | F | 30 | VES | 2748 |  | 2021-10-21 20:52 | 29 | 2
25537 | 626145 | 64 | 63 | TC8086 | 7145 | 25 | 270 | 10 | 2021 | 2021-10-21 20:54 | 2021-10-21 21:46 | 51.9 | 172.1 | 110.1 | Braden, Barry | Little, Phillip / Wheeler, Johnathon | 0 | 6.7 | 2246 | 2698.636 | 715 | 14E | 1 | 5.5 | 0.011 | 2649 | 134 | L1 | 27 | VES | 2741 | 2021-10-21 21:42 | 2021-10-21 21:44 | 23
8067 | 626146 | 66 | 61 | TC8086 | 7145 | 26 | 270 | 10 | 2021 | 2021-10-21 21:46 | 2021-10-21 22:42 | 55.6 | 183.15 | 121.15 | Braden, Barry | Little, Phillip / Wheeler, Johnathon | 0 | 6.7 | 2246 | 2715.45 | 715 | 14E | 0 | 6 | 0.01 | 2647 | 124 | F | 20 | VES | 2762 | 2021-10-21 22:35 | 2021-10-21 22:40 | 26
8043 | 626147 | 66 | 63 | TC8086 | 7145 | 27 | 270 | 10 | 2021 | 2021-10-21 22:42 | 2021-10-21 23:46 | 63.6 | 173.45 | 111.45 | Braden, Barry | Little, Phillip / Wheeler, Johnathon | 0 | 6.7 | 2246 | 2706.093 | 715 | 14E | 0 | 6 | 0.012 | 2640 | 98 | F | 20 | VES | 2753 | 2021-10-21 23:29 | 2021-10-21 23:33 | 21
25478 | 626148 | 36 | 36 | TC8086 | 7145 | 28 | 270 | 10 | 2021 | 2021-10-21 23:46 | 2021-10-22 00:30 | 44.5 | 182.15 | 120.15 | Braden, Barry | Little, Phillip / Wheeler, Johnathon | 22.28212 | 4.3 | 2216 | 2735.003 | 715 | 17W | 4 | 4 | 0.012 | 2652 | 185 | F | 28 | VES | 2796 | 2021-10-22 00:28 | 2021-10-22 00:28 | 29
34246 | 626150 | 48 | 47 | TC8086 | 7145 | 30 | 270 | 10 | 2021 | 2021-10-22 01:19 | 2021-10-22 02:14 | 54.9 | 185 | 123 | Braden, Barry | Little, Phillip / Wheeler, Johnathon | 22.35918 | 4.3 | 2216 | 2709.096 | 715 | 17W | 3 | 4.5 | 0.01 | 2650 | 158 | F | 39 | VES | 2754 | 2021-10-22 02:07 |  | 23
12329 | 626151 | 60 | 59 | TC8086 | 7145 | 31 | 270 | 10 | 2021 | 2021-10-22 02:14 | 2021-10-22 03:00 | 46.2 | 171.85 | 109.85 | Braden, Barry | Little, Phillip / Wheeler, Johnathon | 22.53646 | 4.3 | 2216 | 2707.581 | 715 | 17W | 2 | 5 | 0.011 | 2651 | 152 | L3 | 20 | VES | 2751 | 2021-10-22 02:55 | 2021-10-22 02:58 | 29 | 1
29891 | 626152 | 66 | 62 | TC8086 | 7145 | 32 | 270 | 10 | 2021 | 2021-10-22 03:00 | 2021-10-22 03:59 | 58.7 | 181.4 | 119.4 | Braden, Barry | Little, Phillip / Wheeler, Johnathon | 22.47841 | 4.3 | 2216 | 2706.288 | 715 | 17W | 1 | 5.5 | 0.011 | 2651 | 166 | F | 34 | VES | 2752 | 2021-10-22 03:53 | 2021-10-22 03:57 | 22
29874 | 626153 | 54 | 53 | TC8086 | 7145 | 33 | 270 | 10 | 2021 | 2021-10-22 03:59 | 2021-10-22 04:50 | 50.4 | 165.15 | 103.15 | Braden, Barry | Little, Phillip / Wheeler, Johnathon | 22.81186 | 4.3 | 2216 | 2695.253 | 715 | 17W | 0 | 6 | 0.01 | 2648 | 148 | F | 38 | VES | 2759 | 2021-10-22 04:47 | 2021-10-22 04:43 | 23
3666 | 626154 | 70 | 65 | TC8086 | 7145 | 34 | 270 | 10 | 2021 | 2021-10-22 04:50 | 2021-10-22 05:53 | 62.7 | 180.1 | 118.1 | Braden, Barry | Little, Phillip / Wheeler, Johnathon | 22.71708 | 4.3 | 2216 | 2705.86 | 715 | 17W | 0 | 6 | 0.009 | 2648 | 167 | F | 30 | VES | 2755 |  | 2021-10-22 05:51 | 28
34277 | 626155 | 70 | 69 | TC8086 | 7145 | 35 | 270 | 10 | 2021 | 2021-10-22 05:53 | 2021-10-22 06:49 | 55.9 | 176.4 | 114.4 | Braden, Barry | Little, Phillip / Wheeler, Johnathon | 22.09406 | 4.3 | 2216 | 2700.912 | 715 | 17W | 1 | 5.5 | 0.013 | 2649 | 130 | F | 39 | VES | 2752 | 2021-10-22 06:40 | 2021-10-22 06:47 | 23
3753 | 626156 | 60 | 60 | TC8086 | 7145 | 36 | 270 | 10 | 2021 | 2021-10-22 06:49 | 2021-10-22 07:34 | 44.8 | 178.7 | 116.7 | Hart, Gerald | Lawrence, Jeremy / Jimenez, Jose | 21.94997 | 4.3 | 2216 | 2693.199 | 715 | 17W | 2 | 5 | 0.013 | 2649 | 155 | F | 30 | VES | 2739 | 2021-10-22 07:31 | 2021-10-22 07:31 | 19
21111 | 626157 | 40 | 37 | TA8532 | 7145 | 37 | 260 | 10 | 2021 | 2021-10-22 07:34 | 2021-10-22 08:22 | 47.5 | 178.8 | 116.8 | Hart, Gerald | Lawrence, Jeremy / Jimenez, Jose | 20.96709 | 4.3 | 2216 | 2707.393 | 715 | 17W | 4 | 4 | 0.013 | 2654 | 60 | F | 26 | VES | 2762 | 2021-10-22 08:18 | 2021-10-22 08:19 | 23
8045 | 626158 | 56 | 50 | TA8532 | 7145 | 38 | 260 | 10 | 2021 | 2021-10-22 08:22 | 2021-10-22 09:10 | 48.7 | 171.6 | 109.6 | Hart, Gerald | Lawrence, Jeremy / Jimenez, Jose | 21.13314 | 4.3 | 2216 | 2727.296 | 715 | 17W | 4 | 4 | 0.014 | 2652 | 194 | F | 36 | EIC | 2771 |  | 2021-10-22 09:08 | 27
21143 | 626159 | 68 | 61 | TA8532 | 7145 | 39 | 260 | 10 | 2021 | 2021-10-22 09:11 | 2021-10-22 10:05 | 54.7 | 177.05 | 115.05 | Hart, Gerald | Lawrence, Jeremy / Jimenez, Jose | 21.24607 | 4.3 | 2216 | 2717.723 | 715 | 17W | 3 | 4.5 | 0.01 | 2653 | 50 | F | 22 | EIC | 2765 | 2021-10-22 09:58 | 2021-10-22 10:03 | 21
16853 | 626160 | 58 | 58 | TA8532 | 7145 | 40 | 260 | 10 | 2021 | 2021-10-22 10:06 | 2021-10-22 10:58 | 52 | 173.55 | 111.55 | Hart, Gerald | Lawrence, Jeremy / Jimenez, Jose | 21.80676 | 4.3 | 2216 | 2713.296 | 715 | 17W | 2 | 5 | 0.011 | 2655 | 46 | F | 22 | EIC | 2757 | 2021-10-22 10:53 |  | 26
3734 | 626161 | 60 | 60 | TA8532 | 7145 | 41 | 260 | 10 | 2021 | 2021-10-22 10:58 | 2021-10-22 11:50 | 51.8 | 177.3 | 115.3 | Hart, Gerald | Lawrence, Jeremy / Jimenez, Jose | 21.44215 | 4.3 | 2216 | 2715.695 | 715 | 17W | 1 | 5.5 | 0.011 | 2654 | 200 | F | 21 | EIC | 2757 | 2021-10-22 11:47 | 2021-10-22 11:48 | 27
12316 | 626162 | 70 | 70 | TA8532 | 7145 | 42 | 260 | 10 | 2021 | 2021-10-22 11:50 | 2021-10-22 12:50 | 60.5 | 185.2 | 123.2 | Hart, Gerald | Lawrence, Jeremy / Jimenez, Jose | 21.25108 | 4.3 | 2216 | 2721.2 | 715 | 17W | 0 | 6 | 0.011 | 2652 | 95 | F | 26 | EIC | 2757 | 2021-10-22 12:46 | 2021-10-22 12:48 | 21
16808 | 626163 | 60 | 58 | TA8532 | 7145 | 43 | 260 | 10 | 2021 | 2021-10-22 12:51 | 2021-10-22 13:41 | 49.9 | 171.55 | 109.55 | Hart, Gerald | Lawrence, Jeremy / Jimenez, Jose | 21.98171 | 4.3 | 2216 | 2711.623 | 715 | 17W | 0 | 6 | 0.011 | 2652 | 95 | F | 34 | EIC | 2758 | 2021-10-22 13:38 | 2021-10-22 13:38 | 25
3758 | 626164 | 62 | 60 | TA8532 | 7145 | 44 | 260 | 10 | 2021 | 2021-10-22 13:41 | 2021-10-22 14:37 | 56.4 | 179.6 | 117.6 | Hart, Gerald | Lawrence, Jeremy / Jimenez, Jose | 22.08134 | 4.3 | 2216 | 2719.127 | 715 | 17W | 1 | 5.5 | 0.011 | 2653 | 68 | F | 37 | EIC | 2760 | 2021-10-22 14:33 |  | 24
21181 | 626165 | 70 | 67 | TA8532 | 7145 | 45 | 260 | 10 | 2021 | 2021-10-22 14:37 | 2021-10-22 15:32 | 54.3 | 170.55 | 108.55 | Hart, Gerald | Lawrence, Jeremy / Jimenez, Jose | 21.58327 | 4.3 | 2216 | 2724.654 | 715 | 17W | 2 | 5 | 0.01 | 2653 | 93 | F | 24 | EIC | 2754 | 2021-10-22 15:28 | 2021-10-22 15:31 | 18
3684 | 626166 | 68 | 68 | TA8532 | 7145 | 46 | 260 | 10 | 2021 | 2021-10-22 15:32 | 2021-10-22 16:32 | 59.5 | 181.9 | 119.9 | Hart, Gerald | Lawrence, Jeremy / Jimenez, Jose | 21.5746 | 4.3 | 2216 | 2708.406 | 715 | 17W | 3 | 4.5 | 0.013 | 2652 | 56 | F | 32 | EIC | 2754 | 2021-10-22 16:25 |  | 22
3750 | 626167 | 60 | 60 | TA8532 | 7145 | 47 | 260 | 10 | 2021 | 2021-10-22 16:32 | 2021-10-22 17:19 | 46.8 | 165.9 | 103.9 | Hart, Gerald | Lawrence, Jeremy / Jimenez, Jose | 21.25959 | 4.3 | 2216 | 2712.638 | 715 | 17W | 4 | 4 | 0.01 | 2653 | 158 | F | 29 | EIC | 2754 | 2021-10-22 17:15 |  | 20
29905 | 626168 | 70 | 70 | TA8532 | 7145 | 48 | 260 | 10 | 2021 | 2021-10-22 17:19 | 2021-10-22 18:18 | 59.2 | 184 | 122 | Hart, Gerald | Lawrence, Jeremy / Jimenez, Jose | 21.53496 | 4.3 | 2216 | 2719.164 | 715 | 17W | 4 | 4 | 0.01 | 2654 | 147 | F | 21 | EIC | 2752 | 2021-10-22 18:13 | 2021-10-22 18:16 | 30
8001 | 626169 | 70 | 69 | TA8532 | 7145 | 49 | 260 | 10 | 2021 | 2021-10-22 18:18 | 2021-10-22 19:17 | 59.2 | 178.2 | 116.2 | Hart, Gerald | Lawrence, Jeremy / Jimenez, Jose | 21.47387 | 4.3 | 2216 | 2716.72 | 715 | 17W | 3 | 4.5 | 0.011 | 2656 | 190 | F | 24 | EIC | 2753 |  |  | 23
3717 | 626170 | 66 | 59 | TA8532 | 7145 | 50 | 260 | 10 | 2021 | 2021-10-22 19:18 | 2021-10-22 20:15 | 57.4 | 182.05 | 120.05 | Hudson, Tom | Godinez, Andrew / Little, Phillip | 20.91429 | 4.3 | 2216 | 2731.118 | 715 | 17W | 2 | 5 | 0.013 | 2654 | 184 | F | 39 | VES | 2766 | 2021-10-22 20:10 |  | 23
12304 | 626171 | 66 | 65 | TA8532 | 7145 | 51 | 260 | 10 | 2021 | 2021-10-22 20:15 | 2021-10-22 21:04 | 48.9 | 171.05 | 109.05 | Hudson, Tom | Godinez, Andrew / Little, Phillip | 20.93682 | 4.3 | 2216 | 2725.976 | 715 | 17W | 1 | 5.5 | 0.012 | 2653 | 74 | F | 34 | VES | 2765 | 2021-10-22 21:02 | 2021-10-22 20:59 | 29
12331 | 626172 | 62 | 60 | TA8532 | 7145 | 52 | 260 | 10 | 2021 | 2021-10-22 21:04 | 2021-10-22 21:58 | 54 | 176.15 | 114.15 | Hudson, Tom | Godinez, Andrew / Little, Phillip | 20.94897 | 4.3 | 2216 | 2718.532 | 715 | 17W | 0 | 6 | 0.012 | 2649 | 86 | F | 30 | VES | 2765 | 2021-10-22 21:52 | 2021-10-22 21:57 | 26
12344 | 626173 | 68 | 67 | TA8532 | 7145 | 53 | 260 | 10 | 2021 | 2021-10-22 21:59 | 2021-10-22 22:54 | 55.3 | 174.9 | 112.9 | Hudson, Tom | Godinez, Andrew / Little, Phillip | 20.86197 | 4.3 | 2216 | 2719.76 | 715 | 17W | 0 | 6 | 0.011 | 2656 | 94 | L1 | 22 | VES | 2766 | 2021-10-22 22:46 |  | 30
17286 | 626174 | 60 | 60 | TA8532 | 7145 | 54 | 260 | 10 | 2021 | 2021-10-22 22:54 | 2021-10-23 00:01 | 66.4 | 174.2 | 112.2 | Hudson, Tom | Godinez, Andrew / Little, Phillip | 22.2474 | 4.3 | 2216 | 2711.589 | 715 | 17W | 1 | 5.5 | 0.01 | 2650 | 98 | F | 29 | VES | 2764 | 2021-10-22 23:53 | 2021-10-22 23:57 | 19
25481 | 626175 | 60 | 54 | TA8532 | 7145 | 59 | 260 | 10 | 2021 | 2021-10-23 04:00 | 2021-10-23 05:03 | 63.7 | 173.6 | 95.60001 | Hudson, Tom | Godinez, Andrew / Little, Phillip | 21.28995 | 4.3 | 2216 | 2716.715 | 715 | 17W | 4 | 4 | 0.008 | 2652 | 94 | F | 25 | VES | 2765 | 2021-10-23 04:43 | 2021-10-23 04:51 | 30
34260 | 626176 | 64 | 62 | TA8232 | 7145 | 55 | 260 | 10 | 2021 | 2021-10-23 00:01 | 2021-10-23 01:07 | 66.1 | 174.6 | 112.6 | Hudson, Tom | Godinez, Andrew / Little, Phillip | 21.92694 | 4.3 | 2216 | 2724.41 | 715 | 17W | 2 | 5 | 0.01 | 2655 | 121 | F | 30 | VES | 2779 | 2021-10-23 00:58 |  | 21
21161 | 626177 | 72 | 69 | TA8232 | 7145 | 56 | 260 | 10 | 2021 | 2021-10-23 01:07 | 2021-10-23 02:09 | 61.4 | 175.05 | 113.05 | Hudson, Tom | Godinez, Andrew / Little, Phillip | 21.21615 | 4.3 | 2216 | 2724.83 | 715 | 17W | 3 | 4.5 | 0.009 | 2660 | 144 | F | 26 | VES | 2779 | 2021-10-23 02:02 | 2021-10-23 02:00 | 30
29842 | 626178 | 68 | 63 | TA8232 | 7145 | 57 | 260 | 10 | 2021 | 2021-10-23 02:09 | 2021-10-23 03:04 | 55.2 | 172.7 | 110.7 | Hudson, Tom | Godinez, Andrew / Little, Phillip | 21.1919 | 4.3 | 2216 | 2714.177 | 715 | 17W | 4 | 4 | 0.009 | 2657 | 195 | F | 23 | VES | 2757 | 2021-10-23 03:00 | 2021-10-23 03:02 | 21
29845 | 626179 | 60 | 60 | TA8232 | 7145 | 58 | 260 | 10 | 2021 | 2021-10-23 03:04 | 2021-10-23 03:59 | 55.2 | 173.6 | 111.6 | Hudson, Tom | Godinez, Andrew / Little, Phillip | 21.58616 | 4.3 | 2216 | 2718.569 | 715 | 17W | 4 | 4 | 0.01 | 2660 | 83 | F | 37 | VES | 2772 | 2021-10-23 03:51 |  | 30
25532 | 626180 | 48 | 47 | TA8232 | 7145 | 60 | 260 | 10 | 2021 | 2021-10-23 05:04 | 2021-10-23 05:49 | 44.9 | 172.3 | 110.3 | Hudson, Tom | Godinez, Andrew / Little, Phillip | 0 | 6.2 | 2185 | 2756.163 | 715 | 18E | 4 | 4 | 0.008 | 2656 | 170 | F | 39 | VES | 2819 | 2021-10-23 05:43 | 2021-10-23 05:42 | 23
3711 | 626181 | 60 | 60 | TA8232 | 7145 | 61 | 260 | 10 | 2021 | 2021-10-23 05:49 | 2021-10-23 06:33 | 44.2 | 172.3 | 110.3 | Hudson, Tom | Godinez, Andrew / Little, Phillip | 0 | 6.2 | 2185 | 2738.076 | 715 | 18E | 4 | 4 | 0.009 | 2658 | 59 | F | 37 | VES | 2772 | 2021-10-23 06:28 | 2021-10-23 06:31 | 20
8003 | 626182 | 68 | 66 | TA8232 | 7145 | 62 | 260 | 10 | 2021 | 2021-10-23 06:33 | 2021-10-23 07:32 | 58.9 | 182.8 | 120.8 | Hart, Gerald | Lawrence, Jeremy / Owens, Tyler | 0 | 6.2 | 2185 | 2711.584 | 715 | 18E | 3 | 4.5 | 0.011 | 2660 | 113 | F | 22 | VES | 2769 | 2021-10-23 07:29 |  | 18
25531 | 626183 | 64 | 64 | TA8232 | 7145 | 63 | 260 | 10 | 2021 | 2021-10-23 07:33 | 2021-10-23 08:30 | 57.7 | 168 | 106 | Hart, Gerald | Lawrence, Jeremy / Owens, Tyler | 0 | 6.2 | 2185 | 2730.611 | 715 | 18E | 2 | 5 | 0.01 | 2656 | 50 | F | 27 | VES | 2772 |  |  | 23
34299 | 626184 | 66 | 66 | TA8232 | 7145 | 64 | 260 | 10 | 2021 | 2021-10-23 08:31 | 2021-10-23 09:31 | 60.6 | 179.8 | 117.8 | Hart, Gerald | Lawrence, Jeremy / Owens, Tyler | 0 | 6.2 | 2185 | 2727.028 | 715 | 18E | 1 | 5.5 | 0.012 | 2658 | 149 | F | 36 | VES | 2767 | 2021-10-23 09:28 |  | 24
29841 | 626185 | 66 | 66 | TA8232 | 7145 | 65 | 260 | 10 | 2021 | 2021-10-23 09:31 | 2021-10-23 10:24 | 52.5 | 179.8 | 117.8 | Hart, Gerald | Lawrence, Jeremy / Owens, Tyler | 0 | 6.2 | 2185 | 2733.174 | 715 | 18E | 0 | 6 | 0.012 | 2657 | 125 | F | 37 | VES | 2779 |  |  | 25
25539 | 626186 | 60 | 56 | TA8232 | 7145 | 66 | 260 | 10 | 2021 | 2021-10-23 10:24 | 2021-10-23 11:22 | 57.7 | 169.3 | 91.3 | Hart, Gerald | Lawrence, Jeremy / Owens, Tyler | 0 | 6.2 | 2185 | 2721.423 | 715 | 18E | 0 | 6 | 0.012 | 2662 | 108 | F | 38 | VES | 2768 | 2021-10-23 11:17 | 2021-10-23 11:18 | 22
30407 | 626187 | 48 | 46 | TC7887 | 7145 | 67 | 260 | 10 | 2021 | 2021-10-23 11:22 | 2021-10-23 12:26 | 63.6 | 177.65 | 115.65 | Hart, Gerald | Lawrence, Jeremy / Owens, Tyler | 0 | 6.2 | 2185 | 2729.821 | 715 | 18E | 1 | 5.5 | 0.019 | 2664 | 135 | F | 37 | VES | 2774 |  |  | 23
12315 | 626188 | 62 | 62 | TA8232 | 7145 | 70 | 260 | 10 | 2021 | 2021-10-23 14:27 | 2021-10-23 15:24 | 56.6 | 183.75 | 105.75 | Hart, Gerald | Lawrence, Jeremy / Owens, Tyler | 0 | 6.2 | 2185 | 2731.556 | 715 | 18E | 4 | 4 | 0.009 | 2655 | 67 | F | 30 | VES | 2777 | 2021-10-23 15:21 | 2021-10-23 15:21 | 30
12313 | 626189 | 42 | 42 | TA8232 | 7145 | 68 | 260 | 10 | 2021 | 2021-10-23 12:26 | 2021-10-23 13:28 | 61.8 | 175.35 | 97.35001 | Hart, Gerald | Lawrence, Jeremy / Owens, Tyler | 0 | 6.2 | 2185 | 2713.331 | 715 | 18E | 2 | 5 | 0.012 | 2662 | 89 | F | 21 | VES | 2764 | 2021-10-23 13:22 |  | 27
8034 | 626190 | 64 | 63 | TA8232 | 7145 | 69 | 260 | 10 | 2021 | 2021-10-23 13:28 | 2021-10-23 14:27 | 58.6 | 172.35 | 110.35 | Hart, Gerald | Lawrence, Jeremy / Owens, Tyler | 0 | 6.2 | 2185 | 2709.959 | 715 | 18E | 3 | 4.5 | 0.012 | 2660 | 124 | F | 35 | VES | 2765 |  | 2021-10-23 14:25 | 22
3730 | 626192 | 40 | 39 | TA8232 | 7145 | 72 | 260 | 10 | 2021 | 2021-10-23 16:20 | 2021-10-23 17:07 | 46.7 | 174.05 | 112.05 | Hart, Gerald | Lawrence, Jeremy / Owens, Tyler | 0 | 6.2 | 2185 | 2727.351 | 715 | 18E | 3 | 4.5 | 0.01 | 2661 | 162 | L2 | 26 | VES | 2768 | 2021-10-23 17:01 | 2021-10-23 17:04 | 28
16838 | 626193 | 46 | 46 | TA8232 | 7145 | 73 | 260 | 10 | 2021 | 2021-10-23 17:07 | 2021-10-23 18:01 | 54.1 | 177.7 | 115.7 | Hart, Gerald | Lawrence, Jeremy / Owens, Tyler | 0 | 6.2 | 2185 | 2738.274 | 715 | 18E | 2 | 5 | 0.01 | 2652 | 111 | F | 28 | VES | 2773 | 2021-10-23 17:51 | 2021-10-23 17:59 | 24
16811 | 626194 | 66 | 66 | TA8232 | 7145 | 74 | 260 | 10 | 2021 | 2021-10-23 18:01 | 2021-10-23 18:51 | 49.5 | 177.4 | 115.4 | Hart, Gerald | Lawrence, Jeremy / Owens, Tyler | 0 | 6.2 | 2185 | 2719.329 | 715 | 18E | 1 | 5.5 | 0.01 | 2656 | 81 | F | 24 | VES | 2759 | 2021-10-23 18:44 | 2021-10-23 18:49 | 29
25530 | 626195 | 66 | 64 | TA8232 | 7145 | 75 | 260 | 10 | 2021 | 2021-10-23 18:51 | 2021-10-23 19:42 | 50.9 | 169.25 | 107.25 | Hudson, Tom | Godinez, Andrew / Little, Phillip | 0 | 6.2 | 2185 | 2722.042 | 715 | 18E | 0 | 6 | 0.011 | 2654 | 109 | F | 25 | VES | 2757 | 2021-10-23 19:36 |  | 22
29915 | 626196 | 70 | 70 | TA8232 | 7145 | 76 | 260 | 10 | 2021 | 2021-10-23 19:42 | 2021-10-23 20:33 | 51.4 | 186.2 | 124.2 | Hudson, Tom | Godinez, Andrew / Little, Phillip | 0 | 6.2 | 2185 | 2741.107 | 715 | 18E | 0 | 6 | 0.01 | 2659 | 145 | F | 29 | VES | 2780 | 2021-10-23 20:27 |  | 24 | 1
3738 | 626197 | 68 | 66 | TA8232 | 7145 | 77 | 260 | 10 | 2021 | 2021-10-23 20:34 | 2021-10-23 21:27 | 53.1 | 175.65 | 113.65 | Hudson, Tom | Godinez, Andrew / Little, Phillip | 0 | 6.2 | 2185 | 2721.551 | 715 | 18E | 1 | 5.5 | 0.012 | 2658 | 180 | F | 29 | VES | 2763 | 2021-10-23 21:20 | 2021-10-23 21:16 | 27
7998 | 626198 | 66 | 66 | TA8232 | 7145 | 78 | 260 | 10 | 2021 | 2021-10-23 21:27 | 2021-10-23 22:18 | 50.5 | 173.9 | 111.9 | Hudson, Tom | Godinez, Andrew / Little, Phillip | 0 | 6.2 | 2185 | 2730.695 | 715 | 18E | 2 | 5 | 0.011 | 2653 | 55 | F | 30 | VES | 2772 | 2021-10-23 22:08 |  | 24
21177 | 626199 | 60 | 60 | TA8232 | 7145 | 79 | 260 | 10 | 2021 | 2021-10-23 22:18 | 2021-10-23 23:03 | 45.5 | 172.15 | 110.15 | Hudson, Tom | Godinez, Andrew / Little, Phillip | 0 | 6.2 | 2185 | 2693.06 | 715 | 18E | 3 | 4.5 | 0.008 | 2656 | 171 | F | 25 | VES | 2763 | 2021-10-23 23:00 | 2021-10-23 22:55 | 29
25486 | 626200 | 68 | 67 | TA8232 | 7145 | 80 | 260 | 10 | 2021 | 2021-10-23 23:04 | 2021-10-23 23:57 | 53.4 | 188.55 | 126.55 | Hudson, Tom | Godinez, Andrew / Little, Phillip | 0 | 6.2 | 2185 | 2726.205 | 715 | 18E | 4 | 4 | 0.011 | 2660 | 77 | F | 27 | VES | 2768 |  | 2021-10-23 23:55 | 21
34259 | 626201 | 68 | 68 | TA8232 | 7145 | 81 | 260 | 10 | 2021 | 2021-10-23 23:57 | 2021-10-24 00:58 | 61.2 | 172.95 | 110.95 | Hudson, Tom | Godinez, Andrew / Little, Phillip | 0 | 6.2 | 2185 | 2732.525 | 715 | 18E | 4 | 4 | 0.008 | 2656 | 143 | F | 30 | VES | 2779 | 2021-10-24 00:50 | 2021-10-24 00:51 | 29
34258 | 626202 | 64 | 60 | TA8232 | 7145 | 82 | 260 | 10 | 2021 | 2021-10-24 00:59 | 2021-10-24 01:58 | 59.7 | 177.7 | 115.7 | Hudson, Tom | Godinez, Andrew / Little, Phillip | 0 | 6.2 | 2185 | 2708.212 | 715 | 18E | 3 | 4.5 | 0.01 | 2654 | 174 | F | 33 | VES | 2753 | 2021-10-24 01:52 | 2021-10-24 01:55 | 22
21160 | 626203 | 64 | 63 | TA8232 | 7145 | 83 | 260 | 10 | 2021 | 2021-10-24 01:59 | 2021-10-24 02:57 | 58.4 | 170.65 | 108.65 | Hudson, Tom | Godinez, Andrew / Little, Phillip | 0 | 6.2 | 2185 | 2714.913 | 715 | 18E | 2 | 5 | 0.009 | 2656 | 79 | F | 39 | VES | 2762 | 2021-10-24 02:53 |  | 22
29878 | 626204 | 64 | 63 | TA8232 | 7145 | 84 | 260 | 10 | 2021 | 2021-10-24 02:57 | 2021-10-24 03:55 | 58 | 174.15 | 112.15 | Hudson, Tom | Godinez, Andrew / Little, Phillip | 0 | 6.2 | 2185 | 2719.462 | 715 | 18E | 1 | 5.5 | 0.01 | 2657 | 99 | F | 22 | VES | 2764 | 2021-10-24 03:46 | 2021-10-24 03:52 | 29
29902 | 626205 | 58 | 55 | TA8232 | 7145 | 85 | 260 | 10 | 2021 | 2021-10-24 03:55 | 2021-10-24 04:50 | 55.1 | 165.8 | 103.8 | Hudson, Tom | Godinez, Andrew / Little, Phillip | 0 | 6.2 | 2185 | 2723.922 | 715 | 18E | 4 | 4 | 0.011 | 2658 | 158 | F | 24 | VES | 2779 | 2021-10-24 04:44 | 2021-10-24 04:47 | 27
12337 | 626207 | 48 | 48 | TA8232 | 7145 | 87 | 260 | 10 | 2021 | 2021-10-24 06:06 | 2021-10-24 06:59 | 53.5 | 174.85 | 96.85001 | Hudson, Tom | Godinez, Andrew / Little, Phillip | 22.14966 | 5.8 | 2167 | 2777.671 | 715 | 12W | 4 | 4 | 0.009 | 2658 | 185 | F | 26 | VES | 2848 | 2021-10-24 06:49 | 2021-10-24 06:54 | 20 | 1
3695 | 626208 | 66 | 66 | TA8232 | 7145 | 88 | 260 | 10 | 2021 | 2021-10-24 06:59 | 2021-10-24 07:49 | 49.3 | 179.45 | 117.45 | Hart, Gerald | Lawrence, Jeremy / No One, No One | 22.63508 | 5.8 | 2167 | 2736.464 | 715 | 12W | 4 | 4 | 0.009 | 2660 | 95 | F | 33 | VES | 2776 | 2021-10-24 07:40 | 2021-10-24 07:40 | 23
3736 | 626209 | 66 | 62 | TA8232 | 7145 | 89 | 260 | 10 | 2021 | 2021-10-24 07:49 | 2021-10-24 08:40 | 50.6 | 173.55 | 111.55 | Hart, Gerald | Lawrence, Jeremy / No One, No One | 22.39823 | 5.8 | 2167 | 2723.695 | 715 | 12W | 3 | 4.5 | 0.008 | 2659 | 98 | F | 27 | VES | 2757 | 2021-10-24 08:31 | 2021-10-24 08:38 | 30
25551 | 626210 | 60 | 55 | TA8232 | 7145 | 90 | 260 | 10 | 2021 | 2021-10-24 08:40 | 2021-10-24 09:27 | 46.8 | 180.25 | 118.25 | Hart, Gerald | Lawrence, Jeremy / No One, No One | 22.90256 | 5.8 | 2167 | 2734.924 | 715 | 12W | 2 | 5 | 0.009 | 2660 | 52 | F | 26 | VES | 2774 | 2021-10-24 09:23 | 2021-10-24 09:25 | 28
29892 | 626212 | 58 | 53 | TA8232 | 7145 | 92 | 260 | 10 | 2021 | 2021-10-24 10:12 | 2021-10-24 11:04 | 52.3 | 179.15 | 117.15 | Hart, Gerald | Lawrence, Jeremy / No One, No One | 22.89686 | 5.8 | 2167 | 2739.765 | 715 | 12W | 0 | 6 | 0.009 | 2658 | 85 | F | 33 | VES | 2753 |  | 2021-10-24 11:02 | 26
34337 | 626213 | 72 | 70 | TA8232 | 7145 | 93 | 260 | 10 | 2021 | 2021-10-24 11:04 | 2021-10-24 12:05 | 60.7 | 178.25 | 116.25 | Hart, Gerald | Lawrence, Jeremy / No One, No One | 23.07108 | 5.8 | 2167 | 2731.229 | 715 | 12W | 0 | 6 | 0.009 | 2658 | 99 | F | 35 | VES | 2774 | 2021-10-24 11:53 | 2021-10-24 12:04 | 25
21186 | 626214 | 66 | 66 | TA8232 | 7145 | 94 | 260 | 10 | 2021 | 2021-10-24 12:05 | 2021-10-24 13:03 | 57.5 | 181.35 | 119.35 | Hart, Gerald | Lawrence, Jeremy / No One, No One | 22.1621 | 5.8 | 2167 | 2736.21 | 715 | 12W | 1 | 5.5 | 0.011 | 2656 | 171 | F | 31 | VES | 2780 |  | 2021-10-24 13:01 | 26
12334 | 626215 | 68 | 65 | TA8232 | 7145 | 95 | 260 | 10 | 2021 | 2021-10-24 13:03 | 2021-10-24 14:09 | 65.8 | 175 | 113 | Hart, Gerald | Lawrence, Jeremy / No One, No One | 23.04569 | 5.8 | 2167 | 2734.19 | 715 | 12W | 2 | 5 | 0.01 | 2659 | 111 | F | 23 | VES | 2783 | 2021-10-24 13:58 | 2021-10-24 14:07 | 18
16803 | 626216 | 66 | 66 | TA8232 | 7145 | 96 | 260 | 10 | 2021 | 2021-10-24 14:09 | 2021-10-24 15:16 | 66.9 | 176.95 | 114.95 | Hart, Gerald | Lawrence, Jeremy / No One, No One | 22.80164 | 5.8 | 2167 | 2718.02 | 715 | 12W | 3 | 4.5 | 0.011 | 2658 | 119 | F | 29 | VES | 2762 | 2021-10-24 15:07 | 2021-10-24 15:14 | 18
34326 | 626217 | 70 | 68 | TA8232 | 7145 | 97 | 260 | 10 | 2021 | 2021-10-24 15:16 | 2021-10-24 16:20 | 63.7 | 176.3 | 114.3 | Hart, Gerald | Lawrence, Jeremy / No One, No One | 22.53087 | 5.8 | 2167 | 2730.935 | 715 | 12W | 4 | 4 | 0.011 | 2658 | 190 | F | 34 | VES | 2774 | 2021-10-24 16:11 | 2021-10-24 16:17 | 25
34317 | 626218 | 62 | 61 | TA8232 | 7145 | 98 | 260 | 10 | 2021 | 2021-10-24 16:20 | 2021-10-24 17:13 | 52.6 | 169 | 107 | Hart, Gerald | Lawrence, Jeremy / No One, No One | 21.90183 | 5.8 | 2167 | 2734.835 | 715 | 12W | 4 | 4 | 0.009 | 2656 | 117 | F | 35 | EIC | 2774 | 2021-10-24 17:07 | 2021-10-24 17:11 | 25
12325 | 626219 | 64 | 56 | TA8232 | 7145 | 99 | 260 | 10 | 2021 | 2021-10-24 17:13 | 2021-10-24 18:02 | 48.4 | 171.45 | 109.45 | Hart, Gerald | Lawrence, Jeremy / No One, No One | 22.56403 | 5.8 | 2167 | 2739.291 | 715 | 12W | 3 | 4.5 | 0.009 | 2658 | 159 | F | 29 | EIC | 2777 | 2021-10-24 17:57 | 2021-10-24 18:00 | 22
34256 | 626220 | 64 | 62 | TA8232 | 7145 | 100 | 260 | 10 | 2021 | 2021-10-24 18:02 | 2021-10-24 18:53 | 51.2 | 187.1 | 125.1 | Hart, Gerald | Lawrence, Jeremy / No One, No One | 22.80456 | 5.8 | 2167 | 2740.523 | 715 | 12W | 2 | 5 | 0.008 | 2661 | 103 | F | 34 | EIC | 2772 | 2021-10-24 18:49 | 2021-10-24 18:51 | 29
16826 | 626221 | 72 | 69 | TA8232 | 7145 | 101 | 260 | 10 | 2021 | 2021-10-24 18:53 | 2021-10-24 19:47 | 53.6 | 176.45 | 114.45 | Hudson, Tom | Godinez, Andrew / Little, Phillip | 22.01854 | 5.8 | 2167 | 2728.623 | 715 | 12W | 1 | 5.5 | 0.011 | 2659 | 108 | F | 26 | EIC | 2760 | 2021-10-24 19:44 |  | 18
8050 | 626222 | 64 | 62 | TA8232 | 7145 | 102 | 260 | 10 | 2021 | 2021-10-24 19:47 | 2021-10-24 20:36 | 48.7 | 177.4 | 115.4 | Hudson, Tom | Godinez, Andrew / Little, Phillip | 22.17822 | 5.8 | 2167 | 2714.927 | 715 | 12W | 0 | 6 | 0.015 | 2657 | 193 | F | 30 | EIC | 2758 | 2021-10-24 20:32 | 2021-10-24 20:32 | 30
12367 | 626223 | 64 | 64 | TA8232 | 7145 | 103 | 260 | 10 | 2021 | 2021-10-24 20:36 | 2021-10-24 21:26 | 49.4 | 169.35 | 107.35 | Hudson, Tom | Godinez, Andrew / Little, Phillip | 21.62321 | 5.8 | 2167 | 2716.977 | 715 | 12W | 0 | 6 | 0.012 | 2659 | 81 | F | 20 | EIC | 2754 | 2021-10-24 21:23 | 2021-10-24 21:18 | 27
3713 | 626224 | 70 | 66 | TA8232 | 7145 | 104 | 260 | 10 | 2021 | 2021-10-24 21:26 | 2021-10-24 22:18 | 52.2 | 182.7 | 120.7 | Hudson, Tom | Godinez, Andrew / Little, Phillip | 21.43767 | 5.8 | 2167 | 2703.377 | 715 | 12W | 1 | 5.5 | 0.007 | 2657 | 144 | F | 32 | EIC | 2752 | 2021-10-24 22:09 | 2021-10-24 22:16 | 24
16825 | 626225 | 60 | 51 | TA8232 | 7145 | 105 | 260 | 10 | 2021 | 2021-10-24 22:18 | 2021-10-24 23:10 | 51.3 | 168.3 | 106.3 | Braden, Barry | Robinson, Darin / Wheeler, Johnathon | 21.62666 | 5.8 | 2167 | 2721.37 | 715 | 12W | 4 | 4 | 0.006 | 2656 | 113 | F | 24 | EIC | 2770 | 2021-10-24 23:01 | 2021-10-24 23:04 | 25
16862 | 626226 | 36 | 34 | TA8232 | 7146 | 1 | 260 | 10 | 2021 | 2021-10-25 19:02 | 2021-10-26 15:43 | 1241.3 | 167.05 | 105.05 | McKlem, Paul | San Juan, Silvester / Jimenez, Jose | 0 | 20.7 | 2223 | 2779.908 | 715 | 15E | 4 | 4 | 0.011 | 2656 | 198 | F | 38 | EIC | 2839 | 2021-10-25 19:46 | 2021-10-25 19:51 | 28
34282 | 626227 | 70 | 69 | TA8232 | 7146 | 2 | 260 | 10 | 2021 | 2021-10-25 19:52 | 2021-10-25 20:41 | 48.4 | 178.4 | 116.4 | McKlem, Paul | San Juan, Silvester / Jimenez, Jose | 0 | 20.7 | 2223 | 2722.426 | 715 | 15E | 4 | 4 | 0.01 | 2654 | 105 | F | 23 | EIC | 2766 | 2021-10-25 20:39 | 2021-10-25 20:39 | 23
29889 | 626229 | 70 | 65 | TA8232 | 7146 | 4 | 260 | 10 | 2021 | 2021-10-25 21:33 | 2021-10-25 22:25 | 52 | 179.45 | 117.45 | McKlem, Paul | San Juan, Silvester / Jimenez, Jose | 0 | 20.7 | 2223 | 2709.287 | 715 | 15E | 2 | 5 | 0.013 | 2658 | 174 | L1 | 35 | EIC | 2767 | 2021-10-25 22:22 | 2021-10-25 22:23 | 21
12328 | 626230 | 60 | 57 | TA8232 | 7146 | 5 | 260 | 10 | 2021 | 2021-10-25 22:25 |  |  | 161.25 | 99.25 | McKlem, Paul | San Juan, Silvester / Jimenez, Jose | 0 | 20.7 | 2223 |  | 715 | 15E | 1 | 5.5 | 0.011 | 2656 | 52 | F | 21 | EIC | 2744 |  | 2021-10-25 23:08 | 18
12358 | 626231 | 62 | 61 | TA8232 | 7146 | 6 | 260 | 10 | 2021 | 2021-10-25 23:11 | 2021-10-26 | 49.3 | 176.25 | 114.25 | McKlem, Paul | San Juan, Silvester / Jimenez, Jose | 0 | 20.7 | 2223 | 2714.023 | 715 | 15E | 0 | 6 | 0.01 | 2654 | 59 | F | 25 | EIC | 2766 | 2021-10-25 23:57 | 2021-10-25 23:58 | 22 | 1
34307 | 626232 | 62 | 61 | TA8232 | 7146 | 7 | 260 | 10 | 2021 | 2021-10-26 00:01 | 2021-10-26 00:48 | 47 | 166.5 | 104.5 | McKlem, Paul | San Juan, Silvester / Jimenez, Jose | 0 | 20.7 | 2223 | 2734.817 | 715 | 15E | 0 | 6 | 0.008 | 2652 | 196 | F | 37 | EIC | 2771 |  | 2021-10-26 00:45 | 20
34304 | 626233 | 64 | 62 | TA8232 | 7146 | 8 | 260 | 10 | 2021 | 2021-10-26 00:48 | 2021-10-26 01:35 | 47.3 | 173.4 | 111.4 | McKlem, Paul | San Juan, Silvester / Jimenez, Jose | 0 | 20.7 | 2223 | 2732.58 | 715 | 15E | 1 | 5.5 | 0.01 | 2654 | 186 | L1 | 25 | EIC | 2765 | 2021-10-26 01:33 | 2021-10-26 01:33 | 19
12327 | 626234 | 60 | 59 | TA8232 | 7146 | 9 | 260 | 10 | 2021 | 2021-10-26 01:35 | 2021-10-26 02:32 | 57 | 165.7 | 103.7 | McKlem, Paul | San Juan, Silvester / Jimenez, Jose | 0 | 20.7 | 2223 | 2721.705 | 715 | 15E | 2 | 5 | 0.008 | 2659 | 122 | F | 40 | EIC | 2765 | 2021-10-26 02:22 |  | 18
3721 | 626235 | 62 | 62 | TA8232 | 7146 | 10 | 260 | 10 | 2021 | 2021-10-26 02:33 | 2021-10-26 03:27 | 54.4 | 170.5 | 108.5 | McKlem, Paul | San Juan, Silvester / Jimenez, Jose | 0 | 20.7 | 2223 | 2709.271 | 715 | 15E | 3 | 4.5 | 0.009 | 2658 | 136 | F | 33 | EIC | 2742 | 2021-10-26 03:23 | 2021-10-26 03:25 | 19
25541 | 626236 | 70 | 66 | TA8232 | 7146 | 11 | 260 | 10 | 2021 | 2021-10-26 03:27 | 2021-10-26 04:19 | 51.7 | 171.85 | 109.85 | McKlem, Paul | San Juan, Silvester / Jimenez, Jose | 0 | 20.7 | 2223 | 2715.703 | 715 | 15E | 4 | 4 | 0.009 | 2656 | 60 | F | 29 | EIC | 2759 | 2021-10-26 04:14 |  | 24
8064 | 626237 | 64 | 64 | TA8232 | 7146 | 12 | 260 | 10 | 2021 | 2021-10-26 04:19 | 2021-10-26 05:10 | 51.4 | 177.4 | 99.39999 | McKlem, Paul | San Juan, Silvester / Jimenez, Jose | 0 | 20.7 | 2223 | 2729.803 | 715 | 15E | 4 | 4 | 0.008 | 2656 | 91 | F | 39 | EIC | 2765 | 2021-10-26 05:07 | 2021-10-26 05:07 | 28
21175 | 626238 | 38 | 38 | TC7887 | 7146 | 13 | 260 | 10 | 2021 | 2021-10-26 05:11 | 2021-10-26 05:59 | 48.6 | 172 | 110 | McKlem, Paul | San Juan, Silvester / Jimenez, Jose | 0 | 20.7 | 2223 | 2732.138 | 715 | 15E | 3 | 4.5 | 0.011 | 2662 | 79 | F | 25 | EIC | 2768 | 2021-10-26 05:56 | 2021-10-26 05:56 | 21
3720 | 626239 | 58 | 58 | TC7887 | 7146 | 14 | 260 | 10 | 2021 | 2021-10-26 06:00 | 2021-10-26 06:43 | 43.4 | 174.75 | 112.75 | McKlem, Paul | San Juan, Silvester / Jimenez, Jose | 0 | 20.7 | 2223 | 2718.171 | 715 | 15E | 2 | 5 | 0.008 | 2660 | 136 | F | 33 | EIC | 2761 | 2021-10-26 06:41 | 2021-10-26 06:41 | 26
8073 | 626240 | 60 | 59 | TC7887 | 7146 | 15 | 260 | 10 | 2021 | 2021-10-26 06:43 | 2021-10-26 07:29 | 45.7 | 166.7 | 104.7 | Braden, Barry | No One, No One / Wheeler, Johnathon | 0 | 20.7 | 2223 | 2728.646 | 715 | 15E | 1 | 5.5 | 0.009 | 2659 | 179 | F | 38 | EIC | 2752 | 2021-10-26 07:24 |  | 25 | 1
29888 | 626241 | 70 | 66 | TC7887 | 7146 | 16 | 260 | 10 | 2021 | 2021-10-26 07:29 | 2021-10-26 08:21 | 51.8 | 180.95 | 118.95 | Braden, Barry | No One, No One / Wheeler, Johnathon | 0 | 20.7 | 2223 | 2727.859 | 715 | 15E | 0 | 6 | 0.011 | 2661 | 160 | F | 34 | EIC | 2760 |  | 2021-10-26 08:19 | 23
8042 | 626242 | 62 | 61 | TC7887 | 7146 | 17 | 260 | 10 | 2021 | 2021-10-26 08:21 | 2021-10-26 09:08 | 46.7 | 173.15 | 111.15 | Braden, Barry | No One, No One / Wheeler, Johnathon | 0 | 20.7 | 2223 | 2720.622 | 715 | 15E | 0 | 6 | 0.011 | 2666 | 123 | F | 28 | EIC | 2758 | 2021-10-26 09:00 | 2021-10-26 09:01 | 30
16849 | 626243 | 64 | 62 | TC7887 | 7146 | 18 | 260 | 10 | 2021 | 2021-10-26 09:08 | 2021-10-26 09:57 | 49 | 173.6 | 111.6 | Braden, Barry | No One, No One / Wheeler, Johnathon | 0 | 20.7 | 2223 | 2727.722 | 715 | 15E | 1 | 5.5 | 0.011 | 2663 | 138 | F | 20 | EIC | 2763 |  | 2021-10-26 09:55 | 22
29844 | 626244 | 64 | 64 | TC7887 | 7146 | 19 | 260 | 10 | 2021 | 2021-10-26 09:57 | 2021-10-26 10:46 | 48.3 | 172.4 | 110.4 | Braden, Barry | No One, No One / Wheeler, Johnathon | 0 | 20.7 | 2223 | 2661.572 | 715 | 15E | 2 | 5 | 0.012 | 2661 | 196 | F | 33 | EIC | 2769 |  | 2021-10-26 10:41 | 20 | 1
25503 | 626245 | 64 | 63 | TC7887 | 7146 | 20 | 260 | 10 | 2021 | 2021-10-26 10:46 | 2021-10-26 11:31 | 44.9 | 175.8 | 113.8 | Braden, Barry | No One, No One / Wheeler, Johnathon | 0 | 20.7 | 2223 | 2716.458 | 715 | 15E | 3 | 4.5 | 0.011 | 2662 | 158 | L1 | 22 | EIC | 2756 | 2021-10-26 11:27 | 2021-10-26 11:27 | 26
21163 | 626246 | 64 | 63 | TC7887 | 7146 | 21 | 260 | 10 | 2021 | 2021-10-26 11:31 | 2021-10-26 12:19 | 47.7 | 177.1 | 115.1 | Braden, Barry | No One, No One / Wheeler, Johnathon | 0 | 22.1 | 2223 | 2728.126 | 715 | 15E | 4 | 4 | 0.014 | 2665 | 128 | F | 27 | EIC | 2760 |  |  | 18 | 2
34306 | 626247 | 64 | 64 | TC7887 | 7146 | 22 | 260 | 10 | 2021 | 2021-10-26 12:19 | 2021-10-26 13:08 | 48.8 | 179.05 | 117.05 | Braden, Barry | No One, No One / Wheeler, Johnathon | 0 | 22.1 | 2223 | 2720.272 | 715 | 15E | 4 | 4 | 0.014 | 2662 | 75 | F | 36 | EIC | 2756 | 2021-10-26 13:04 | 2021-10-26 13:06 | 27
34330 | 626248 | 62 | 60 | TC7887 | 7146 | 23 | 260 | 10 | 2021 | 2021-10-26 13:08 | 2021-10-26 13:56 | 48.3 | 173.4 | 111.4 | Braden, Barry | No One, No One / Wheeler, Johnathon | 0 | 22.1 | 2223 | 2720.063 | 715 | 15E | 3 | 4.5 | 0.018 | 2665 | 107 | F | 27 | EIC | 2755 | 2021-10-26 13:52 |  | 30 | 1
3748 | 626249 | 66 | 64 | TC7887 | 7146 | 24 | 260 | 10 | 2021 | 2021-10-26 13:57 | 2021-10-26 14:57 | 60.5 | 174.95 | 112.95 | Braden, Barry | No One, No One / Wheeler, Johnathon | 0 | 22.1 | 2223 | 2726.048 | 715 | 15E | 2 | 5 | 0.017 | 2663 | 131 | F | 26 | EIC | 2769 |  | 2021-10-26 14:55 | 24
8014 | 626250 | 60 | 60 | TC7887 | 7146 | 26 | 260 | 10 | 2021 | 2021-10-26 15:55 | 2021-10-26 16:51 | 56.5 | 173.65 | 95.64999 | Braden, Barry | No One, No One / Wheeler, Johnathon | 0 | 22.1 | 2223 | 2720.063 | 715 | 15E | 0 | 6 | 0.019 | 2664 | 93 | F | 35 | EIC | 2763 | 2021-10-26 16:46 | 2021-10-26 16:48 | 22
3683 | 626251 | 64 | 63 | TC7887 | 7146 | 25 | 260 | 10 | 2021 | 2021-10-26 14:57 | 2021-10-26 15:54 | 57 | 174.95 | 112.95 | Braden, Barry | No One, No One / Wheeler, Johnathon | 0 | 22.1 | 2223 | 2707.097 | 715 | 15E | 1 | 5.5 | 0.019 | 2663 | 111 | F | 23 | EIC | 2760 | 2021-10-26 15:46 | 2021-10-26 15:47 | 30
8013 | 626252 | 62 | 56 | TC7887 | 7146 | 27 | 260 | 10 | 2021 | 2021-10-26 16:52 | 2021-10-26 17:41 | 49.7 | 168.25 | 106.25 | Braden, Barry | No One, No One / Wheeler, Johnathon | 0 | 22.1 | 2223 | 2710.25 | 715 | 15E | 0 | 6 | 0.02 | 2665 | 95 | F | 37 | EIC | 2756 |  |  | 30
12342 | 626253 | 64 | 64 | TC7887 | 7146 | 28 | 260 | 10 | 2021 | 2021-10-26 17:42 | 2021-10-26 18:29 | 47.4 | 179.6 | 117.6 | Braden, Barry | No One, No One / Wheeler, Johnathon | 0 | 22.1 | 2223 | 2730.752 | 715 | 15E | 0 | 6 | 0.015 | 2660 | 135 | F | 28 | EIC | 2766 | 2021-10-26 18:24 | 2021-10-26 18:25 | 27
25524 | 626254 | 66 | 63 | TC7887 | 7146 | 29 | 260 | 10 | 2021 | 2021-10-26 18:29 | 2021-10-26 19:20 | 51 | 173.7 | 111.7 | McKlem, Paul | San Juan, Silvester / Jimenez, Jose | 0 | 22.1 | 2223 | 2721.54 | 715 | 15E | 2 | 5 | 0.018 | 2664 | 102 | F | 25 | EIC | 2759 | 2021-10-26 19:17 |  | 22
8032 | 626255 | 64 | 64 | TC7887 | 7146 | 30 | 260 | 10 | 2021 | 2021-10-26 19:21 | 2021-10-26 20:18 | 57.1 | 181.85 | 103.85 | McKlem, Paul | San Juan, Silvester / Jimenez, Jose | 0 | 22.1 | 2223 | 2706.347 | 715 | 15E | 3 | 4.5 | 0.015 | 2666 | 126 | F | 35 | EIC | 2750 | 2021-10-26 20:13 | 2021-10-26 20:16 | 18
21187 | 626256 | 56 | 53 | TC7887 | 7146 | 31 | 260 | 10 | 2021 | 2021-10-26 20:18 | 2021-10-26 21:14 | 55.7 | 181.85 | 119.85 | McKlem, Paul | San Juan, Silvester / Jimenez, Jose | 0 | 22.1 | 2223 | 2717.234 | 715 | 15E | 4 | 4 | 0.015 | 2665 | 177 | F | 26 | EIC | 2756 | 2021-10-26 21:01 |  | 28
8028 | 626257 | 44 | 44 | TC7887 | 7146 | 32 | 260 | 10 | 2021 | 2021-10-26 21:14 | 2021-10-26 22:00 | 45.8 | 179.5 | 117.5 | McKlem, Paul | San Juan, Silvester / Jimenez, Jose | 21.81183 | 6.9 | 2186 | 2738.162 | 715 | 19E | 4 | 4 | 0.012 | 2657 | 60 | F | 33 | EIC | 2795 | 2021-10-26 21:57 | 2021-10-26 21:58 | 27
12318 | 626258 | 62 | 61 | TC7887 | 7146 | 33 | 260 | 10 | 2021 | 2021-10-26 22:00 |  |  | 167.4 | 105.4 | McKlem, Paul | San Juan, Silvester / Jimenez, Jose | 0 | 6.9 | 2186 |  | 715 | 19E | 4 | 4 | 0.014 | 2662 | 68 | F | 28 | EIC | 2760 | 2021-10-26 22:40 | 2021-10-26 22:43 | 27
34281 | 626259 | 60 | 58 | TC7887 | 7146 | 34 | 260 | 10 | 2021 | 2021-10-26 22:45 | 2021-10-26 23:28 | 43.7 | 172.5 | 110.5 | McKlem, Paul | San Juan, Silvester / Jimenez, Jose | 22.125 | 6.9 | 2186 | 2710.05 | 715 | 19E | 3 | 4.5 | 0.013 | 2664 | 184 | F | 28 | EIC | 2743 | 2021-10-26 23:25 | 2021-10-26 23:27 | 20
25523 | 626260 | 64 | 62 | TC7887 | 7146 | 35 | 260 | 10 | 2021 | 2021-10-26 23:29 | 2021-10-27 00:15 | 46.6 | 174.6 | 112.6 | McKlem, Paul | San Juan, Silvester / Jimenez, Jose | 22.4806 | 6.9 | 2186 | 2731.178 | 715 | 19E | 2 | 5 | 0.018 | 2664 | 118 | F | 29 | EIC | 2774 | 2021-10-27 00:10 | 2021-10-27 00:13 | 23
12387 | 626261 | 68 | 64 | TC7887 | 7146 | 36 | 260 | 10 | 2021 | 2021-10-27 00:16 | 2021-10-27 01:00 | 44.8 | 178.65 | 100.65 | McKlem, Paul | San Juan, Silvester / Jimenez, Jose | 22.31154 | 6.9 | 2186 | 2724.064 | 715 | 19E | 1 | 5.5 | 0.015 | 2663 | 109 | L1 | 23 | EIC | 2766 | 2021-10-27 00:55 |  | 19
21116 | 626262 | 62 | 62 | TC7887 | 7146 | 37 | 260 | 10 | 2021 | 2021-10-27 01:01 | 2021-10-27 01:42 | 41.7 | 173.65 | 111.65 | McKlem, Paul | San Juan, Silvester / Jimenez, Jose | 22.56531 | 6.9 | 2186 | 2727.689 | 715 | 19E | 0 | 6 | 0.014 | 2664 | 110 | F | 32 | EIC | 2765 | 2021-10-27 01:38 | 2021-10-27 01:38 | 30
34262 | 626263 | 66 | 66 | TC7887 | 7146 | 38 | 260 | 10 | 2021 | 2021-10-27 01:43 |  |  | 177.75 | 115.75 | McKlem, Paul | San Juan, Silvester / Jimenez, Jose | 0 | 6.9 | 2186 |  | 715 | 19W | 0 | 6 | 0.013 | 2662 | 164 | F | 39 | EIC | 2754 | 2021-10-27 02:23 | 2021-10-27 02:23 | 26
8027 | 626264 | 60 | 59 | TC7887 | 7146 | 39 | 260 | 10 | 2021 | 2021-10-27 02:25 | 2021-10-27 03:06 | 41.2 | 168.85 | 106.85 | McKlem, Paul | San Juan, Silvester / Jimenez, Jose | 22.41641 | 6.9 | 2186 | 2721.859 | 715 | 19W | 1 | 5.5 | 0.013 | 2665 | 141 | F | 33 | EIC | 2768 | 2021-10-27 03:01 | 2021-10-27 03:04 | 28
3742 | 626265 | 60 | 59 | TC7887 | 7146 | 40 | 260 | 10 | 2021 | 2021-10-27 03:06 | 2021-10-27 03:47 | 41.3 | 167.4 | 105.4 | McKlem, Paul | San Juan, Silvester / Jimenez, Jose | 22.97483 | 6.9 | 2186 | 2727.156 | 715 | 19W | 2 | 5 | 0.013 | 2661 | 73 | F | 20 | EIC | 2752 | 2021-10-27 03:45 | 2021-10-27 03:46 | 25
29918 | 626266 | 64 | 63 | TC7887 | 7146 | 41 | 260 | 10 | 2021 | 2021-10-27 03:48 | 2021-10-27 04:32 | 44.1 | 170.9 | 108.9 | McKlem, Paul | San Juan, Silvester / Jimenez, Jose | 22.9847 | 6.9 | 2186 | 2737.425 | 715 | 19W | 3 | 4.5 | 0.017 | 2659 | 100 | F | 26 | EIC | 2769 | 2021-10-27 04:27 | 2021-10-27 04:30 | 20
34325 | 626267 | 66 | 66 | TC7887 | 7146 | 42 | 260 | 10 | 2021 | 2021-10-27 04:32 | 2021-10-27 05:20 | 47.9 | 181.05 | 119.05 | McKlem, Paul | San Juan, Silvester / Jimenez, Jose | 22.74904 | 6.9 | 2186 | 2734.232 | 715 | 19W | 4 | 4 | 0.014 | 2663 | 96 | F | 27 | EIC | 2773 |  |  | 25
21176 | 626268 | 66 | 63 | TC7887 | 7146 | 43 | 260 | 10 | 2021 | 2021-10-27 05:20 | 2021-10-27 06:09 | 48.9 | 168.15 | 106.15 | McKlem, Paul | San Juan, Silvester / Jimenez, Jose | 22.79706 | 6.9 | 2186 | 2722.987 | 715 | 19W | 4 | 4 | 0.015 | 2661 | 145 | F | 35 | EIC | 2772 | 2021-10-27 06:04 |  | 20
29868 | 626269 | 64 | 60 | TC7887 | 7146 | 44 | 260 | 10 | 2021 | 2021-10-27 06:09 | 2021-10-27 07:00 | 50.4 | 179.15 | 117.15 | McKlem, Paul | San Juan, Silvester / Jimenez, Jose | 22.94699 | 6.9 | 2186 | 2723.813 | 715 | 19W | 3 | 4.5 | 0.016 | 2661 | 88 | F | 21 | EIC | 2752 | 2021-10-27 06:55 |  | 21
29870 | 626270 | 60 | 59 | TC7887 | 7146 | 45 | 260 | 10 | 2021 | 2021-10-27 07:00 | 2021-10-27 07:48 | 48.2 | 166.85 | 104.85 | Hart, Gerald | Wheeler, Johnathon / Fuller, Michael | 22.485 | 6.9 | 2186 | 2721.915 | 715 | 19W | 2 | 5 | 0.015 | 2661 | 132 | F | 20 | EIC | 2752 | 2021-10-27 07:40 | 2021-10-27 07:44 | 21
29850 | 626271 | 60 | 60 | TC7887 | 7146 | 46 | 260 | 10 | 2021 | 2021-10-27 07:48 | 2021-10-27 08:42 | 53.5 | 172.65 | 110.65 | Hart, Gerald | Wheeler, Johnathon / Fuller, Michael | 22.53574 | 6.9 | 2186 | 2727.873 | 715 | 19W | 1 | 5.5 | 0.017 | 2661 | 142 | F | 24 | EIC | 2753 | 2021-10-27 08:37 | 2021-10-27 08:40 | 27
12381 | 626272 | 70 | 68 | TC7887 | 7146 | 47 | 260 | 10 | 2021 | 2021-10-27 08:42 | 2021-10-27 09:34 | 51.8 | 174.25 | 112.25 | Hart, Gerald | Wheeler, Johnathon / Fuller, Michael | 23.07272 | 6.9 | 2186 | 2717.969 | 715 | 19W | 0 | 6 | 0.019 | 2664 | 64 | F | 31 | EIC | 2766 | 2021-10-27 09:26 | 2021-10-27 09:32 | 22
29867 | 626273 | 64 | 64 | TC7887 | 7146 | 48 | 260 | 10 | 2021 | 2021-10-27 09:34 | 2021-10-27 10:24 | 49.8 | 180.3 | 118.3 | Hart, Gerald | Wheeler, Johnathon / Fuller, Michael | 22.75095 | 6.9 | 2186 | 2717.879 | 715 | 19W | 0 | 6 | 0.016 | 2663 | 184 | F | 40 | EIC | 2763 | 2021-10-27 10:20 | 2021-10-27 10:22 | 18
29875 | 626274 | 60 | 59 | TC7887 | 7146 | 49 | 260 | 10 | 2021 | 2021-10-27 10:24 | 2021-10-27 11:14 | 49.2 | 168.2 | 106.2 | Hudson, Tom | Godinez, Andrew / Little, Phillip | 22.78352 | 6.9 | 2186 | 2590.573 | 715 | 19W | 1 | 5.5 | 0.018 | 2663 | 55 | F | 25 | EIC | 2757 | 2021-10-27 11:00 | 2021-10-27 11:07 | 29
3703 | 626276 | 68 | 63 | TC7887 | 7147 | 2 | 260 | 10 | 2021 | 2021-10-27 22:46 | 2021-10-27 23:38 | 51.6 | 170.95 | 108.95 | Hudson, Tom | Godinez, Andrew / Little, Phillip | 22.62367 | 6.9 | 2099 | 2729.917 | 715 | 17W | 4 | 4 | 0.02 | 2663 | 110 | F | 30 | EIC | 2764 | 2021-10-27 23:30 | 2021-10-27 23:36 | 22
25522 | 626277 | 62 | 61 | TC7887 | 7147 | 3 | 260 | 10 | 2021 | 2021-10-27 23:38 | 2021-10-28 00:36 | 58.4 | 172.05 | 110.05 | Hudson, Tom | Godinez, Andrew / Little, Phillip | 22.90055 | 6.9 | 2099 | 2715.666 | 715 | 17W | 3 | 4.5 | 0.02 | 2664 | 138 | F | 26 | EIC | 2765 | 2021-10-28 00:28 | 2021-10-28 00:29 | 26 | 1
3762 | 626278 | 68 | 67 | TC7887 | 7147 | 4 | 260 | 10 | 2021 | 2021-10-28 00:37 | 2021-10-28 01:30 | 53.2 | 173.55 | 111.55 | Hudson, Tom | Godinez, Andrew / Little, Phillip | 23.00129 | 6.9 | 2099 | 2707.259 | 715 | 17W | 2 | 5 | 0.02 | 2663 | 129 | F | 21 | EIC | 2752 | 2021-10-28 01:23 | 2021-10-28 01:24 | 20
3694 | 626279 | 56 | 56 | TC7887 | 7147 | 5 | 260 | 10 | 2021 | 2021-10-28 01:30 | 2021-10-28 02:35 | 64.7 | 162.1 | 100.1 | Hudson, Tom | Godinez, Andrew / Little, Phillip | 23.30468 | 6.9 | 2099 | 2725.37 | 715 | 17W | 1 | 5.5 | 0.016 | 2663 | 64 | F | 23 | EIC | 2783 | 2021-10-28 02:21 | 2021-10-28 02:19 | 26
29879 | 626280 | 60 | 57 | TC7887 | 7148 | 2 | 260 | 10 | 2021 | 2021-10-28 07:11 | 2021-10-28 08:23 | 71.7 | 170.95 | 108.95 | Hart, Gerald | Wheeler, Johnathon / Fuller, Michael | 0 | 3.8 | 2192 | 2725.882 | 715 | 14E | 4 | 1 | 0.012 | 2661 | 134 | F | 27 | VES | 2772 | 2021-10-28 08:12 | 2021-10-28 08:16 | 20
16819 | 626281 | 36 | 36 | TC7887 | 7148 | 1 | 260 | 10 | 2021 | 2021-10-28 06:22 | 2021-10-28 10:58 | 275.9 | 172.25 | 110.25 | Hart, Gerald | Wheeler, Johnathon / Fuller, Michael | 0 | 3.8 | 2192 | 2761.873 | 715 | 14E | 4 | 4 | 0.018 | 2662 | 129 | L1 | 35 | VES | 2833 | 2021-10-28 07:03 | 2021-10-28 07:10 | 19
3760 | 626282 | 60 | 60 | TC7887 | 7148 | 3 | 260 | 10 | 2021 | 2021-10-28 08:23 | 2021-10-28 09:11 | 47.5 | 162.4 | 100.4 | Hart, Gerald | Wheeler, Johnathon / Fuller, Michael | 0 | 3.8 | 2192 | 2710.663 | 715 | 14E | 3 | 4.5 | 0.017 | 2663 | 115 | L2 | 38 | VES | 2752 | 2021-10-28 09:08 | 2021-10-28 09:09 | 20
12356 | 626283 | 60 | 60 | TC7887 | 7148 | 4 | 260 | 10 | 2021 | 2021-10-28 09:11 | 2021-10-28 10:05 | 54.1 | 169.35 | 107.35 | Hart, Gerald | Wheeler, Johnathon / Fuller, Michael | 0 | 3.8 | 2192 | 2729.852 | 715 | 14E | 2 | 5 | 0.02 | 2663 | 106 | F | 26 | VES | 2780 | 2021-10-28 09:59 |  | 23
3679 | 626284 | 42 | 42 | TC8695 | 7148 | 5 | 270 | 10 | 2021 | 2021-10-28 10:05 | 2021-10-28 10:57 | 51.7 | 171.65 | 109.65 | Hart, Gerald | Wheeler, Johnathon / Fuller, Michael | 0 | 3.8 | 2192 | 2721.12 | 715 | 14E | 1 | 4.5 | 0.016 | 2650 | 145 | F | 23 | VES | 2761 | 2021-10-28 10:50 |  | 27
12340 | 626285 | 64 | 64 | TC8695 | 7148 | 6 | 270 | 10 | 2021 | 2021-10-28 10:57 | 2021-10-28 11:54 | 56.5 | 173.9 | 111.9 | Hart, Gerald | Wheeler, Johnathon / Fuller, Michael | 0 | 3.8 | 2192 | 2694.801 | 715 | 14E | 0 | 6 | 0.014 | 2646 | 73 | F | 25 | VES | 2738 | 2021-10-28 11:47 | 2021-10-28 11:52 | 22
25571 | 626286 | 66 | 66 | TC8695 | 7148 | 7 | 270 | 10 | 2021 | 2021-10-28 11:54 | 2021-10-28 12:56 | 61.6 | 165.85 | 103.85 | Hart, Gerald | Wheeler, Johnathon / Fuller, Michael | 0 | 3.8 | 2192 | 2708.587 | 715 | 14E | 0 | 6 | 0.011 | 2647 | 162 | F | 32 | VES | 2762 | 2021-10-28 12:48 | 2021-10-28 12:54 | 22
16789 | 626287 | 64 | 64 | TC8695 | 7148 | 8 | 270 | 10 | 2021 | 2021-10-28 12:56 | 2021-10-28 13:58 | 61.8 | 174.55 | 112.55 | Hart, Gerald | Wheeler, Johnathon / Fuller, Michael | 0 | 3.8 | 2192 | 2707.098 | 715 | 14E | 1 | 5.5 | 0.016 | 2647 | 106 | F | 37 | VES | 2761 | 2021-10-28 13:49 |  | 23
8041 | 626288 | 54 | 54 | TC8695 | 7148 | 9 | 270 | 10 | 2021 | 2021-10-28 13:58 | 2021-10-28 14:50 | 51.6 | 168.4 | 106.4 | Hart, Gerald | Wheeler, Johnathon / Fuller, Michael | 0 | 3.8 | 2192 | 2714.561 | 715 | 14E | 2 | 5 | 0.018 | 2647 | 84 | F | 20 | VES | 2762 | 2021-10-28 14:47 | 2021-10-28 14:47 | 29
12338 | 626289 | 66 | 66 | TC8695 | 7148 | 10 | 270 | 10 | 2021 | 2021-10-28 14:50 | 2021-10-28 15:45 | 55.2 | 180.95 | 118.95 | Hart, Gerald | Wheeler, Johnathon / Fuller, Michael | 0 | 3.8 | 2192 | 2725.607 | 715 | 14E | 3 | 4.5 | 0.017 | 2650 | 49 | F | 32 | VES | 2762 | 2021-10-28 15:36 | 2021-10-28 15:43 | 19
25512 | 626290 | 58 | 55 | TC8695 | 7148 | 11 | 270 | 10 | 2021 | 2021-10-28 15:45 | 2021-10-28 16:35 | 49.7 | 172.3 | 110.3 | Hudson, Tom | Godinez, Andrew / Little, Phillip | 0 | 3.8 | 2192 | 2714.828 | 715 | 14E | 4 | 4 | 0.016 | 2650 | 87 | F | 25 | VES | 2744 | 2021-10-28 16:21 |  | 30
29856 | 626421 | 66 | 66 | TA99106 | 7150 | 2 | 260 | 11 | 2021 | 2021-11-04 09:16 | 2021-11-04 10:05 | 49.7 | 175.1 | 113.1 | Braden, Barry | Salazar, Andrew / Wheeler, Johnathon | 0 | 5.1 | 2446 | 2693.742 | 715 | 15E | 4 | 4 | 0.012 | 2634 | 96 | F | 29 | EIC | 2730 | 2021-11-04 09:59 |  | 30
3662 | 626422 | 62 | 59 | TA99106 | 7150 | 3 | 260 | 11 | 2021 | 2021-11-04 10:05 | 2021-11-04 10:59 | 53.5 | 176.85 | 114.85 | Braden, Barry | Salazar, Andrew / Wheeler, Johnathon | 0 | 5.1 | 2446 | 2657.278 | 715 | 15E | 3 | 4.5 | 0.014 | 2640 | 180 | F | 32 | EIC | 2759 | 2021-11-04 10:49 | 2021-11-04 10:54 | 23 | 1
16847 | 626424 | 64 | 64 | TA99106 | 7151 | 1 | 260 | 11 | 2021 | 2021-11-04 13:29 | 2021-11-04 16:51 | 201.4 | 175.6 | 113.6 | Braden, Barry | Salazar, Andrew / Wheeler, Johnathon | 22.24877 | 3.1 | 2131 | 2634.677 | 715 | 17W | 4 | 4 | 0.014 | 2633 | 104 | F | 34 | EIC | 2802 | 2021-11-04 14:19 | 2021-11-04 14:19 | 29
29911 | 626425 | 62 | 62 | TA99106 | 7151 | 3 | 260 | 11 | 2021 | 2021-11-04 15:10 | 2021-11-04 15:56 | 46.7 | 172.1 | 110.1 | Braden, Barry | Salazar, Andrew / Wheeler, Johnathon | 22.85803 | 3.1 | 2131 | 2703.078 | 715 | 17W | 3 | 4.5 | 0.012 | 2636 | 65 | L4 | 25 | EIC | 2745 | 2021-11-04 15:47 |  | 19
8006 | 626426 | 64 | 63 | TA99106 | 7151 | 4 | 260 | 11 | 2021 | 2021-11-04 15:56 |  |  | 178.1 | 116.1 | Braden, Barry | Salazar, Andrew / Wheeler, Johnathon | 0 | 3.1 | 2131 |  | 715 | 17W | 2 | 5 | 0.015 | 2636 | 115 | F | 33 | EIC | 2745 | 2021-11-04 16:43 |  | 21
34273 | 626427 | 60 | 60 | TA99106 | 7151 | 5 | 260 | 11 | 2021 | 2021-11-04 16:50 | 2021-11-04 17:37 | 47.4 | 175.45 | 113.45 | Braden, Barry | Salazar, Andrew / Wheeler, Johnathon | 23.32034 | 3.1 | 2131 | 2684.311 | 715 | 17W | 1 | 5.5 | 0.014 | 2637 | 86 | F | 33 | EIC | 2730 | 2021-11-04 17:33 |  | 27
8007 | 626428 | 70 | 69 | TA99106 | 7151 | 6 | 260 | 11 | 2021 | 2021-11-04 17:38 | 2021-11-04 18:28 | 50.5 | 181.95 | 119.95 | Braden, Barry | Salazar, Andrew / Wheeler, Johnathon | 23.40241 | 3.1 | 2131 | 2691.272 | 715 | 17W | 0 | 6 | 0.014 | 2633 | 149 | F | 30 | EIC | 2731 | 2021-11-04 18:23 | 2021-11-04 18:24 | 29
8009 | 626429 | 64 | 62 | TA99106 | 7151 | 7 | 260 | 11 | 2021 | 2021-11-04 18:28 | 2021-11-04 19:18 | 49.5 | 181.95 | 119.95 | McKlem, Paul | Blanchard, Todd / Jimenez, Jose | 22.9278 | 3.1 | 2131 | 2707.833 | 715 | 17W | 0 | 6 | 0.014 | 2636 | 63 | F | 40 | EIC | 2751 | 2021-11-04 19:15 | 2021-11-04 19:16 | 22
3733 | 626430 | 66 | 66 | TA99106 | 7151 | 8 | 260 | 11 | 2021 | 2021-11-04 19:18 | 2021-11-04 20:07 | 48.9 | 175.5 | 113.5 | McKlem, Paul | Blanchard, Todd / Jimenez, Jose | 21.98134 | 3.1 | 2131 | 2717.048 | 715 | 17W | 1 | 5.5 | 0.012 | 2637 | 118 | F | 21 | EIC | 2750 | 2021-11-04 20:04 | 2021-11-04 20:04 | 25
34267 | 626431 | 60 | 57 | TA99106 | 7151 | 9 | 260 | 11 | 2021 | 2021-11-04 20:07 | 2021-11-04 20:56 | 48.9 | 173.05 | 111.05 | McKlem, Paul | Blanchard, Todd / Jimenez, Jose | 22.06968 | 3.1 | 2131 | 2701.857 | 715 | 17W | 2 | 5 | 0.013 | 2636 | 87 | L2 | 40 | EIC | 2735 | 2021-11-04 20:51 |  | 26
25558 | 626432 | 70 | 70 | TA99106 | 7151 | 10 | 260 | 11 | 2021 | 2021-11-04 20:57 | 2021-11-04 21:51 | 54.7 | 179.85 | 117.85 | McKlem, Paul | Blanchard, Todd / Jimenez, Jose | 21.80683 | 3.1 | 2131 | 2694.2 | 715 | 17W | 3 | 4.5 | 0.011 | 2634 | 139 | F | 31 | EIC | 2734 |  | 2021-11-04 21:49 | 22
12380 | 626433 | 62 | 62 | TA99106 | 7151 | 11 | 260 | 11 | 2021 | 2021-11-04 21:51 | 2021-11-04 22:41 | 49.5 | 170.5 | 108.5 | McKlem, Paul | Blanchard, Todd / Jimenez, Jose | 21.93361 | 3.1 | 2131 | 2703.377 | 715 | 17W | 4 | 4 | 0.012 | 2634 | 128 | L1 | 27 | EIC | 2728 | 2021-11-04 22:37 |  | 27
3669 | 626434 | 72 | 69 | TA99106 | 7151 | 12 | 260 | 11 | 2021 | 2021-11-04 22:41 | 2021-11-04 23:36 | 54.7 | 184.7 | 122.7 | McKlem, Paul | Blanchard, Todd / Jimenez, Jose | 22.13316 | 3.1 | 2131 | 2708.578 | 715 | 17W | 4 | 4 | 0.014 | 2633 | 144 | F | 23 | EIC | 2743 | 2021-11-04 23:30 |  | 22
12379 | 626435 | 70 | 70 | TA99106 | 7151 | 13 | 260 | 11 | 2021 | 2021-11-04 23:36 | 2021-11-05 00:29 | 52.7 | 172.6 | 110.6 | McKlem, Paul | Blanchard, Todd / Jimenez, Jose | 21.80626 | 3.1 | 2131 | 2692.704 | 715 | 17W | 3 | 4.5 | 0.018 | 2635 | 130 | F | 40 | EIC | 2725 | 2021-11-05 00:25 |  | 24
29914 | 626436 | 52 | 44 | TA8532 | 7151 | 14 | 260 | 11 | 2021 | 2021-11-05 00:29 | 2021-11-05 01:18 | 49.2 | 174.3 | 112.3 | McKlem, Paul | Blanchard, Todd / Jimenez, Jose | 22.15011 | 3.1 | 2131 | 2730.58 | 715 | 17W | 2 | 5 | 0.011 | 2654 | 101 | F | 33 | EIC | 2772 | 2021-11-05 01:13 | 2021-11-05 01:16 | 26
8053 | 626437 | 64 | 64 | TA8532 | 7151 | 16 | 260 | 11 | 2021 | 2021-11-05 02:07 | 2021-11-05 02:56 | 48.6 | 178.1 | 116.1 | McKlem, Paul | Blanchard, Todd / Jimenez, Jose | 22.19576 | 3.1 | 2131 | 2710.731 | 715 | 17W | 0 | 6 | 0.01 | 2650 | 79 | F | 37 | EIC | 2761 | 2021-11-05 02:51 | 2021-11-05 02:52 | 20
3731 | 626438 | 64 | 63 | TA8532 | 7151 | 15 | 260 | 11 | 2021 | 2021-11-05 01:18 | 2021-11-05 02:07 | 48.7 | 169.95 | 107.95 | McKlem, Paul | Blanchard, Todd / Jimenez, Jose | 21.61865 | 3.1 | 2131 | 2721.662 | 715 | 17W | 1 | 5.5 | 0.01 | 2654 | 138 | F | 35 | EIC | 2756 | 2021-11-05 02:00 | 2021-11-05 02:04 | 25
29835 | 626439 | 66 | 65 | TA8532 | 7151 | 17 | 260 | 11 | 2021 | 2021-11-05 02:56 | 2021-11-05 03:47 | 50.4 | 174.5 | 112.5 | McKlem, Paul | Blanchard, Todd / Jimenez, Jose | 22.23851 | 3.1 | 2131 | 2725.718 | 715 | 17W | 0 | 6 | 0.01 | 2656 | 85 | F | 39 | EIC | 2768 | 2021-11-05 03:42 |  | 28
34250 | 626440 | 64 | 64 | TA8532 | 7151 | 18 | 260 | 11 | 2021 | 2021-11-05 03:47 | 2021-11-05 04:36 | 49.1 | 175.75 | 113.75 | McKlem, Paul | Blanchard, Todd / Jimenez, Jose | 21.95608 | 3.1 | 2131 | 2712.166 | 715 | 17W | 1 | 5.5 | 0.01 | 2651 | 51 | F | 34 | EIC | 2751 | 2021-11-05 04:33 | 2021-11-05 04:34 | 25
25725 | 626441 | 72 | 68 | TA8532 | 7151 | 19 | 260 | 11 | 2021 | 2021-11-05 04:36 | 2021-11-05 05:33 | 56.4 | 178.95 | 116.95 | McKlem, Paul | Blanchard, Todd / Jimenez, Jose | 22.14653 | 3.1 | 2131 | 2701.487 | 715 | 17W | 2 | 5 | 0.01 | 2653 | 141 | F | 26 | EIC | 2733 | 2021-11-05 05:27 |  | 27
25485 | 626442 | 64 | 58 | TA8532 | 7151 | 20 | 260 | 11 | 2021 | 2021-11-05 05:33 | 2021-11-05 06:22 | 48.8 | 178.45 | 116.45 | McKlem, Paul | Blanchard, Todd / Jimenez, Jose | 22.24668 | 3.1 | 2131 | 2703.475 | 715 | 17W | 3 | 4.5 | 0.014 | 2654 | 93 | F | 25 | EIC | 2742 | 2021-11-05 06:17 |  | 27
8062 | 626443 | 70 | 64 | TA8532 | 7151 | 21 | 260 | 11 | 2021 | 2021-11-05 06:22 | 2021-11-05 07:17 | 55 | 168.65 | 106.65 | McKlem, Paul | Blanchard, Todd / Jimenez, Jose | 22.12746 | 3.1 | 2131 | 2714.402 | 715 | 17W | 4 | 4 | 0.012 | 2652 | 57 | F | 21 | EIC | 2757 | 2021-11-05 07:03 | 2021-11-05 07:09 | 25
21108 | 626444 | 60 | 59 | TA8532 | 7151 | 22 | 260 | 11 | 2021 | 2021-11-05 07:17 | 2021-11-05 08:06 | 48.6 | 177.95 | 115.95 | Hudson, Tom | Salazar, Andrew / Wheeler, Johnathon | 22.09002 | 3.1 | 2131 | 2712.216 | 715 | 17W | 4 | 4 | 0.011 | 2652 | 59 | F | 23 | EIC | 2763 | 2021-11-05 07:59 | 2021-11-05 08:04 | 27
21103 | 626445 | 56 | 56 | TA8532 | 7151 | 23 | 260 | 11 | 2021 | 2021-11-05 08:06 | 2021-11-05 09:13 | 66.9 | 164.3 | 102.3 | Hudson, Tom | Salazar, Andrew / Wheeler, Johnathon | 21.97857 | 3.1 | 2131 | 2714.021 | 715 | 17W | 3 | 4.5 | 0.011 | 2654 | 138 | F | 32 | EIC | 2764 | 2021-11-05 09:08 | 2021-11-05 09:11 | 23
3659 | 626446 | 64 | 59 | TA8532 | 7151 | 24 | 260 | 11 | 2021 | 2021-11-05 09:13 | 2021-11-05 10:36 | 83.2 | 171.8 | 109.8 | Hudson, Tom | Salazar, Andrew / Wheeler, Johnathon | 21.96608 | 3.1 | 2131 | 2708.472 | 715 | 17W | 2 | 5 | 0.011 | 2652 | 78 | F | 26 | EIC | 2764 |  | 2021-11-05 10:33 | 27
16791 | 626447 | 68 | 67 | TA8532 | 7151 | 25 | 260 | 11 | 2021 | 2021-11-05 10:37 | 2021-11-05 11:46 | 69.4 | 178.3 | 116.3 | Hudson, Tom | Salazar, Andrew / Wheeler, Johnathon | 21.75397 | 3.1 | 2131 | 2680.825 | 715 | 17W | 1 | 5.5 | 0.012 | 2654 | 84 | F | 24 | EIC | 2785 | 2021-11-05 11:32 | 2021-11-05 11:40 | 24
34271 | 626449 | 40 | 39 | TA8532 | 7152 | 1 | 260 | 11 | 2021 | 2021-11-05 14:16 | 2021-11-05 17:39 | 202.5 | 170.4 | 108.4 | Hudson, Tom | Salazar, Andrew / Wheeler, Johnathon | 0 | 5.8 | 2188 | 2719.717 | 715 | 14E | 4 | 4 | 0.01 | 2654 | 165 | F | 32 | VES | 2805 | 2021-11-05 15:01 | 2021-11-05 15:07 | 20
29909 | 626450 | 66 | 64 | TA8532 | 7152 | 2 | 260 | 11 | 2021 | 2021-11-05 15:09 | 2021-11-05 16:08 | 58.9 | 179.75 | 101.75 | Hudson, Tom | Salazar, Andrew / Wheeler, Johnathon | 0 | 5.8 | 2188 | 2726.871 | 715 | 14E | 4 | 4 | 0.012 | 2653 | 60 | F | 39 | VES | 2770 | 2021-11-05 16:03 | 2021-11-05 16:04 | 23
34249 | 626451 | 64 | 58 | TA8532 | 7152 | 3 | 260 | 11 | 2021 | 2021-11-05 16:08 | 2021-11-05 17:04 | 56.1 | 175.75 | 113.75 | Hudson, Tom | Salazar, Andrew / Wheeler, Johnathon | 0 | 5.8 | 2188 | 2712.772 | 715 | 14E | 3 | 4.5 | 0.012 | 2652 | 138 | F | 36 | VES | 2756 | 2021-11-05 16:58 | 2021-11-05 17:01 | 27
7989 | 626452 | 72 | 69 | TA8532 | 7152 | 4 | 260 | 11 | 2021 | 2021-11-05 17:05 | 2021-11-05 18:04 | 59.3 | 183.8 | 121.8 | Hudson, Tom | Salazar, Andrew / Wheeler, Johnathon | 0 | 5.8 | 2188 | 2723.61 | 715 | 14E | 2 | 5 | 0.012 | 2654 | 148 | L1 | 37 | VES | 2767 | 2021-11-05 17:59 |  | 24
12312 | 626455 | 56 | 56 | TA8532 | 7152 | 7 | 260 | 11 | 2021 | 2021-11-05 19:38 | 2021-11-05 20:21 | 43.3 | 166.3 | 104.3 | Hart, Gerald | Lawrence, Jeremy / Fuller, Michael | 0 | 5.8 | 2188 | 2736.415 | 715 | 14E | 0 | 6 | 0.01 | 2655 | 84 | F | 40 | VES | 2764 | 2021-11-05 20:12 | 2021-11-05 20:20 | 28
21120 | 626456 | 68 | 68 | TA8532 | 7152 | 8 | 260 | 11 | 2021 | 2021-11-05 20:22 | 2021-11-05 21:13 | 50.9 | 179.4 | 117.4 | Hart, Gerald | Lawrence, Jeremy / Fuller, Michael | 0 | 5.8 | 2188 | 2741.674 | 715 | 14E | 1 | 5.5 | 0.011 | 2655 | 173 | F | 21 | VES | 2769 | 2021-11-05 21:06 | 2021-11-05 21:11 | 22
16783 | 626457 | 48 | 47 | TA8532 | 7152 | 9 | 260 | 11 | 2021 | 2021-11-05 21:13 | 2021-11-05 21:54 | 41.3 | 146.1 | 84.10001 | Hart, Gerald | Lawrence, Jeremy / Fuller, Michael | 0 | 5.8 | 2188 | 2699.845 | 715 | 14E | 2 | 5 | 0.011 | 2753 | 178 | F | 27 | VES | 2759 | 2021-11-05 21:37 | 2021-11-05 21:41 | 29
34251 | 626458 | 66 | 66 | TA8532 | 7152 | 10 | 260 | 11 | 2021 | 2021-11-05 21:54 | 2021-11-05 22:52 | 57.2 | 175.45 | 113.45 | Hart, Gerald | Lawrence, Jeremy / Fuller, Michael | 0 | 5.8 | 2188 | 2736.425 | 715 | 14E | 3 | 4.5 | 0.01 | 2654 | 200 | F | 34 | VES | 2781 | 2021-11-05 22:45 | 2021-11-05 22:45 | 20
12307 | 626459 | 58 | 57 | TA8532 | 7152 | 11 | 260 | 11 | 2021 | 2021-11-05 22:52 | 2021-11-05 23:49 | 57.1 | 146.1 | 84.10001 | Hart, Gerald | Lawrence, Jeremy / Fuller, Michael | 0 | 5.8 | 2188 | 2724.055 | 715 | 14E | 4 | 4 | 0.01 | 2653 | 163 | F | 22 | VES | 2769 | 2021-11-05 23:46 | 2021-11-05 23:46 | 24
7991 | 626460 | 60 | 59 | TA8532 | 7152 | 12 | 260 | 11 | 2021 | 2021-11-05 23:49 | 2021-11-06 00:48 | 59.1 | 172.55 | 110.55 | Hart, Gerald | Lawrence, Jeremy / Fuller, Michael | 0 | 5.8 | 2188 | 2721.746 | 715 | 14E | 4 | 4 | 0.01 | 2652 | 158 | F | 36 | VES | 2768 | 2021-11-06 00:39 | 2021-11-06 00:43 | 26
16804 | 626461 | 74 | 74 | TA8532 | 7152 | 13 | 260 | 11 | 2021 | 2021-11-06 00:49 | 2021-11-06 01:49 | 60.9 | 146.1 | 84.10001 | Hart, Gerald | Lawrence, Jeremy / Fuller, Michael | 0 | 5.8 | 2188 | 2721.419 | 715 | 14E | 3 | 4.5 | 0.01 | 2652 | 75 | F | 29 | VES | 2767 | 2021-11-06 01:38 | 2021-11-06 01:44 | 25
21101 | 626462 | 80 | 80 | TA8532 | 7152 | 14 | 260 | 11 | 2021 | 2021-11-06 01:50 | 2021-11-06 02:56 | 66.6 | 173.2 | 111.2 | Hart, Gerald | Lawrence, Jeremy / Fuller, Michael | 0 | 5.8 | 2188 | 2712.509 | 715 | 14E | 2 | 5 | 0.01 | 2652 | 150 | F | 33 | VES | 2767 | 2021-11-06 02:48 | 2021-11-06 02:49 | 25 | 1
3665 | 626463 | 72 | 71 | TA8232 | 7152 | 15 | 260 | 11 | 2021 | 2021-11-06 02:57 | 2021-11-06 03:56 | 59.7 | 170.05 | 108.05 | Hart, Gerald | Lawrence, Jeremy / Fuller, Michael | 0 | 5.8 | 2188 | 2709.144 | 715 | 14E | 1 | 5.5 | 0.011 | 2657 | 107 | F | 24 | VES | 2766 | 2021-11-06 03:49 | 2021-11-06 03:55 | 21
12373 | 626464 | 80 | 79 | TA8232 | 7152 | 16 | 260 | 11 | 2021 | 2021-11-06 03:57 | 2021-11-06 05:01 | 64.4 | 185.25 | 123.25 | Hart, Gerald | Lawrence, Jeremy / Fuller, Michael | 0 | 5.8 | 2188 | 2712.295 | 715 | 14E | 0 | 6 | 0.01 | 2659 | 162 | F | 26 | VES | 2766 | 2021-11-06 04:55 | 2021-11-06 04:58 | 30
34332 | 626465 | 46 | 37 | TC8695 | 7152 | 17 | 260 | 11 | 2021 | 2021-11-06 05:01 | 2021-11-06 06:05 | 63.7 | 176.95 | 114.95 | Hart, Gerald | Lawrence, Jeremy / Fuller, Michael | 0 | 5.8 | 2188 | 2712.14 | 715 | 14E | 0 | 4 | 0.013 | 2650 | 83 | F | 28 | VES | 2761 | 2021-11-06 05:59 | 2021-11-06 05:59 | 27
3715 | 626466 | 60 | 58 | TC8695 | 7152 | 18 | 270 | 11 | 2021 | 2021-11-06 06:05 | 2021-11-06 07:06 | 60.5 | 176.15 | 114.15 | Hart, Gerald | Lawrence, Jeremy / Fuller, Michael | 0 | 5.8 | 2188 | 2710.283 | 715 | 14E | 1 | 5.5 | 0.014 | 2651 | 180 | F | 26 | VES | 2760 | 2021-11-06 07:01 | 2021-11-06 07:00 | 28
3661 | 626467 | 64 | 61 | TC8695 | 7152 | 19 | 270 | 11 | 2021 | 2021-11-06 07:06 | 2021-11-06 08:09 | 62.6 | 169.2 | 107.2 | Hudson, Tom | Salazar, Andrew / Wheeler, Johnathon | 0 | 5.8 | 2188 | 2714.815 | 715 | 14E | 2 | 5 | 0.013 | 2649 | 115 | F | 32 | VES | 2767 | 2021-11-06 07:58 | 2021-11-06 08:07 | 30
3712 | 626468 | 68 | 65 | TC8695 | 7152 | 20 | 270 | 11 | 2021 | 2021-11-06 08:09 | 2021-11-06 09:07 | 58.5 | 165.75 | 103.75 | Hudson, Tom | Salazar, Andrew / Wheeler, Johnathon | 0 | 5.8 | 2188 | 2715.838 | 715 | 14E | 3 | 4.5 | 0.018 | 2650 | 106 | F | 25 | VES | 2760 | 2021-11-06 09:01 | 2021-11-06 09:05 | 18
16829 | 626469 | 66 | 64 | TC8695 | 7152 | 21 | 270 | 11 | 2021 | 2021-11-06 09:08 | 2021-11-06 10:00 | 52 | 170.1 | 108.1 | Hudson, Tom | Salazar, Andrew / Wheeler, Johnathon | 0 | 5.8 | 2188 | 2711.4 | 715 | 14E | 4 | 4 | 0.017 | 2648 | 96 | F | 21 | VES | 2751 | 2021-11-06 09:49 | 2021-11-06 09:58 | 19
12382 | 626470 | 72 | 71 | TC8695 | 7152 | 22 | 270 | 11 | 2021 | 2021-11-06 10:00 | 2021-11-06 10:59 | 59.6 | 188.55 | 126.55 | Hudson, Tom | Salazar, Andrew / Wheeler, Johnathon | 0 | 5.8 | 2188 | 2714.522 | 715 | 14E | 4 | 4 | 0.015 | 2646 | 163 | F | 20 | VES | 2760 | 2021-11-06 10:51 | 2021-11-06 10:57 | 21
29877 | 626471 | 66 | 63 | TC8695 | 7152 | 23 | 270 | 11 | 2021 | 2021-11-06 11:00 | 2021-11-06 11:53 | 53.2 | 172.15 | 110.15 | Hudson, Tom | Salazar, Andrew / Wheeler, Johnathon | 0 | 5.8 | 2188 | 2720.364 | 715 | 14E | 3 | 4.5 | 0.014 | 2649 | 57 | F | 25 | VES | 2765 | 2021-11-06 11:44 | 2021-11-06 11:44 | 23
8038 | 626472 | 64 | 64 | TC8695 | 7152 | 24 | 270 | 11 | 2021 | 2021-11-06 11:53 | 2021-11-06 12:44 | 50.5 | 176.4 | 114.4 | Hudson, Tom | Salazar, Andrew / Wheeler, Johnathon | 0 | 5.8 | 2188 | 2719.564 | 715 | 14E | 2 | 5 | 0.013 | 2648 | 197 | F | 31 | VES | 2760 | 2021-11-06 12:40 | 2021-11-06 12:39 | 30
25526 | 626473 | 66 | 66 | TC8695 | 7152 | 25 | 270 | 11 | 2021 | 2021-11-06 12:44 | 2021-11-06 13:33 | 49.2 | 169.65 | 107.65 | Hudson, Tom | Salazar, Andrew / Wheeler, Johnathon | 0 | 5.8 | 2188 | 2720.339 | 715 | 14E | 1 | 5.5 | 0.014 | 2650 | 139 | F | 25 | VES | 2762 | 2021-11-06 13:23 | 2021-11-06 13:30 | 29
3676 | 626474 | 62 | 59 | TC8695 | 7152 | 26 | 270 | 11 | 2021 | 2021-11-06 13:33 | 2021-11-06 14:23 | 49.4 | 174.9 | 112.9 | Hudson, Tom | Salazar, Andrew / Wheeler, Johnathon | 0 | 5.8 | 2188 | 2630.688 | 715 | 14E | 0 | 6 | 0.014 | 2650 | 191 | F | 33 | VES | 2766 | 2021-11-06 14:19 | 2021-11-06 14:20 | 19
12384 | 626475 | 62 | 61 | TC8695 | 7152 | 27 | 270 | 11 | 2021 | 2021-11-06 14:23 | 2021-11-06 15:07 | 44.4 | 172.85 | 110.85 | Hudson, Tom | Salazar, Andrew / Wheeler, Johnathon | 0 | 5.8 | 2188 | 2709.767 | 715 | 14E | 0 | 6 | 0.015 | 2648 | 138 | F | 31 | VES | 2750 | 2021-11-06 15:02 | 2021-11-06 15:02 | 22
12389 | 626476 | 62 | 62 | TC8695 | 7152 | 28 | 270 | 11 | 2021 | 2021-11-06 15:07 | 2021-11-06 15:50 | 43 | 170.4 | 108.4 | Hudson, Tom | Salazar, Andrew / Wheeler, Johnathon | 0 | 5.8 | 2188 | 2718.913 | 715 | 14E | 1 | 5.5 | 0.013 | 2649 | 172 | F | 28 | VES | 2769 | 2021-11-06 15:48 | 2021-11-06 15:49 | 22 | 1
25491 | 626477 | 72 | 70 | TC8695 | 7152 | 29 | 270 | 11 | 2021 | 2021-11-06 15:51 | 2021-11-06 16:41 | 50.6 | 178.25 | 116.25 | Hudson, Tom | Salazar, Andrew / Wheeler, Johnathon | 0 | 5.8 | 2188 | 2698.241 | 715 | 14E | 2 | 5 | 0.014 | 2651 | 189 | F | 32 | VES | 2752 | 2021-11-06 16:33 |  | 18
34268 | 626478 | 64 | 64 | TC8695 | 7152 | 30 | 270 | 11 | 2021 | 2021-11-06 16:42 | 2021-11-06 17:30 | 48.3 | 177.4 | 115.4 | Hudson, Tom | Salazar, Andrew / Wheeler, Johnathon | 0 | 5.8 | 2188 | 2710.074 | 715 | 14E | 3 | 4.5 | 0.013 | 2653 | 134 | F | 38 | VES | 2751 |  | 2021-11-06 17:28 | 20
25560 | 626479 | 40 | 36 | TC7885 | 7152 | 31 | 270 | 11 | 2021 | 2021-11-06 17:30 | 2021-11-06 18:27 | 56.6 | 165.9 | 103.9 | Hudson, Tom | Salazar, Andrew / Wheeler, Johnathon | 0 | 5.8 | 2188 | 2692.294 | 715 | 14E | 4 | 4 | 0.014 | 2649 | 80 | F | 40 | VES | 2760 | 2021-11-06 18:22 |  | 23
29873 | 626480 | 70 | 70 | TC7885 | 7152 | 32 | 270 | 11 | 2021 | 2021-11-06 18:27 | 2021-11-06 19:44 | 77.1 | 170.85 | 108.85 | Hart, Gerald | Lawrence, Jeremy / Fuller, Michael | 0 | 5.8 | 2188 | 2670 | 715 | 14E | 4 | 4 | 0.015 | 2649 | 74 | F | 20 | VES | 2768 |  | 2021-11-06 19:29 | 24
3756 | 626482 | 48 | 48 | TC7885 | 7152 | 33 | 260 | 11 | 2021 | 2021-11-06 19:44 | 2021-11-06 20:29 | 44.9 | 168.05 | 106.05 | Hart, Gerald | Lawrence, Jeremy / Fuller, Michael | 23.14801 | 6.2 | 2221 | 2742.465 | 715 | 16W | 4 | 4 | 0.016 | 2662 | 141 | F | 27 | EIC | 2813 | 2021-11-06 20:23 | 2021-11-06 20:22 | 29
8048 | 626483 | 60 | 59 | TC7885 | 7152 | 34 | 260 | 11 | 2021 | 2021-11-06 20:29 | 2021-11-06 21:32 | 62.5 | 182.35 | 120.35 | Hart, Gerald | Lawrence, Jeremy / Fuller, Michael | 23.45934 | 6.2 | 2221 | 2717.6 | 715 | 16W | 4 | 4 | 0.015 | 2660 | 58 | F | 40 | EIC | 2764 | 2021-11-06 21:26 | 2021-11-06 21:30 | 29
16802 | 626484 | 62 | 61 | TC7885 | 7152 | 35 | 260 | 11 | 2021 | 2021-11-06 21:32 | 2021-11-06 22:31 | 59 | 174.45 | 112.45 | Hart, Gerald | Lawrence, Jeremy / Fuller, Michael | 23.4852 | 6.2 | 2221 | 2724.884 | 715 | 16W | 3 | 4.5 | 0.016 | 2663 | 173 | F | 31 | EIC | 2780 | 2021-11-06 22:27 | 2021-11-06 22:29 | 30
21132 | 626485 | 64 | 64 | TC7885 | 7152 | 36 | 260 | 11 | 2021 | 2021-11-06 22:32 | 2021-11-06 23:34 | 62.2 | 175.5 | 113.5 | Hart, Gerald | Lawrence, Jeremy / Fuller, Michael | 23.38924 | 6.2 | 2221 | 2723.677 | 715 | 16W | 2 | 5 | 0.018 | 2663 | 128 | F | 35 | EIC | 2772 |  |  | 19
16794 | 626486 | 54 | 54 | TC7885 | 7152 | 37 | 260 | 11 | 2021 | 2021-11-06 23:34 | 2021-11-07 00:35 | 61.4 | 170.7 | 108.7 | Hart, Gerald | Lawrence, Jeremy / Fuller, Michael | 22.9468 | 6.2 | 2221 | 2712.508 | 715 | 16W | 1 | 5.5 | 0.017 | 2659 | 125 | F | 33 | EIC | 2774 | 2021-11-07 00:32 | 2021-11-07 00:32 | 27
21133 | 626487 | 64 | 62 | TC7885 | 7152 | 38 | 260 | 11 | 2021 | 2021-11-07 00:36 | 2021-11-07 01:42 | 66.2 | 182.7 | 120.7 | Hart, Gerald | Lawrence, Jeremy / Fuller, Michael | 23.62838 | 6.2 | 2221 | 2718.589 | 715 | 16W | 0 | 6 | 0.019 | 2659 | 105 | F | 22 | EIC | 2779 |  | 2021-11-07 01:39 | 19
12357 | 626488 | 62 | 59 | TC7885 | 7152 | 39 | 260 | 11 | 2021 | 2021-11-07 01:42 | 2021-11-07 02:42 | 60.2 | 168.55 | 106.55 | Hart, Gerald | Lawrence, Jeremy / Fuller, Michael | 23.41666 | 6.2 | 2221 | 2737.511 | 715 | 16W | 0 | 6 | 0.019 | 2662 | 184 | F | 26 | EIC | 2778 | 2021-11-07 02:34 | 2021-11-07 02:37 | 29
21180 | 626489 | 74 | 73 | TC7885 | 7152 | 40 | 260 | 11 | 2021 | 2021-11-07 01:39 |  |  | 179.55 | 117.55 | Hart, Gerald | Lawrence, Jeremy / Fuller, Michael | 0 | 6.2 | 2221 |  | 715 | 16W | 1 | 5.5 | 0.017 | 2663 | 181 | F | 20 | EIC | 2782 |  |  | 23 | 1
8017 | 626490 | 66 | 61 | TC7885 | 7152 | 40 | 260 | 11 | 2021 | 2021-11-07 02:39 | 2021-11-07 03:26 | 47.1 | 175.8 | 113.8 | Hart, Gerald | Lawrence, Jeremy / Fuller, Michael | 22.94648 | 6.2 | 2221 | 2728.912 | 715 | 16W | 2 | 5 | 0.016 | 2664 | 128 | F | 25 | EIC | 2762 | 2021-11-07 03:20 | 2021-11-07 03:25 | 20
34284 | 626491 | 60 | 60 | TC7885 | 7152 | 41 | 260 | 11 | 2021 | 2021-11-07 03:27 | 2021-11-07 04:11 | 44.5 | 176.3 | 114.3 | Hart, Gerald | Lawrence, Jeremy / Fuller, Michael | 22.37688 | 6.2 | 2221 | 2722.555 | 715 | 16W | 3 | 4.5 | 0.014 | 2664 | 103 | F | 39 | EIC | 2760 | 2021-11-07 04:09 | 2021-11-07 04:09 | 24
21167 | 626492 | 66 | 63 | TC7885 | 7152 | 42 | 260 | 11 | 2021 | 2021-11-07 04:11 | 2021-11-07 04:56 | 44.6 | 169.55 | 107.55 | Hart, Gerald | Lawrence, Jeremy / Fuller, Michael | 22.16034 | 6.2 | 2221 | 2728.218 | 715 | 16W | 4 | 4 | 0.015 | 2662 | 92 | F | 37 | EIC | 2770 |  | 2021-11-07 04:54 | 25
8005 | 626493 | 66 | 64 | TC7885 | 7152 | 43 | 260 | 11 | 2021 | 2021-11-07 04:56 |  |  | 178.2 | 116.2 | Hart, Gerald | Lawrence, Jeremy / Fuller, Michael | 0 | 6.2 | 2221 |  | 715 | 16W | 4 | 4 | 0.016 | 2661 | 133 | F | 29 | EIC | 2768 | 2021-11-07 05:42 | 2021-11-07 05:42 | 23
29899 | 626494 | 60 | 57 | TC7885 | 7152 | 44 | 260 | 11 | 2021 | 2021-11-07 05:45 | 2021-11-07 06:28 | 43.1 | 178.2 | 116.2 | Hart, Gerald | Lawrence, Jeremy / Fuller, Michael | 22.64389 | 6.2 | 2221 | 2720.092 | 715 | 16W | 3 | 4.5 | 0.016 | 2664 | 167 | F | 24 | EIC | 2755 | 2021-11-07 06:22 | 2021-11-07 06:26 | 22
25542 | 626495 | 72 | 72 | TC7885 | 7152 | 45 | 260 | 11 | 2021 | 2021-11-07 06:28 | 2021-11-07 07:19 | 50.8 | 186.2 | 124.2 | Hart, Gerald | Lawrence, Jeremy / Fuller, Michael | 22.78736 | 6.2 | 2221 | 2723.033 | 715 | 16W | 2 | 5 | 0.018 | 2663 | 93 | F | 36 | EIC | 2760 |  | 2021-11-07 07:14 | 21
34274 | 626496 | 66 | 66 | TC7885 | 7152 | 46 | 260 | 11 | 2021 | 2021-11-07 07:19 | 2021-11-07 08:06 | 46.7 | 176.75 | 114.75 | Hudson, Tom | Salazar, Andrew / Wheeler, Johnathon | 22.21743 | 6.2 | 2221 | 2724.566 | 715 | 16W | 1 | 5.5 | 0.014 | 2667 | 173 | F | 36 | EIC | 2763 | 2021-11-07 08:00 |  | 28
16801 | 626497 | 66 | 65 | TC7885 | 7152 | 47 | 260 | 11 | 2021 | 2021-11-07 08:06 | 2021-11-07 08:51 | 44.9 | 179.65 | 117.65 | Hudson, Tom | Salazar, Andrew / Wheeler, Johnathon | 22.24017 | 6.2 | 2221 | 2725.084 | 715 | 16W | 0 | 6 | 0.019 | 2663 | 199 | F | 38 | EIC | 2762 | 2021-11-07 08:45 | 2021-11-07 08:49 | 25
8063 | 626498 | 54 | 46 | TC7885 | 7152 | 48 | 260 | 11 | 2021 | 2021-11-07 08:51 | 2021-11-07 09:30 | 38.8 | 179.65 | 117.65 | Hudson, Tom | Salazar, Andrew / Wheeler, Johnathon | 22.40227 | 6.2 | 2221 | 2729.133 | 715 | 16W | 0 | 6 | 0.018 | 2662 | 112 | F | 31 | EIC | 2763 |  | 2021-11-07 09:28 | 18
21185 | 626499 | 62 | 62 | TC7885 | 7152 | 49 | 260 | 11 | 2021 | 2021-11-07 09:30 | 2021-11-07 10:16 | 45.5 | 168.1 | 106.1 | Hudson, Tom | Salazar, Andrew / Wheeler, Johnathon | 22.433 | 6.2 | 2221 | 2729.306 | 715 | 16W | 1 | 5.5 | 0.015 | 2664 | 100 | F | 38 | VES | 2767 | 2021-11-07 10:12 | 2021-11-07 10:14 | 21
34333 | 626500 | 62 | 58 | TC7885 | 7152 | 50 | 260 | 11 | 2021 | 2021-11-07 10:16 | 2021-11-07 11:00 | 43.6 | 167.2 | 105.2 | Hudson, Tom | Salazar, Andrew / Wheeler, Johnathon | 22.4699 | 6.2 | 2221 | 2723.832 | 715 | 16W | 2 | 5 | 0.015 | 2662 | 146 | F | 27 | VES | 2755 | 2021-11-07 10:52 | 2021-11-07 10:56 | 25 | 1
34313 | 626501 | 68 | 68 | TC7885 | 7152 | 51 | 260 | 11 | 2021 | 2021-11-07 11:00 | 2021-11-07 11:47 | 47.5 | 180.4 | 118.4 | Hudson, Tom | Salazar, Andrew / Wheeler, Johnathon | 22.03508 | 6.2 | 2221 | 2720.818 | 715 | 16W | 3 | 4.5 | 0.015 | 2662 | 85 | F | 25 | VES | 2754 | 2021-11-07 11:41 | 2021-11-07 11:45 | 19
16792 | 626502 | 64 | 64 | TC7885 | 7152 | 52 | 260 | 11 | 2021 | 2021-11-07 11:48 | 2021-11-07 12:34 | 46.8 | 176.05 | 114.05 | Hudson, Tom | Salazar, Andrew / Wheeler, Johnathon | 22.52466 | 6.2 | 2221 | 2722.506 | 715 | 16W | 4 | 4 | 0.009 | 2664 | 82 | F | 23 | VES | 2760 | 2021-11-07 12:26 | 2021-11-07 12:32 | 24
21121 | 626503 | 56 | 56 | TC7885 | 7152 | 53 | 260 | 11 | 2021 | 2021-11-07 12:35 | 2021-11-07 13:14 | 39.8 | 175.95 | 113.95 | Hudson, Tom | Salazar, Andrew / Wheeler, Johnathon | 22.56895 | 6.2 | 2221 | 2713.08 | 715 | 16W | 4 | 4 | 0.016 | 2663 | 155 | F | 40 | VES | 2745 | 2021-11-07 13:12 | 2021-11-07 13:12 | 29
29854 | 626504 | 64 | 64 | TC7885 | 7152 | 54 | 260 | 11 | 2021 | 2021-11-07 13:15 | 2021-11-07 14:00 | 45 | 170.45 | 108.45 | Hudson, Tom | Salazar, Andrew / Wheeler, Johnathon | 22.58876 | 6.2 | 2221 | 2729.058 | 715 | 16W | 3 | 4.5 | 0.015 | 2662 | 116 | F | 24 | VES | 2763 | 2021-11-07 13:54 |  | 19
34323 | 626505 | 68 | 59 | TC7885 | 7152 | 55 | 260 | 11 | 2021 | 2021-11-07 14:00 | 2021-11-07 14:45 | 45.2 | 179.7 | 117.7 | Hudson, Tom | Salazar, Andrew / Wheeler, Johnathon | 22.76305 | 6.2 | 2221 | 2731.76 | 715 | 16W | 2 | 5 | 0.014 | 2664 | 198 | F | 23 | VES | 2770 | 2021-11-07 14:40 | 2021-11-07 14:43 | 28
7983 | 626506 | 68 | 68 | TC7885 | 7152 | 56 | 260 | 11 | 2021 | 2021-11-07 14:46 | 2021-11-07 15:26 | 40.1 | 169.05 | 107.05 | Hudson, Tom | Salazar, Andrew / Wheeler, Johnathon | 23.02861 | 6.2 | 2221 | 2723.321 | 715 | 16W | 1 | 5.5 | 0.014 | 2662 | 159 | F | 25 | VES | 2758 | 2021-11-07 15:21 | 2021-11-07 15:23 | 18
29833 | 626507 | 84 | 80 | TC7885 | 7152 | 57 | 260 | 11 | 2021 | 2021-11-07 15:26 | 2021-11-07 16:13 | 47 | 183.6 | 121.6 | Hudson, Tom | Salazar, Andrew / Wheeler, Johnathon | 22.90992 | 6.2 | 2221 | 2727.414 | 715 | 16W | 0 | 6 | 0.015 | 2664 | 137 | F | 29 | VES | 2758 |  | 2021-11-07 16:11 | 22
21141 | 626508 | 74 | 70 | TC7885 | 7152 | 58 | 260 | 11 | 2021 | 2021-11-07 16:13 | 2021-11-07 16:59 | 45.8 | 171.9 | 109.9 | Hudson, Tom | Salazar, Andrew / Wheeler, Johnathon | 22.66636 | 6.2 | 2221 | 2721.265 | 715 | 16W | 0 | 6 | 0.014 | 2665 | 193 | L1 | 32 | VES | 2759 | 2021-11-07 16:52 | 2021-11-07 16:56 | 19
16840 | 626509 | 74 | 72 | TC7885 | 7152 | 59 | 260 | 11 | 2021 | 2021-11-07 16:59 | 2021-11-07 17:42 | 42.8 | 174.55 | 112.55 | Hudson, Tom | Salazar, Andrew / Wheeler, Johnathon | 22.60402 | 6.2 | 2221 | 2721.78 | 715 | 16W | 1 | 5.5 | 0.015 | 2660 | 76 | P | 24 | VES | 2759 | 2021-11-07 17:37 | 2021-11-07 17:36 | 21
34292 | 626510 | 74 | 74 | TC7885 | 7152 | 60 | 260 | 11 | 2021 | 2021-11-07 17:42 | 2021-11-07 18:26 | 43.5 | 170.35 | 108.35 | Hudson, Tom | Salazar, Andrew / Wheeler, Johnathon | 22.97979 | 6.2 | 2221 | 2729.924 | 715 | 16W | 2 | 5 | 0.017 | 2663 | 170 | F | 29 | VES | 2769 | 2021-11-07 18:22 | 2021-11-07 18:23 | 18 | 1
8055 | 626512 | 66 | 66 | TC7885 | 7152 | 62 | 260 | 11 | 2021 | 2021-11-07 19:19 | 2021-11-07 20:13 | 53.2 | 166.6 | 104.6 | Hart, Gerald | Lawrence, Jeremy / Fuller, Michael | 22.82668 | 6.2 | 2221 | 2711.268 | 715 | 16W | 4 | 4 | 0.016 | 2665 | 187 | F | 26 | EIC | 2753 | 2021-11-07 20:07 | 2021-11-07 20:11 | 28
34283 | 626513 | 84 | 83 | TC7885 | 7152 | 63 | 260 | 11 | 2021 | 2021-11-07 20:13 | 2021-11-07 21:22 | 69.6 | 183.2 | 121.2 | Hart, Gerald | Lawrence, Jeremy / Fuller, Michael | 22.6065 | 6.2 | 2221 | 2720.531 | 715 | 16W | 4 | 4 | 0.015 | 2665 | 151 | F | 34 | EIC | 2771 | 2021-11-07 21:13 |  | 20
21134 | 626514 | 66 | 65 | TC7885 | 7152 | 64 | 260 | 11 | 2021 | 2021-11-07 21:23 | 2021-11-07 22:21 | 58.6 | 168.55 | 106.55 | Hart, Gerald | Lawrence, Jeremy / Fuller, Michael | 22.60065 | 6.2 | 2221 | 2695.551 | 715 | 16W | 3 | 4.5 | 0.016 | 2662 | 144 | F | 29 | EIC | 2769 | 2021-11-07 22:16 | 2021-11-07 22:20 | 28
29855 | 626515 | 76 | 75 | TC7885 | 7152 | 65 | 260 | 11 | 2021 | 2021-11-07 22:21 | 2021-11-07 23:24 | 62.7 | 175.55 | 113.55 | Hart, Gerald | Lawrence, Jeremy / Fuller, Michael | 22.19291 | 6.2 | 2221 | 2715.227 | 715 | 16W | 2 | 5 | 0.015 | 2664 | 158 | F | 33 | EIC | 2762 | 2021-11-07 23:18 | 2021-11-07 23:18 | 29
16795 | 626516 | 74 | 68 | TC7885 | 7152 | 66 | 260 | 11 | 2021 | 2021-11-07 23:24 | 2021-11-08 00:27 | 62.8 | 170.4 | 108.4 | Hart, Gerald | Lawrence, Jeremy / Fuller, Michael | 22.15289 | 6.2 | 2221 | 2594.898 | 715 | 16W | 1 | 5.5 | 0.013 | 2663 | 153 | F | 38 | EIC | 2781 | 2021-11-08 00:16 | 2021-11-08 00:12 | 26
25540 | 626517 | 60 | 58 | TC7885 | 7152 | 67 | 260 | 11 | 2021 | 2021-11-08 00:28 | 2021-11-08 01:19 | 51.1 | 177.7 | 115.7 | Hart, Gerald | Lawrence, Jeremy / Fuller, Michael | 0 | 6.3 | 2239 | 2711.469 | 715 | 12E | 4 | 4 | 0.013 | 2664 | 109 | F | 34 | EIC | 2822 | 2021-11-08 01:13 | 2021-11-08 01:17 | 19
29881 | 626518 | 72 | 62 | TC7885 | 7152 | 68 | 260 | 11 | 2021 | 2021-11-08 01:19 | 2021-11-08 02:06 | 47.6 | 169.2 | 107.2 | Hart, Gerald | Lawrence, Jeremy / Fuller, Michael | 0 | 6.3 | 2239 | 2739.518 | 715 | 12E | 4 | 4 | 0.015 | 2663 | 85 | F | 30 | EIC | 2777 | 2021-11-08 02:00 | 2021-11-08 02:05 | 24
21128 | 626519 | 84 | 80 | TC7885 | 7152 | 69 | 260 | 11 | 2021 | 2021-11-08 02:07 | 2021-11-08 02:57 | 50.6 | 187.5 | 125.5 | Hart, Gerald | Lawrence, Jeremy / Fuller, Michael | 0 | 6.3 | 2239 | 2723.619 | 715 | 12E | 3 | 4.5 | 0.017 | 2664 | 108 | F | 26 | EIC | 2770 |  | 2021-11-08 02:53 | 28
12323 | 626520 | 84 | 82 | TC7885 | 7152 | 70 | 260 | 11 | 2021 | 2021-11-08 02:58 | 2021-11-08 03:46 | 48.4 | 177.8 | 115.8 | Hart, Gerald | Lawrence, Jeremy / Fuller, Michael | 0 | 6.3 | 2239 | 2718.013 | 715 | 12E | 2 | 5 | 0.016 | 2663 | 108 | F | 28 | EIC | 2752 | 2021-11-08 03:39 | 2021-11-08 03:44 | 25
3740 | 626521 | 72 | 72 | TC7885 | 7152 | 71 | 260 | 11 | 2021 | 2021-11-08 03:46 | 2021-11-08 04:31 | 44.8 | 175.9 | 113.9 | Hart, Gerald | Lawrence, Jeremy / Fuller, Michael | 0 | 6.3 | 2239 | 2721.885 | 715 | 12E | 1 | 5.5 | 0.015 | 2663 | 160 | F | 25 | EIC | 2755 | 2021-11-08 04:26 | 2021-11-08 04:26 | 26
21182 | 626522 | 40 | 40 | TC8695 | 7152 | 72 | 260 | 11 | 2021 | 2021-11-08 04:31 | 2021-11-08 05:16 | 44.6 | 171.3 | 109.3 | Hart, Gerald | Lawrence, Jeremy / Fuller, Michael | 0 | 6.3 | 2239 | 2717.278 | 715 | 12E | 1 | 6 | 0.013 | 2651 | 181 | F | 32 | EIC | 2750 | 2021-11-08 05:11 | 2021-11-08 05:14 | 28
21154 | 626523 | 72 | 70 | TC8695 | 7152 | 73 | 270 | 11 | 2021 | 2021-11-08 05:16 | 2021-11-08 06:04 | 47.9 | 178.7 | 116.7 | Hart, Gerald | Lawrence, Jeremy / Fuller, Michael | 0 | 6.3 | 2239 | 2716.652 | 715 | 12E | 0 | 6 | 0.014 | 2649 | 49 | F | 31 | EIC | 2749 | 2021-11-08 05:59 | 2021-11-08 05:59 | 21
21165 | 626524 | 60 | 56 | TC8695 | 7152 | 74 | 270 | 11 | 2021 | 2021-11-08 06:04 | 2021-11-08 06:49 | 44.4 | 168.3 | 106.3 | Hart, Gerald | Lawrence, Jeremy / Fuller, Michael | 0 | 6.3 | 2239 | 2697.802 | 715 | 12E | 1 | 5.5 | 0.014 | 2648 | 88 | F | 34 | EIC | 2740 | 2021-11-08 06:45 | 2021-11-08 06:42 | 18
25499 | 626525 | 68 | 66 | TC8695 | 7152 | 75 | 270 | 11 | 2021 | 2021-11-08 06:49 | 2021-11-08 07:37 | 48.3 | 183.35 | 121.35 | McKlem, Paul | San Juan, Silvester / Jimenez, Jose | 0 | 6.3 | 2239 | 2720.744 | 715 | 12E | 2 | 5 | 0.011 | 2650 | 153 | F | 33 | EIC | 2753 | 2021-11-08 07:35 | 2021-11-08 07:36 | 21
16821 | 626526 | 64 | 64 | TC8695 | 7152 | 76 | 270 | 11 | 2021 | 2021-11-08 07:38 | 2021-11-08 08:27 | 49.3 | 169.75 | 107.75 | McKlem, Paul | San Juan, Silvester / Jimenez, Jose | 0 | 6.3 | 2239 | 2725.666 | 715 | 12E | 3 | 4.5 | 0.015 | 2650 | 69 | F | 31 | EIC | 2762 | 2021-11-08 08:21 |  | 25
21174 | 626527 | 68 | 67 | TC8695 | 7152 | 77 | 270 | 11 | 2021 | 2021-11-08 08:27 | 2021-11-08 09:27 | 59.9 | 187 | 125 | McKlem, Paul | San Juan, Silvester / Jimenez, Jose | 0 | 6.3 | 2239 | 2709.58 | 715 | 12E | 4 | 4 | 0.014 | 2653 | 65 | F | 26 | EIC | 2747 | 2021-11-08 09:23 | 2021-11-08 09:26 | 27 | 2
25564 | 626528 | 64 | 63 | TC8695 | 7152 | 78 | 270 | 11 | 2021 | 2021-11-08 09:27 | 2021-11-08 10:12 | 45.1 | 169.25 | 107.25 | McKlem, Paul | San Juan, Silvester / Jimenez, Jose | 0 | 6.3 | 2239 | 2719.057 | 715 | 12E | 4 | 4 | 0.012 | 2650 | 178 | F | 23 | EIC | 2758 | 2021-11-08 10:08 | 2021-11-08 10:11 | 25 | 1
29852 | 626529 | 64 | 58 | TC8695 | 7152 | 79 | 270 | 11 | 2021 | 2021-11-08 10:13 | 2021-11-08 10:58 | 45 | 177.5 | 115.5 | McKlem, Paul | San Juan, Silvester / Jimenez, Jose | 0 | 6.3 | 2239 | 2718.412 | 715 | 12E | 3 | 4.5 | 0.013 | 2650 | 92 | F | 21 | EIC | 2748 | 2021-11-08 10:55 | 2021-11-08 10:55 | 27 | 1
29893 | 626530 | 70 | 68 | TC8695 | 7152 | 80 | 270 | 11 | 2021 | 2021-11-08 10:58 | 2021-11-08 11:45 | 46.8 | 176.85 | 114.85 | McKlem, Paul | San Juan, Silvester / Jimenez, Jose | 0 | 6.3 | 2239 | 2716.107 | 715 | 12E | 2 | 5 | 0.013 | 2652 | 180 | F | 38 | EIC | 2745 | 2021-11-08 11:39 | 2021-11-08 11:42 | 29 | 2
16775 | 626531 | 62 | 61 | TC8695 | 7152 | 81 | 270 | 11 | 2021 | 2021-11-08 11:45 | 2021-11-08 12:30 | 45.3 | 181.1 | 119.1 | McKlem, Paul | San Juan, Silvester / Jimenez, Jose | 0 | 6.3 | 2239 | 2708.289 | 715 | 12E | 1 | 5.5 | 0.015 | 2650 | 154 | L1 | 22 | EIC | 2743 | 2021-11-08 12:28 | 2021-11-08 12:28 | 22 | 16
3685 | 626532 | 66 | 66 | TC8695 | 7152 | 82 | 270 | 11 | 2021 | 2021-11-08 12:31 | 2021-11-08 13:15 | 44.8 | 171.6 | 109.6 | McKlem, Paul | San Juan, Silvester / Jimenez, Jose | 0 | 6.3 | 2239 | 2713.583 | 715 | 12E | 0 | 6 | 0.013 | 2652 | 167 | F | 31 | EIC | 2744 | 2021-11-08 13:10 |  | 24 | 4
29876 | 626533 | 60 | 58 | TC8695 | 7152 | 83 | 270 | 11 | 2021 | 2021-11-08 13:16 | 2021-11-08 14:00 | 44.6 | 177.75 | 115.75 | McKlem, Paul | San Juan, Silvester / Jimenez, Jose | 0 | 6.3 | 2239 | 2714.361 | 715 | 12E | 0 | 6 | 0.014 | 2650 | 118 | F | 22 | EIC | 2744 | 2021-11-08 13:59 | 2021-11-08 13:59 | 20
21169 | 626534 | 60 | 58 | TC8695 | 7152 | 84 | 270 | 11 | 2021 | 2021-11-08 14:00 | 2021-11-08 14:47 | 47 | 174.95 | 112.95 | McKlem, Paul | San Juan, Silvester / Jimenez, Jose | 0 | 6.3 | 2239 | 2708.274 | 715 | 12E | 1 | 5.5 | 0.015 | 2650 | 83 | F | 25 | EIC | 2736 |  | 2021-11-08 14:45 | 22 | 1
16776 | 626535 | 60 | 60 | TC8695 | 7152 | 85 | 270 | 11 | 2021 | 2021-11-08 14:48 | 2021-11-08 15:33 | 45 | 174.15 | 112.15 | McKlem, Paul | San Juan, Silvester / Jimenez, Jose | 0 | 6.3 | 2239 | 2713.794 | 715 | 12E | 2 | 5 | 0.011 | 2651 | 81 | F | 32 | EIC | 2741 |  | 2021-11-08 15:29 | 18 | 19
16774 | 626537 | 62 | 61 | TC8695 | 7152 | 87 | 270 | 11 | 2021 | 2021-11-08 16:21 | 2021-11-08 17:10 | 48.8 | 179.45 | 117.45 | McKlem, Paul | San Juan, Silvester / Jimenez, Jose | 0 | 6.3 | 2239 | 2713.002 | 715 | 12E | 4 | 4 | 0.01 | 2652 | 81 | L1 | 22 | EIC | 2741 | 2021-11-08 17:07 | 2021-11-08 17:09 | 19 | 1
3737 | 626538 | 72 | 69 | TC8086 | 7152 | 88 | 270 | 11 | 2021 | 2021-11-08 17:11 |  |  | 168.75 | 106.75 | McKlem, Paul | San Juan, Silvester / Jimenez, Jose | 0 | 6.3 | 2239 |  | 715 | 12E | 4 | 4 | 0.013 | 2651 | 182 | F | 28 | EIC | 2742 | 2021-11-08 17:52 |  | 30 | 14
34300 | 626539 | 72 | 72 | TC8086 | 7152 | 89 | 270 | 11 | 2021 | 2021-11-08 17:55 | 2021-11-08 18:43 | 48.2 | 184.35 | 122.35 | McKlem, Paul | San Juan, Silvester / Jimenez, Jose | 0 | 6.3 | 2239 | 2712.013 | 715 | 12E | 3 | 4.5 | 0.014 | 2655 | 48 | F | 21 | EIC | 2745 |  | 2021-11-08 18:42 | 26 | 17
16823 | 626540 | 72 | 70 | TC8086 | 7152 | 90 | 270 | 11 | 2021 | 2021-11-08 18:44 | 2021-11-08 19:25 | 41 | 168.65 | 106.65 | Braden, Barry | Robinson, Darin / Wheeler, Johnathon | 0 | 6.3 | 2239 | 2705.784 | 715 | 12E | 2 | 5 | 0.015 | 2652 | 90 | F | 28 | EIC | 2744 | 2021-11-08 19:22 | 2021-11-08 19:22 | 22 | 22
3687 | 626541 | 72 | 71 | TC8086 | 7152 | 91 | 270 | 11 | 2021 | 2021-11-08 19:25 | 2021-11-08 20:10 | 45.1 | 183.6 | 121.6 | Braden, Barry | Robinson, Darin / Wheeler, Johnathon | 0 | 6.3 | 2239 | 2696.529 | 715 | 12E | 1 | 5.5 | 0.012 | 2651 | 67 | L2 | 27 | EIC | 2739 | 2021-11-08 20:05 | 2021-11-08 20:09 | 27 | 36
25553 | 626542 | 80 | 79 | TC8086 | 7152 | 92 | 270 | 11 | 2021 | 2021-11-08 20:10 | 2021-11-08 20:55 | 44.6 | 165.8 | 103.8 | Braden, Barry | Robinson, Darin / Wheeler, Johnathon | 0 | 6.3 | 2239 | 2710.598 | 715 | 12E | 0 | 6 | 0.012 | 2649 | 79 | F | 25 | EIC | 2738 | 2021-11-08 20:48 | 2021-11-08 20:53 | 22 | 18
21162 | 626543 | 74 | 69 | TC8086 | 7152 | 93 | 270 | 11 | 2021 | 2021-11-08 20:55 | 2021-11-08 21:39 | 44.2 | 180.85 | 118.85 | Braden, Barry | Robinson, Darin / Wheeler, Johnathon | 0 | 6.3 | 2239 | 2726.025 | 715 | 12E | 0 | 6 | 0.012 | 2649 | 147 | F | 40 | EIC | 2757 |  | 2021-11-08 21:38 | 26 | 31
3686 | 626544 | 74 | 74 | TC8086 | 7152 | 94 | 270 | 11 | 2021 | 2021-11-08 21:40 | 2021-11-08 22:26 | 45.9 | 173.85 | 111.85 | Braden, Barry | Robinson, Darin / Wheeler, Johnathon | 0 | 6.3 | 2239 | 2705.589 | 715 | 12E | 1 | 5.5 | 0.014 | 2649 | 134 | F | 39 | EIC | 2731 | 2021-11-08 22:19 |  | 24 | 14
3692 | 626545 | 70 | 67 | TC8086 | 7152 | 95 | 270 | 11 | 2021 | 2021-11-08 22:26 | 2021-11-08 23:05 | 38.9 | 176.35 | 114.35 | Braden, Barry | Robinson, Darin / Wheeler, Johnathon | 0 | 6.3 | 2239 | 2700.302 | 715 | 12E | 2 | 5 | 0.012 | 2648 | 49 | F | 33 | EIC | 2733 | 2021-11-08 23:02 | 2021-11-08 23:03 | 30 | 22
8035 | 626546 | 76 | 74 | TC8695 | 7152 | 96 | 270 | 11 | 2021 | 2021-11-08 23:05 | 2021-11-08 23:47 | 41.8 | 176.4 | 114.4 | Braden, Barry | Robinson, Darin / Wheeler, Johnathon | 0 | 6.3 | 2239 | 2715.737 | 715 | 12E | 3 | 4.5 | 0.014 | 2651 | 143 | F | 25 | EIC | 2743 |  | 2021-11-08 23:45 | 21 | 24
12351 | 626547 | 72 | 71 | TC8695 | 7152 | 97 | 270 | 11 | 2021 | 2021-11-08 23:47 | 2021-11-09 00:27 | 39.8 | 175.85 | 113.85 | Braden, Barry | Robinson, Darin / Wheeler, Johnathon | 0 | 6.3 | 2239 | 2717.725 | 715 | 12E | 4 | 4 | 0.012 | 2649 | 129 | F | 30 | EIC | 2741 |  | 2021-11-09 00:25 | 30 | 2
21100 | 626548 | 76 | 75 | TC8695 | 7152 | 98 | 270 | 11 | 2021 | 2021-11-09 00:27 | 2021-11-09 01:09 | 42.3 | 175.55 | 113.55 | Braden, Barry | Robinson, Darin / Wheeler, Johnathon | 0 | 6.3 | 2239 | 2713.911 | 715 | 12E | 4 | 4 | 0.013 | 2650 | 111 | F | 23 | EIC | 2743 | 2021-11-09 01:08 | 2021-11-09 01:08 | 25 | 2
25535 | 626549 | 78 | 77 | TC8695 | 7152 | 101 | 270 | 11 | 2021 | 2021-11-09 02:38 | 2021-11-09 03:24 | 46.3 | 179 | 117 | Braden, Barry | Robinson, Darin / Wheeler, Johnathon | 0 | 6.3 | 2239 | 2704.429 | 715 | 12E | 1 | 5.5 | 0.014 | 2649 | 127 | F | 34 | EIC | 2737 | 2021-11-09 03:18 | 2021-11-09 03:22 | 28 | 19
25570 | 626550 | 72 | 71 | TC8695 | 7152 | 99 | 270 | 11 | 2021 | 2021-11-09 01:10 | 2021-11-09 01:53 | 43.6 | 170.1 | 108.1 | Braden, Barry | Robinson, Darin / Wheeler, Johnathon | 0 | 6.3 | 2239 | 2709.281 | 715 | 12E | 3 | 4.5 | 0.012 | 2650 | 174 | F | 35 | EIC | 2745 | 2021-11-09 01:51 | 2021-11-09 01:52 | 22
21129 | 626551 | 76 | 74 | TC8695 | 7152 | 100 | 270 | 11 | 2021 | 2021-11-09 01:54 | 2021-11-09 02:38 | 44.2 | 168.85 | 90.85001 | Braden, Barry | Robinson, Darin / Wheeler, Johnathon | 0 | 6.3 | 2239 | 2700.25 | 715 | 12E | 2 | 5 | 0.012 | 2651 | 183 | F | 37 | EIC | 2736 | 2021-11-09 02:29 |  | 26 | 7
29928 | 626552 | 76 | 72 | TC8695 | 7152 | 102 | 270 | 11 | 2021 | 2021-11-09 03:25 | 2021-11-09 04:27 | 62.8 | 169.9 | 107.9 | Braden, Barry | Robinson, Darin / Wheeler, Johnathon | 0 | 6.3 | 2239 | 2699.545 | 715 | 12E | 0 | 6 | 0.014 | 2648 | 158 | F | 30 | EIC | 2732 | 2021-11-09 04:07 | 2021-11-09 04:09 | 18 | 4
34297 | 626553 | 60 | 60 | TC8695 | 7152 | 103 | 270 | 11 | 2021 | 2021-11-09 04:28 | 2021-11-09 05:20 | 52.8 | 176.45 | 114.45 | Braden, Barry | Robinson, Darin / Wheeler, Johnathon | 22.16463 | 5 | 2206 | 2731.176 | 715 | 19W | 4 | 4 | 0.012 | 2652 | 48 | F | 40 | EIC | 2794 | 2021-11-09 05:14 |  | 22
29929 | 626554 | 60 | 58 | TC8695 | 7152 | 104 | 270 | 11 | 2021 | 2021-11-09 05:21 | 2021-11-09 06:01 | 40 | 171.25 | 109.25 | Braden, Barry | Robinson, Darin / Wheeler, Johnathon | 22.28897 | 5 | 2206 | 2704.279 | 715 | 19W | 4 | 4 | 0.013 | 2651 | 56 | F | 30 | EIC | 2743 | 2021-11-09 05:59 | 2021-11-09 05:59 | 20
34302 | 626555 | 84 | 84 | TC8695 | 7152 | 105 | 270 | 11 | 2021 | 2021-11-09 06:01 | 2021-11-09 06:49 | 48.3 | 184.65 | 122.65 | Braden, Barry | Robinson, Darin / Wheeler, Johnathon | 22.65195 | 5 | 2206 | 2696.281 | 715 | 19W | 3 | 4.5 | 0.013 | 2651 | 176 | F | 26 | EIC | 2735 |  |  | 18
16799 | 626556 | 76 | 70 | TC8695 | 7152 | 106 | 270 | 11 | 2021 | 2021-11-09 06:50 | 2021-11-09 07:30 | 40.5 | 169.2 | 107.2 | McKlem, Paul | San Juan, Silvester / Jimenez, Jose | 22.33957 | 5 | 2206 | 2688.516 | 715 | 19W | 2 | 5 | 0.012 | 2652 | 139 | F | 23 | EIC | 2730 | 2021-11-09 07:27 | 2021-11-09 07:28 | 26
12332 | 626557 | 76 | 76 | TC8695 | 7152 | 107 | 270 | 11 | 2021 | 2021-11-09 07:30 | 2021-11-09 08:14 | 43.9 | 173.3 | 111.3 | McKlem, Paul | San Juan, Silvester / Jimenez, Jose | 22.01679 | 5 | 2206 | 2712.375 | 715 | 19W | 1 | 5.5 | 0.012 | 2651 | 113 | F | 37 | EIC | 2752 |  | 2021-11-09 08:12 | 23
8057 | 626558 | 76 | 67 | TC8695 | 7152 | 108 | 270 | 11 | 2021 | 2021-11-09 08:14 | 2021-11-09 09:03 | 48.6 | 174.5 | 96.5 | McKlem, Paul | San Juan, Silvester / Jimenez, Jose | 22.24901 | 5 | 2206 | 2706.022 | 715 | 19W | 0 | 6 | 0.012 | 2653 | 80 | F | 28 | EIC | 2743 | 2021-11-09 09:01 |  | 30
3689 | 626559 | 76 | 73 | TC8695 | 7152 | 109 | 270 | 11 | 2021 | 2021-11-09 09:03 | 2021-11-09 09:50 | 47 | 177.75 | 115.75 | McKlem, Paul | San Juan, Silvester / Jimenez, Jose | 22.43612 | 5 | 2206 | 2696.162 | 715 | 19W | 0 | 6 | 0.011 | 2648 | 92 | F | 26 | EIC | 2746 | 2021-11-09 09:47 | 2021-11-09 09:48 | 30
29924 | 626560 | 78 | 74 | TC8695 | 7152 | 110 | 270 | 11 | 2021 | 2021-11-09 09:50 | 2021-11-09 10:41 | 50.5 | 176.9 | 114.9 | McKlem, Paul | San Juan, Silvester / Jimenez, Jose | 22.31236 | 5 | 2206 | 2708.097 | 715 | 19W | 2 | 5 | 0.011 | 2648 | 82 | F | 37 | EIC | 2744 | 2021-11-09 10:35 | 2021-11-09 10:39 | 22
34301 | 626561 | 74 | 61 | TC8695 | 7152 | 111 | 270 | 11 | 2021 | 2021-11-09 10:41 | 2021-11-09 11:27 | 45.8 | 176.9 | 114.9 | McKlem, Paul | San Juan, Silvester / Jimenez, Jose | 21.51698 | 5 | 2206 | 2706.117 | 715 | 19W | 2 | 5 | 0.011 | 2650 | 127 | F | 20 | EIC | 2737 |  | 2021-11-09 11:26 | 22
8036 | 626562 | 82 | 82 | TC8695 | 7152 | 112 | 270 | 11 | 2021 | 2021-11-09 11:27 | 2021-11-09 12:20 | 53.1 | 178.9 | 116.9 | McKlem, Paul | San Juan, Silvester / Jimenez, Jose | 22.2167 | 5 | 2206 | 2703.499 | 715 | 19W | 3 | 4.5 | 0.015 | 2648 | 66 | F | 39 | EIC | 2746 | 2021-11-09 12:15 | 2021-11-09 12:15 | 29
8068 | 626563 | 72 | 70 | TC8695 | 7152 | 113 | 270 | 11 | 2021 | 2021-11-09 12:21 | 2021-11-09 13:12 | 50.9 | 176.5 | 114.5 | McKlem, Paul | San Juan, Silvester / Jimenez, Jose | 21.3624 | 5 | 2206 | 2704.615 | 715 | 19W | 4 | 4 | 0.011 | 2651 | 128 | F | 33 | EIC | 2742 | 2021-11-09 13:07 | 2021-11-09 13:10 | 25
12348 | 626564 | 58 | 58 | TC8086 | 7152 | 114 | 270 | 11 | 2021 | 2021-11-09 13:12 | 2021-11-09 13:56 | 44.4 | 164.55 | 102.55 | McKlem, Paul | San Juan, Silvester / Jimenez, Jose | 21.06158 | 5 | 2206 | 2716.218 | 715 | 19W | 4 | 4 | 0.011 | 2648 | 84 | F | 39 | EIC | 2743 | 2021-11-09 13:52 | 2021-11-09 13:55 | 22
12374 | 626565 | 64 | 64 | TC8086 | 7152 | 115 | 270 | 11 | 2021 | 2021-11-09 13:56 | 2021-11-09 14:46 | 49 | 174.1 | 112.1 | McKlem, Paul | San Juan, Silvester / Jimenez, Jose | 21.76469 | 5 | 2206 | 2721.493 | 715 | 19W | 3 | 4.5 | 0.013 | 2650 | 165 | F | 31 | EIC | 2746 |  | 2021-11-09 14:44 | 30
29859 | 626566 | 68 | 66 | TC8086 | 7152 | 116 | 270 | 11 | 2021 | 2021-11-09 14:46 | 2021-11-09 15:38 | 52.5 | 174.1 | 112.1 | McKlem, Paul | San Juan, Silvester / Jimenez, Jose | 21.47565 | 5 | 2206 | 2708.845 | 715 | 19W | 2 | 5 | 0.012 | 2653 | 54 | F | 20 | EIC | 2744 | 2021-11-09 15:33 | 2021-11-09 15:35 | 21
12383 | 626567 | 64 | 63 | TC8086 | 7152 | 117 | 270 | 11 | 2021 | 2021-11-09 15:38 | 2021-11-09 16:30 | 52 | 181.9 | 119.9 | McKlem, Paul | San Juan, Silvester / Jimenez, Jose | 21.612 | 5 | 2206 | 2706.658 | 715 | 19W | 1 | 5.5 | 0.009 | 2648 | 107 | F | 37 | EIC | 2739 | 2021-11-09 16:28 | 2021-11-09 16:29 | 21 | 2
3741 | 626568 | 62 | 62 | TC8086 | 7152 | 119 | 270 | 11 | 2021 | 2021-11-09 17:21 | 2021-11-09 18:09 | 47.3 | 178.55 | 116.55 | McKlem, Paul | San Juan, Silvester / Jimenez, Jose | 21.79084 | 5 | 2206 | 2710.415 | 715 | 19W | 4 | 6 | 0.013 | 2647 | 127 | F | 33 | EIC | 2737 |  | 2021-11-09 18:07 | 23 | 3
3739 | 626569 | 64 | 63 | TC8086 | 7152 | 118 | 270 | 11 | 2021 | 2021-11-09 16:31 | 2021-11-09 17:21 | 50.4 | 173.35 | 111.35 | McKlem, Paul | San Juan, Silvester / Jimenez, Jose | 21.70646 | 5 | 2206 | 2706.557 | 715 | 19W | 0 | 6 | 0.013 | 2652 | 194 | F | 27 | EIC | 2738 | 2021-11-09 17:15 |  | 26 | 1
3682 | 626570 | 56 | 56 | TC8086 | 7152 | 121 | 270 | 11 | 2021 | 2021-11-09 18:57 | 2021-11-09 19:46 | 49.3 | 179.95 | 117.95 | Braden, Barry | Robinson, Darin / Wheeler, Johnathon | 22.83003 | 5 | 2206 | 2700.461 | 715 | 19W | 2 | 5 | 0.012 | 2651 | 118 | F | 37 | EIC | 2737 | 2021-11-09 19:44 | 2021-11-09 19:44 | 24 | 1
21135 | 626571 | 62 | 62 | TC8086 | 7152 | 120 | 270 | 11 | 2021 | 2021-11-09 18:09 | 2021-11-09 18:56 | 47.4 | 169.35 | 107.35 | McKlem, Paul | San Juan, Silvester / Jimenez, Jose | 21.90188 | 5 | 2206 | 2708.458 | 715 | 19W | 1 | 5.5 | 0.015 | 2649 | 180 | F | 32 | EIC | 2734 |  | 2021-11-09 18:54 | 20
25505 | 626572 | 64 | 63 | TC8086 | 7152 | 122 | 270 | 11 | 2021 | 2021-11-09 19:46 | 2021-11-09 20:34 | 47.8 | 174.95 | 112.95 | Braden, Barry | Robinson, Darin / Wheeler, Johnathon | 22.92507 | 5 | 2206 | 2716.418 | 715 | 19W | 3 | 4.5 | 0.016 | 2652 | 164 | F | 22 | EIC | 2753 | 2021-11-09 20:31 | 2021-11-09 20:33 | 18 | 1
29853 | 626573 | 64 | 63 | TC8086 | 7152 | 123 | 270 | 11 | 2021 | 2021-11-09 20:34 | 2021-11-09 21:19 | 44.7 | 174.6 | 112.6 | Braden, Barry | Robinson, Darin / Wheeler, Johnathon | 22.71469 | 5 | 2206 | 2708.809 | 715 | 19W | 4 | 4 | 0.011 | 2650 | 67 | F | 35 | EIC | 2735 |  | 2021-11-09 21:17 | 27 | 1
29883 | 626574 | 68 | 68 | TC8086 | 7152 | 124 | 270 | 11 | 2021 | 2021-11-09 21:19 | 2021-11-09 22:07 | 47.9 | 180.85 | 118.85 | Braden, Barry | Robinson, Darin / Wheeler, Johnathon | 21.35696 | 5 | 2206 | 2707.694 | 715 | 19W | 4 | 4 | 0.015 | 2651 | 114 | F | 23 | EIC | 2737 | 2021-11-09 22:05 | 2021-11-09 22:05 | 27 | 4
16778 | 626575 | 64 | 62 | TC8086 | 7152 | 125 | 270 | 11 | 2021 | 2021-11-09 22:07 | 2021-11-09 22:52 | 44.5 | 181.75 | 119.75 | Braden, Barry | Robinson, Darin / Wheeler, Johnathon | 21.92626 | 5 | 2206 | 2724.917 | 715 | 19W | 3 | 4.5 | 0.013 | 2650 | 120 | F | 30 | EIC | 2757 | 2021-11-09 22:50 |  | 21 | 6
8059 | 626576 | 64 | 62 | TC8086 | 7152 | 126 | 270 | 11 | 2021 | 2021-11-09 22:52 | 2021-11-09 23:38 | 46.2 | 180.35 | 118.35 | Braden, Barry | Robinson, Darin / Wheeler, Johnathon | 21.44169 | 5 | 2206 | 2700.331 | 715 | 19W | 2 | 5 | 0.015 | 2651 | 152 | F | 29 | EIC | 2730 | 2021-11-09 23:34 | 2021-11-09 23:37 | 23 | 1
8058 | 626577 | 56 | 56 | TC8086 | 7152 | 127 | 270 | 11 | 2021 | 2021-11-09 23:38 | 2021-11-10 00:20 | 41.1 | 169.85 | 107.85 | Braden, Barry | Robinson, Darin / Wheeler, Johnathon | 21.78463 | 5 | 2206 | 2698.799 | 715 | 19W | 1 | 5.5 | 0.016 | 2650 | 108 | F | 29 | EIC | 2730 | 2021-11-10 00:16 |  | 30 | 8
29837 | 626579 | 46 | 43 | TC8086 | 7152 | 129 | 270 | 11 | 2021 | 2021-11-10 01:00 | 2021-11-10 01:46 | 45.7 | 182.45 | 120.45 | Braden, Barry | Robinson, Darin / Wheeler, Johnathon | 21.8663 | 5 | 2206 | 2704.159 | 715 | 19W | 0 | 6 | 0.012 | 2651 | 152 | F | 36 | EIC | 2731 | 2021-11-10 01:43 | 2021-11-10 01:42 | 19 | 5
8011 | 626580 | 58 | 56 | TC8086 | 7152 | 130 | 270 | 11 | 2021 | 2021-11-10 01:46 | 2021-11-10 02:28 | 42 | 168.85 | 106.85 | Braden, Barry | Robinson, Darin / Wheeler, Johnathon | 22.01787 | 5 | 2206 | 2703.634 | 715 | 19W | 1 | 5.5 | 0.011 | 2651 | 144 | F | 22 | EIC | 2737 | 2021-11-10 02:24 | 2021-11-10 02:26 | 28 | 5
16830 | 626581 | 64 | 63 | TC8086 | 7152 | 131 | 270 | 11 | 2021 | 2021-11-10 02:28 | 2021-11-10 03:24 | 55.3 | 181 | 119 | Braden, Barry | Robinson, Darin / Wheeler, Johnathon | 21.57701 | 5 | 2206 | 2699.776 | 715 | 19W | 2 | 5 | 0.012 | 2651 | 167 | F | 37 | EIC | 2737 | 2021-11-10 03:10 | 2021-11-10 03:12 | 19 | 11
34305 | 626582 | 36 | 20 | TC8086 | 7152 | 132 | 270 | 11 | 2021 | 2021-11-10 03:24 | 2021-11-10 04:04 | 39.7 | 168.9 | 106.9 | Braden, Barry | Robinson, Darin / Wheeler, Johnathon | 0 | 5.1 | 2287 | 2726.705 | 715 | 15E | 4 | 4 | 0.013 | 2649 | 155 | F | 38 | EIC | 2790 | 2021-11-10 04:01 | 2021-11-10 04:00 | 22
16846 | 626583 | 72 | 72 | TC8086 | 7152 | 133 | 270 | 11 | 2021 | 2021-11-10 04:04 | 2021-11-10 05:01 | 57.1 | 183.4 | 121.4 | Braden, Barry | Robinson, Darin / Wheeler, Johnathon | 0 | 5.1 | 2287 | 2699.348 | 715 | 15E | 4 | 4 | 0.013 | 2649 | 119 | F | 34 | EIC | 2729 | 2021-11-10 04:57 | 2021-11-10 04:57 | 28
29908 | 626584 | 60 | 60 | TC8086 | 7152 | 134 | 270 | 11 | 2021 | 2021-11-10 05:01 | 2021-11-10 05:42 | 40.7 | 169.45 | 107.45 | Braden, Barry | Robinson, Darin / Wheeler, Johnathon | 0 | 5.1 | 2287 | 2701.391 | 715 | 15E | 3 | 4.5 | 0.013 | 2649 | 131 | F | 35 | EIC | 2737 | 2021-11-10 05:39 | 2021-11-10 05:41 | 25
12354 | 626585 | 60 | 59 | TC8086 | 7152 | 135 | 270 | 11 | 2021 | 2021-11-10 05:42 | 2021-11-10 06:32 | 49.3 | 178.5 | 116.5 | Braden, Barry | Robinson, Darin / Wheeler, Johnathon | 0 | 5.1 | 2287 | 2711.22 | 715 | 15E | 2 | 5 | 0.011 | 2646 | 89 | F | 24 | EIC | 2747 | 2021-11-10 06:30 | 2021-11-10 06:30 | 21
21157 | 626591 | 50 | 0 | TC8086 | 7152 | 141 | 270 | 11 | 2021 | 2021-11-10 10:22 | 2021-11-10 11:04 | 42.2 | 172.65 | 110.65 | Hart, Gerald | Lawrence, Jeremy / Fuller, Michael | 0 | 5.1 | 2287 | 2716.482 | 715 | 15E | 4 | 4 | 0.01 | 2649 | 148 | F | 21 | EIC | 2749 | 2021-11-10 11:00 | 2021-11-10 11:00 | 21
12317 | 626718 | 36 | 36 | TC8086 | 7157 | 1 | 270 | 11 | 2021 | 2021-11-18 02:30 | 2021-11-18 21:21 | 1130.5 | 167.8 | 105.8 | Braden, Barry | Little, Phillip / Wheeler, Johnathon | 0 | 6.7 | 2107 | 2687.06 | 715 | 19E | 4 | 4 | 0.011 | 2650 | 86 | F | 23 | VES | 2829 | 2021-11-18 03:09 |  | 30
25493 | 626719 | 60 | 59 | TC8086 | 7157 | 2 | 270 | 11 | 2021 | 2021-11-18 03:14 | 2021-11-18 03:58 | 44.1 | 172.75 | 110.75 | Braden, Barry | Little, Phillip / Wheeler, Johnathon | 0 | 6.7 | 2107 | 2721.213 | 715 | 19E | 4 | 4 | 0.017 | 2647 | 118 | F | 39 | VES | 2755 | 2021-11-18 03:55 | 2021-11-18 03:55 | 26
3680 | 626720 | 60 | 60 | TC8086 | 7157 | 3 | 270 | 11 | 2021 | 2021-11-18 03:58 | 2021-11-18 04:44 | 46.4 | 170.3 | 108.3 | Braden, Barry | Little, Phillip / Wheeler, Johnathon | 0 | 6.7 | 2107 | 2739.687 | 715 | 19E | 3 | 4.5 | 0.018 | 2650 | 165 | F | 23 | VES | 2785 | 2021-11-18 04:41 | 2021-11-18 04:43 | 20
16785 | 626721 | 60 | 60 | TC8086 | 7157 | 4 | 270 | 11 | 2021 | 2021-11-18 04:45 | 2021-11-18 05:38 | 53.6 | 178.2 | 116.2 | Braden, Barry | Little, Phillip / Wheeler, Johnathon | 0 | 6.7 | 2107 | 2725.408 | 715 | 19E | 2 | 5 | 0.018 | 2650 | 156 | F | 29 | VES | 2770 | 2021-11-18 05:33 | 2021-11-18 05:37 | 30
29831 | 626722 | 70 | 61 | TC8086 | 7157 | 5 | 270 | 11 | 2021 | 2021-11-18 05:38 | 2021-11-18 06:26 | 47.9 | 171.45 | 93.45 | Braden, Barry | Little, Phillip / Wheeler, Johnathon | 0 | 6.7 | 2107 | 2693.55 | 715 | 19E | 1 | 5.5 | 0.017 | 2652 | 121 | F | 35 | VES | 2758 | 2021-11-18 06:20 | 2021-11-18 06:25 | 21
3763 | 626723 | 62 | 62 | TC8086 | 7157 | 6 | 270 | 11 | 2021 | 2021-11-18 06:27 | 2021-11-18 07:20 | 53 | 173.4 | 111.4 | McKlem, Paul | San Juan, Silvester / Jimenez, Jose | 0 | 6.7 | 2107 | 2720.571 | 715 | 19E | 0 | 6 | 0.015 | 2650 | 72 | F | 26 | VES | 2780 | 2021-11-18 07:13 | 2021-11-18 07:18 | 22
34243 | 626724 | 70 | 69 | TC8086 | 7157 | 7 | 270 | 11 | 2021 | 2021-11-18 07:20 | 2021-11-18 08:14 | 54.2 | 172.05 | 110.05 | McKlem, Paul | San Juan, Silvester / Jimenez, Jose | 0 | 6.7 | 2107 | 2699.907 | 715 | 19E | 0 | 6 | 0.017 | 2648 | 78 | F | 21 | VES | 2754 | 2021-11-18 08:08 |  | 26
16773 | 626725 | 58 | 56 | TC8086 | 7157 | 8 | 270 | 11 | 2021 | 2021-11-18 08:14 | 2021-11-18 09:11 | 56.5 | 175.4 | 113.4 | McKlem, Paul | San Juan, Silvester / Jimenez, Jose | 0 | 6.7 | 2107 | 2708.049 | 715 | 19E | 1 | 5.5 | 0.016 | 2647 | 123 | F | 24 | VES | 2764 | 2021-11-18 09:05 |  | 29
3677 | 626726 | 62 | 62 | TC8086 | 7157 | 9 | 270 | 11 | 2021 | 2021-11-18 09:11 | 2021-11-18 10:14 | 62.7 | 170.7 | 108.7 | McKlem, Paul | San Juan, Silvester / Jimenez, Jose | 0 | 6.7 | 2107 | 2709.358 | 715 | 19E | 2 | 5 | 0.015 | 2648 | 192 | F | 39 | VES | 2764 | 2021-11-18 10:12 | 2021-11-18 10:12 | 25
25494 | 626727 | 54 | 54 | TC8086 | 7157 | 10 | 270 | 11 | 2021 | 2021-11-18 10:14 | 2021-11-18 11:29 | 74.8 | 170.5 | 108.5 | McKlem, Paul | San Juan, Silvester / Jimenez, Jose | 0 | 6.7 | 2107 | 2704.081 | 715 | 19E | 3 | 4.5 | 0.013 | 2651 | 50 | F | 25 | VES | 2768 | 2021-11-18 11:23 |  | 24
21107 | 626728 | 66 | 66 | TC8086 | 7158 | 2 | 270 | 11 | 2021 | 2021-11-18 15:06 | 2021-11-18 15:53 | 47.3 | 163 | 85 | McKlem, Paul | San Juan, Silvester / Jimenez, Jose | 19.35478 | 3.4 | 2155 | 2695.747 | 715 | 17W | 4 | 4 | 0.017 | 2648 | 78 | F | 25 | VES | 2737 | 2021-11-18 15:45 | 2021-11-18 15:44 | 29
3670 | 626729 | 36 | 35 | TC8086 | 7158 | 1 | 270 | 11 | 2021 | 2021-11-18 14:17 | 2021-11-18 17:53 | 216.1 | 177 | 115 | McKlem, Paul | San Juan, Silvester / Jimenez, Jose | 19.69429 | 3.4 | 2155 | 2690.957 | 715 | 17W | 4 | 4 | 0.012 | 2648 | 164 | F | 21 | VES | 2801 | 2021-11-18 14:59 |  | 27 | 1
3664 | 626730 | 66 | 66 | TC8086 | 7158 | 3 | 270 | 11 | 2021 | 2021-11-18 15:53 | 2021-11-18 16:46 | 53.1 | 183.6 | 121.6 | McKlem, Paul | San Juan, Silvester / Jimenez, Jose | 19.88042 | 3.4 | 2155 | 2701.912 | 715 | 17W | 3 | 4.5 | 0.012 | 2648 | 77 | L3 | 39 | VES | 2746 | 2021-11-18 16:43 | 2021-11-18 16:43 | 29 | 1
16764 | 626731 | 70 | 69 | TC8086 | 7158 | 4 | 270 | 11 | 2021 | 2021-11-18 16:47 | 2021-11-18 17:52 | 65.5 | 172.2 | 110.2 | McKlem, Paul | San Juan, Silvester / Jimenez, Jose | 19.34919 | 3.4 | 2155 | 2697.049 | 715 | 17W | 2 | 5 | 0.014 | 2649 | 84 | L3 | 34 | VES | 2764 | 2021-11-18 17:45 |  | 25
25484 | 626732 | 64 | 62 | TC8086 | 7158 | 5 | 270 | 11 | 2021 | 2021-11-18 17:52 | 2021-11-18 18:55 | 62.4 | 179.25 | 101.25 | McKlem, Paul | San Juan, Silvester / Jimenez, Jose | 19.79172 | 3.4 | 2155 | 2689.045 | 715 | 17W | 1 | 5.5 | 0.018 | 2650 | 176 | L5 | 25 | VES | 2739 |  |  | 29
29829 | 626733 | 68 | 66 | TC8086 | 7158 | 9 | 270 | 11 | 2021 | 2021-11-18 22:08 | 2021-11-18 23:15 | 66.4 | 185.15 | 107.15 | Braden, Barry | Little, Phillip / Wheeler, Johnathon | 20.35985 | 3.4 | 2155 | 2735.808 | 715 | 17W | 2 | 5.5 | 0.017 | 2650 | 70 | F | 32 | VES | 2777 | 2021-11-18 23:08 |  | 18
29832 | 626734 | 60 | 59 | TC8086 | 7158 | 6 | 270 | 11 | 2021 | 2021-11-18 18:55 | 2021-11-18 19:57 | 61.9 | 163.15 | 101.15 | Braden, Barry | Little, Phillip / Wheeler, Johnathon | 19.92104 | 3.4 | 2155 | 2697.636 | 715 | 17W | 0 | 6 | 0.02 | 2649 | 56 | F | 40 | VES | 2748 | 2021-11-18 19:48 |  | 30
12294 | 626735 | 56 | 55 | TC8086 | 7158 | 7 | 270 | 11 | 2021 | 2021-11-18 19:57 | 2021-11-18 21:04 | 66.60001 | 167.2 | 105.2 | Braden, Barry | Little, Phillip / Wheeler, Johnathon | 19.45743 | 3.4 | 2155 | 2744.456 | 715 | 17W | 0 | 6 | 0.019 | 2649 | 177 | F | 25 | VES | 2798 | 2021-11-18 20:57 |  | 27 | 5
3663 | 626736 | 56 | 54 | TC8086 | 7158 | 8 | 270 | 11 | 2021 | 2021-11-18 21:04 | 2021-11-18 22:08 | 63.9 | 168.35 | 106.35 | Braden, Barry | Little, Phillip / Wheeler, Johnathon | 20.45967 | 3.4 | 2155 | 2736.062 | 715 | 17W | 1 | 5 | 0.019 | 2649 | 92 | F | 39 | VES | 2782 | 2021-11-18 22:06 |  | 24
16790 | 626737 | 54 | 54 | TC8086 | 7158 | 11 | 270 | 11 | 2021 | 2021-11-19 00:07 | 2021-11-19 00:54 | 47.2 | 165.65 | 103.65 | Braden, Barry | Little, Phillip / Wheeler, Johnathon | 20.18049 | 3.4 | 2155 | 2718.114 | 715 | 17W | 4 | 4 | 0.017 | 2650 | 169 | F | 33 | VES | 2760 | 2021-11-19 00:49 |  | 20 | 1
29827 | 626738 | 60 | 60 | TC8086 | 7158 | 10 | 270 | 11 | 2021 | 2021-11-18 23:15 | 2021-11-19 00:07 | 52 | 174.65 | 96.64999 | Braden, Barry | Little, Phillip / Wheeler, Johnathon | 19.83874 | 3.4 | 2155 | 2725.527 | 715 | 17W | 3 | 4.5 | 0.02 | 2648 | 100 | F | 33 | VES | 2767 | 2021-11-19 00:03 |  | 19
25509 | 626739 | 56 | 55 | TC8086 | 7158 | 12 | 270 | 11 | 2021 | 2021-11-19 00:55 | 2021-11-19 02:01 | 66.8 | 164.45 | 86.45 | Braden, Barry | Little, Phillip / Wheeler, Johnathon | 20.18899 | 3.4 | 2155 | 2580.598 | 715 | 17W | 4 | 4 | 0.017 | 2652 | 83 | F | 26 | VES | 2764 | 2021-11-19 01:42 | 2021-11-19 01:48 | 25
34324 | 626740 | 42 | 42 | TC8086 | 7158 | 13 | 270 | 11 | 2021 | 2021-11-19 02:02 | 2021-11-19 02:50 | 48.8 | 170.7 | 108.7 | Braden, Barry | Little, Phillip / Wheeler, Johnathon | 0 | 6.9 | 2123 | 2700.116 | 715 | 15E | 4 | 4 | 0.018 | 2650 | 137 | F | 37 | VES | 2817 | 2021-11-19 02:44 | 2021-11-19 02:49 | 23
29828 | 626741 | 66 | 66 | TC8086 | 7158 | 14 | 270 | 11 | 2021 | 2021-11-19 02:51 | 2021-11-19 03:40 | 49.4 | 170.9 | 108.9 | Braden, Barry | Little, Phillip / Wheeler, Johnathon | 0 | 6.9 | 2123 | 2719.861 | 715 | 15E | 3 | 4.5 | 0.02 | 2648 | 100 | F | 26 | VES | 2755 | 2021-11-19 03:36 | 2021-11-19 03:38 | 27
12345 | 626742 | 36 | 36 | TC8695 | 7158 | 15 | 270 | 11 | 2021 | 2021-11-19 03:40 | 2021-11-19 04:25 | 44.5 | 177.35 | 115.35 | Braden, Barry | Little, Phillip / Wheeler, Johnathon | 0 | 6.9 | 2123 | 2709.918 | 715 | 15E | 2 | 5 | 0.02 | 2649 | 132 | F | 36 | VES | 2750 |  | 2021-11-19 04:23 | 20
12365 | 626743 | 70 | 70 | TC8695 | 7158 | 16 | 270 | 11 | 2021 | 2021-11-19 04:25 | 2021-11-19 05:16 | 50.6 | 176.4 | 114.4 | Braden, Barry | Little, Phillip / Wheeler, Johnathon | 0 | 6.9 | 2123 | 2718.237 | 715 | 15E | 1 | 5.5 | 0.019 | 2652 | 127 | F | 37 | VES | 2759 |  | 2021-11-19 05:14 | 23
12300 | 626746 | 60 | 58 | TC8695 | 7158 | 18 | 270 | 11 | 2021 | 2021-11-19 06:53 | 2021-11-19 07:38 | 45.6 | 172.95 | 110.95 | Hart, Gerald | Lawrence, Jeremy / Fuller, Michael | 0 | 6.9 | 2123 | 2716.558 | 715 | 15E | 1 | 5.5 | 0.02 | 2645 | 45 | F | 24 | VES | 2751 | 2021-11-19 07:34 | 2021-11-19 07:36 | 22
16818 | 626747 | 62 | 62 | TC8695 | 7158 | 19 | 270 | 11 | 2021 | 2021-11-19 07:38 | 2021-11-19 08:26 | 47.3 | 173.9 | 111.9 | Hart, Gerald | Lawrence, Jeremy / Fuller, Michael | 0 | 6.9 | 2123 | 2722.728 | 715 | 15E | 2 | 5 | 0.019 | 2649 | 196 | F | 40 | VES | 2765 | 2021-11-19 08:21 |  | 29
21151 | 626748 | 62 | 58 | TC8695 | 7158 | 20 | 270 | 11 | 2021 | 2021-11-19 08:26 | 2021-11-19 09:14 | 47.6 | 181.95 | 119.95 | Hart, Gerald | Lawrence, Jeremy / Fuller, Michael | 0 | 6.9 | 2123 | 2709.024 | 715 | 15E | 3 | 4.5 | 0.02 | 2651 | 52 | F | 24 | VES | 2746 | 2021-11-19 09:11 | 2021-11-19 09:11 | 28
16831 | 626749 | 60 | 59 | TC8695 | 7158 | 21 | 270 | 11 | 2021 | 2021-11-19 09:14 | 2021-11-19 10:04 | 50 | 173.4 | 111.4 | Hart, Gerald | Lawrence, Jeremy / Fuller, Michael | 0 | 6.9 | 2123 | 2714.522 | 715 | 15E | 4 | 4 | 0.01 | 2648 | 139 | F | 21 | VES | 2751 | 2021-11-19 10:00 | 2021-11-19 10:02 | 27
3746 | 626750 | 60 | 60 | TC8695 | 7158 | 22 | 270 | 11 | 2021 | 2021-11-19 10:04 | 2021-11-19 10:52 | 47.7 | 174.45 | 112.45 | Hart, Gerald | Lawrence, Jeremy / Fuller, Michael | 0 | 6.9 | 2123 | 2700.721 | 715 | 15E | 4 | 4 | 0.012 | 2650 | 68 | F | 36 | VES | 2736 |  | 2021-11-19 10:50 | 26
21097 | 626751 | 66 | 66 | TC8695 | 7158 | 23 | 270 | 11 | 2021 | 2021-11-19 10:52 | 2021-11-19 11:46 | 53.7 | 178.8 | 116.8 | Hart, Gerald | Lawrence, Jeremy / Fuller, Michael | 0 | 6.9 | 2123 | 2699.895 | 715 | 15E | 3 | 4.5 | 0.012 | 2650 | 85 | F | 25 | VES | 2734 | 2021-11-19 11:42 |  | 21
21179 | 626752 | 66 | 65 | TC8695 | 7158 | 24 | 270 | 11 | 2021 | 2021-11-19 11:46 | 2021-11-19 12:37 | 51 | 179.9 | 117.9 | Hart, Gerald | Lawrence, Jeremy / Fuller, Michael | 0 | 6.9 | 2123 | 2709.585 | 715 | 15E | 2 | 5 | 0.013 | 2650 | 81 | F | 39 | VES | 2751 | 2021-11-19 12:31 | 2021-11-19 12:35 | 26
21137 | 626753 | 56 | 55 | TC8695 | 7158 | 25 | 270 | 11 | 2021 | 2021-11-19 12:37 | 2021-11-19 13:18 | 40.9 | 168.3 | 106.3 | Hart, Gerald | Lawrence, Jeremy / Fuller, Michael | 0 | 6.9 | 2123 | 2708.346 | 715 | 15E | 1 | 5.5 | 0.012 | 2649 | 78 | F | 35 | VES | 2746 | 2021-11-19 13:16 |  | 29
21122 | 626754 | 66 | 65 | TC8695 | 7158 | 26 | 270 | 11 | 2021 | 2021-11-19 13:18 | 2021-11-19 14:09 | 50.8 | 179.85 | 117.85 | Hart, Gerald | Lawrence, Jeremy / Fuller, Michael | 0 | 6.9 | 2123 | 2709.147 | 715 | 15E | 0 | 6 | 0.013 | 2649 | 151 | F | 21 | VES | 2750 | 2021-11-19 14:05 | 2021-11-19 14:07 | 19
16812 | 626755 | 66 | 65 | TC8695 | 7158 | 27 | 270 | 11 | 2021 | 2021-11-19 14:10 | 2021-11-19 14:59 | 49.2 | 169.65 | 107.65 | Hart, Gerald | Lawrence, Jeremy / Fuller, Michael | 0 | 6.9 | 2123 | 2713.41 | 715 | 15E | 0 | 6 | 0.01 | 2652 | 109 | F | 20 | EIC | 2758 |  | 2021-11-19 14:57 | 24
29886 | 626756 | 60 | 59 | TC8695 | 7158 | 28 | 270 | 11 | 2021 | 2021-11-19 14:59 | 2021-11-19 15:45 | 46.3 | 174.25 | 112.25 | Hart, Gerald | Lawrence, Jeremy / Fuller, Michael | 0 | 6.9 | 2123 | 2713.959 | 715 | 15E | 1 | 5.5 | 0.007 | 2651 | 168 | F | 31 | EIC | 2750 | 2021-11-19 15:39 |  | 25
12343 | 626757 | 64 | 64 | TC8695 | 7158 | 29 | 270 | 11 | 2021 | 2021-11-19 15:45 | 2021-11-19 16:35 | 49.7 | 173.05 | 111.05 | Hart, Gerald | Lawrence, Jeremy / Fuller, Michael | 0 | 6.9 | 2123 | 2712.07 | 715 | 15E | 2 | 5 | 0.008 | 2649 | 124 | F | 32 | EIC | 2750 | 2021-11-19 16:29 |  | 19
29884 | 626758 | 60 | 59 | TC7885 | 7158 | 30 | 270 | 11 | 2021 | 2021-11-19 16:35 | 2021-11-19 17:27 | 51.5 | 181.5 | 119.5 | Hart, Gerald | Lawrence, Jeremy / Fuller, Michael | 0 | 6.9 | 2123 | 2700.743 | 715 | 15E | 3 | 4.5 | 0.005 | 2651 | 170 | F | 24 | EIC | 2738 | 2021-11-19 17:21 |  | 20
12485 | 626759 | 42 | 40 | TC7885 | 7158 | 31 | 260 | 11 | 2021 | 2021-11-19 17:27 | 2021-11-19 18:13 | 46 | 173.8 | 111.8 | Hart, Gerald | Lawrence, Jeremy / Fuller, Michael | 0 | 6.9 | 2123 | 2711.649 | 715 | 15E | 4 | 4 | 0.009 | 2662 | 192 | F | 22 | EIC | 2752 | 2021-11-19 18:08 | 2021-11-19 18:11 | 21
25599 | 626760 | 56 | 47 | TC7885 | 7158 | 32 | 260 | 11 | 2021 | 2021-11-19 18:13 | 2021-11-19 18:58 | 44.5 | 174.45 | 112.45 | Hart, Gerald | Lawrence, Jeremy / Fuller, Michael | 0 | 6.9 | 2123 | 2723.409 | 715 | 15E | 4 | 4 | 0.01 | 2664 | 64 | F | 34 | EIC | 2770 | 2021-11-19 18:55 |  | 23
34357 | 626761 | 60 | 59 | TC7885 | 7158 | 33 | 260 | 11 | 2021 | 2021-11-19 18:58 | 2021-11-19 19:45 | 46.9 | 170.55 | 108.55 | Hudson, Tom | Jimenez, Jose / Salazar, Andrew | 0 | 6.9 | 2123 | 2722.508 | 715 | 15E | 3 | 4.5 | 0.01 | 2664 | 56 | F | 39 | EIC | 2762 | 2021-11-19 19:41 |  | 26 | 1
3813 | 626762 | 58 | 58 | TC7885 | 7158 | 34 | 260 | 11 | 2021 | 2021-11-19 19:45 | 2021-11-19 20:41 | 56 | 179.8 | 117.8 | Hudson, Tom | Jimenez, Jose / Salazar, Andrew | 0 | 6.9 | 2123 | 2723.718 | 715 | 15E | 2 | 5 | 0.008 | 2665 | 85 | F | 37 | EIC | 2765 | 2021-11-19 20:39 |  | 26
16917 | 626763 | 58 | 56 | TC7885 | 7158 | 35 | 260 | 11 | 2021 | 2021-11-19 20:42 | 2021-11-19 21:35 | 52.9 | 166.45 | 104.45 | Hudson, Tom | Jimenez, Jose / Salazar, Andrew | 0 | 6.9 | 2123 | 2722.565 | 715 | 15E | 1 | 5.5 | 0.014 | 2664 | 117 | F | 25 | EIC | 2769 | 2021-11-19 21:29 |  | 25
8167 | 626764 | 64 | 64 | TC7885 | 7158 | 36 | 260 | 11 | 2021 | 2021-11-19 21:35 | 2021-11-19 22:23 | 48.1 | 182.4 | 120.4 | Hudson, Tom | Jimenez, Jose / Salazar, Andrew | 0 | 6.9 | 2123 | 2732.158 | 715 | 15E | 0 | 6 | 0.011 | 2665 | 61 | F | 29 | EIC | 2769 | 2021-11-19 22:19 |  | 18
25589 | 626765 | 64 | 64 | TC7885 | 7158 | 37 | 260 | 11 | 2021 | 2021-11-19 22:23 | 2021-11-19 23:12 | 48.3 | 175.15 | 113.15 | Hudson, Tom | Jimenez, Jose / Salazar, Andrew | 0 | 6.9 | 2123 | 2716.333 | 715 | 15E | 0 | 6 | 0.011 | 2664 | 51 | F | 24 | EIC | 2754 | 2021-11-19 23:08 |  | 24
8155 | 626766 | 64 | 64 | TC7885 | 7158 | 38 | 260 | 11 | 2021 | 2021-11-19 23:12 | 2021-11-20 | 48.5 | 183.15 | 121.15 | Hudson, Tom | Jimenez, Jose / Salazar, Andrew | 0 | 6.9 | 2123 | 2723.964 | 715 | 15E | 1 | 5.5 | 0.01 | 2665 | 51 | F | 37 | EIC | 2770 | 2021-11-19 23:56 |  | 18
30016 | 626767 | 60 | 60 | TC7885 | 7158 | 39 | 260 | 11 | 2021 | 2021-11-20 | 2021-11-20 00:44 | 43.6 | 165.65 | 103.65 | Hudson, Tom | Jimenez, Jose / Salazar, Andrew | 0 | 6.9 | 2123 | 2721.008 | 715 | 15E | 2 | 5 | 0.014 | 2664 | 113 | L2 | 33 | EIC | 2757 | 2021-11-20 00:38 |  | 30
8162 | 626768 | 60 | 52 | TC7885 | 7158 | 40 | 260 | 11 | 2021 | 2021-11-20 00:44 | 2021-11-20 01:33 | 48.5 | 171.7 | 109.7 | Hudson, Tom | Jimenez, Jose / Salazar, Andrew | 0 | 6.9 | 2123 | 2718.677 | 715 | 15E | 3 | 4.5 | 0.016 | 2663 | 72 | F | 40 | EIC | 2761 | 2021-11-20 01:29 |  | 19
21218 | 626769 | 60 | 59 | TC7885 | 7158 | 41 | 260 | 11 | 2021 | 2021-11-20 01:33 | 2021-11-20 02:21 | 47.6 | 171.5 | 109.5 | Hudson, Tom | Jimenez, Jose / Salazar, Andrew | 0 | 6.9 | 2123 | 2720.791 | 715 | 15E | 4 | 4 | 0.014 | 2664 | 71 | F | 20 | EIC | 2761 | 2021-11-20 02:19 |  | 22 | 1
21248 | 626770 | 60 | 60 | TC7885 | 7158 | 42 | 260 | 11 | 2021 | 2021-11-20 02:21 | 2021-11-20 03:14 | 52.9 | 178.05 | 116.05 | Hudson, Tom | Jimenez, Jose / Salazar, Andrew | 0 | 6.9 | 2123 | 2715.278 | 715 | 15E | 4 | 4 | 0.015 | 2665 | 179 | F | 28 | VES | 2761 | 2021-11-20 03:11 |  | 30
34415 | 626771 | 62 | 60 | TC7885 | 7158 | 43 | 260 | 11 | 2021 | 2021-11-20 03:14 | 2021-11-20 04:03 | 48.5 | 174.05 | 112.05 | Hudson, Tom | Jimenez, Jose / Salazar, Andrew | 0 | 6.9 | 2123 | 2733.556 | 715 | 15E | 3 | 4.5 | 0.014 | 2663 | 144 | F | 34 | VES | 2768 | 2021-11-20 03:57 |  | 30 | 2
16936 | 626772 | 66 | 64 | TC7885 | 7158 | 45 | 260 | 11 | 2021 | 2021-11-20 04:03 | 2021-11-20 04:52 | 48.7 | 184.8 | 122.8 | Hudson, Tom | Jimenez, Jose / Salazar, Andrew | 0 | 6.9 | 2123 | 2733.503 | 715 | 15E | 2 | 5 | 0.011 | 2664 | 141 | F | 26 | VES | 2772 | 2021-11-20 04:48 | 2021-11-20 04:48 | 27
34416 | 626773 | 62 | 61 | TC7885 | 7158 | 46 | 260 | 11 | 2021 | 2021-11-20 04:52 | 2021-11-20 05:37 | 45.4 | 173.6 | 111.6 | Hudson, Tom | Jimenez, Jose / Salazar, Andrew | 0 | 6.9 | 2123 | 2720.815 | 715 | 15E | 1 | 5.5 | 0.01 | 2663 | 88 | F | 32 | VES | 2757 | 2021-11-20 05:34 |  | 27
25654 | 626774 | 60 | 58 | TC7885 | 7158 | 47 | 260 | 11 | 2021 | 2021-11-20 05:38 | 2021-11-20 06:26 | 48.2 | 176.85 | 114.85 | Hudson, Tom | Jimenez, Jose / Salazar, Andrew | 0 | 6.9 | 2123 | 2722.593 | 715 | 15E | 0 | 6 | 0.012 | 2662 | 120 | F | 21 | VES | 2763 |  | 2021-11-20 06:24 | 30
3827 | 626776 | 48 | 45 | TC7885 | 7158 | 49 | 260 | 11 | 2021 | 2021-11-20 07:25 | 2021-11-20 08:11 | 46.1 | 179.9 | 117.9 | Hart, Gerald | Lawrence, Jeremy / Fuller, Michael | 20.23269 | 5.7 | 2229 | 2756.838 | 715 | 14W | 4 | 4 | 0.012 | 2664 | 183 | F | 24 | EIC | 2817 | 2021-11-20 08:05 | 2021-11-20 08:05 | 25 | 1
34397 | 626777 | 60 | 59 | TC7885 | 7158 | 50 | 260 | 11 | 2021 | 2021-11-20 08:11 | 2021-11-20 09:07 | 55.5 | 168.4 | 106.4 | Hart, Gerald | Lawrence, Jeremy / Fuller, Michael | 20.35521 | 5.7 | 2229 | 2721.879 | 715 | 14W | 4 | 4 | 0.011 | 2663 | 185 | F | 40 | EIC | 2764 | 2021-11-20 09:00 | 2021-11-20 08:59 | 25
25625 | 626778 | 68 | 67 | TC7885 | 7158 | 51 | 260 | 11 | 2021 | 2021-11-20 09:07 | 2021-11-20 10:12 | 65.2 | 179.5 | 117.5 | Hart, Gerald | Lawrence, Jeremy / Fuller, Michael | 20.85666 | 5.7 | 2229 | 2710.972 | 715 | 14W | 3 | 4.5 | 0.011 | 2665 | 118 | F | 21 | EIC | 2767 | 2021-11-20 10:03 | 2021-11-20 10:10 | 25
21244 | 626779 | 70 | 69 | TC7885 | 7158 | 52 | 260 | 11 | 2021 | 2021-11-20 10:13 | 2021-11-20 11:13 | 60.2 | 175.85 | 113.85 | Hart, Gerald | Lawrence, Jeremy / Fuller, Michael | 20.67021 | 5.7 | 2229 | 2719.013 | 715 | 14W | 2 | 5 | 0.013 | 2665 | 150 | F | 35 | EIC | 2777 | 2021-11-20 11:03 | 2021-11-20 11:10 | 18 | 1
16931 | 626780 | 66 | 62 | TC7885 | 7158 | 53 | 260 | 11 | 2021 | 2021-11-20 11:13 | 2021-11-20 12:03 | 50.4 | 172.25 | 110.25 | Hart, Gerald | Lawrence, Jeremy / Fuller, Michael | 20.63797 | 5.7 | 2229 | 2716.083 | 715 | 14W | 1 | 5.5 | 0.015 | 2671 | 47 | F | 27 | EIC | 2762 | 2021-11-20 11:56 | 2021-11-20 12:01 | 25
7985 | 626781 | 56 | 53 | TC7885 | 7158 | 54 | 260 | 11 | 2021 | 2021-11-20 12:04 | 2021-11-20 12:46 | 42.5 | 163.4 | 101.4 | Hart, Gerald | Lawrence, Jeremy / Fuller, Michael | 19.65502 | 5.7 | 2229 | 2720.745 | 715 | 14W | 0 | 6 | 0.011 | 2665 | 100 | F | 35 | EIC | 2762 | 2021-11-20 12:43 | 2021-11-20 12:44 | 30
25644 | 626782 | 62 | 61 | TC7885 | 7158 | 55 | 260 | 11 | 2021 | 2021-11-20 12:46 | 2021-11-20 13:41 | 54.1 | 179.1 | 117.1 | Hart, Gerald | Lawrence, Jeremy / Fuller, Michael | 20.77536 | 5.7 | 2229 | 2720.92 | 715 | 14W | 0 | 6 | 0.012 | 2666 | 76 | F | 30 | EIC | 2759 | 2021-11-20 13:33 | 2021-11-20 13:34 | 25
12296 | 626783 | 58 | 50 | TC7887 | 7158 | 56 | 260 | 11 | 2021 | 2021-11-20 13:41 | 2021-11-20 14:29 | 48.6 | 179.1 | 117.1 | Hart, Gerald | Lawrence, Jeremy / Fuller, Michael | 20.35777 | 5.7 | 2229 | 2709.036 | 715 | 14W | 1 | 5.5 | 0.011 | 2663 | 77 | F | 22 | EIC | 2752 | 2021-11-20 14:24 | 2021-11-20 14:27 | 22
12319 | 626784 | 60 | 60 | TC7887 | 7158 | 57 | 260 | 11 | 2021 | 2021-11-20 14:30 | 2021-11-20 15:18 | 48.8 | 170.9 | 108.9 | Hart, Gerald | Lawrence, Jeremy / Fuller, Michael | 20.57932 | 5.7 | 2229 | 2713.538 | 715 | 14W | 2 | 5 | 0.012 | 2666 | 78 | F | 39 | EIC | 2754 |  | 2021-11-20 15:16 | 30
21124 | 626785 | 62 | 61 | TC7887 | 7158 | 58 | 260 | 11 | 2021 | 2021-11-20 15:19 | 2021-11-20 16:10 | 50.8 | 170.9 | 108.9 | Hart, Gerald | Lawrence, Jeremy / Fuller, Michael | 20.49223 | 5.7 | 2229 | 2711.769 | 715 | 14W | 3 | 4.5 | 0.013 | 2663 | 85 | F | 34 | EIC | 2759 | 2021-11-20 16:03 | 2021-11-20 16:07 | 20
12301 | 626786 | 70 | 70 | TC7887 | 7158 | 59 | 260 | 11 | 2021 | 2021-11-20 16:10 | 2021-11-20 17:04 | 54.5 | 174.1 | 112.1 | Hart, Gerald | Lawrence, Jeremy / Fuller, Michael | 19.79272 | 5.7 | 2229 | 2722.385 | 715 | 14W | 4 | 4 | 0.02 | 2666 | 192 | F | 37 | EIC | 2770 | 2021-11-20 16:59 | 2021-11-20 17:02 | 28 | 3
12303 | 626787 | 62 | 62 | TC7887 | 7158 | 60 | 260 | 11 | 2021 | 2021-11-20 17:05 | 2021-11-20 17:51 | 46.8 | 174.1 | 112.1 | Hart, Gerald | Lawrence, Jeremy / Fuller, Michael | 20.16114 | 5.7 | 2229 | 2721.415 | 715 | 14W | 4 | 4 | 0.015 | 2665 | 90 | F | 32 | EIC | 2758 | 2021-11-20 17:47 | 2021-11-20 17:46 | 26
25482 | 626788 | 62 | 60 | TC7887 | 7158 | 61 | 260 | 11 | 2021 | 2021-11-20 17:52 | 2021-11-20 18:39 | 47.1 | 172.9 | 110.9 | Hart, Gerald | Lawrence, Jeremy / Fuller, Michael | 20.42981 | 5.7 | 2229 | 2733.893 | 715 | 14W | 3 | 4.5 | 0.016 | 2663 | 152 | F | 29 | EIC | 2778 | 2021-11-20 18:32 | 2021-11-20 18:37 | 20 | 1
21106 | 626789 | 54 | 54 | TC7887 | 7158 | 62 | 260 | 11 | 2021 | 2021-11-20 18:39 | 2021-11-20 19:21 | 41.7 | 169.65 | 107.65 | Hart, Gerald | Lawrence, Jeremy / Fuller, Michael | 20.00705 | 5.7 | 2229 | 2725.567 | 715 | 14W | 2 | 5 | 0.014 | 2662 | 74 | F | 20 | EIC | 2763 | 2021-11-20 19:18 | 2021-11-20 19:19 | 27
12302 | 626790 | 66 | 62 | TC7887 | 7158 | 63 | 260 | 11 | 2021 | 2021-11-20 19:21 | 2021-11-20 20:22 | 60.8 | 179.15 | 117.15 | Hudson, Tom | Cesario, Jason / Salazar, Andrew | 19.42394 | 5.7 | 2229 | 2732.281 | 715 | 14W | 1 | 5.5 | 0.015 | 2662 | 106 | F | 39 | EIC | 2774 | 2021-11-20 20:18 | 2021-11-20 20:20 | 29
25536 | 626791 | 60 | 60 | TC7887 | 7158 | 64 | 260 | 11 | 2021 | 2021-11-20 20:22 | 2021-11-20 21:09 | 47.3 | 172.35 | 110.35 | Hudson, Tom | Cesario, Jason / Salazar, Andrew | 18.5892 | 5.7 | 2229 | 2718.543 | 715 | 14W | 0 | 6 | 0.011 | 2666 | 194 | F | 35 | VES | 2758 | 2021-11-20 21:04 |  | 22
8052 | 626792 | 68 | 67 | TC7887 | 7158 | 65 | 260 | 11 | 2021 | 2021-11-20 21:10 | 2021-11-20 22:02 | 52.5 | 183.1 | 121.1 | Hudson, Tom | Cesario, Jason / Salazar, Andrew | 18.79952 | 5.7 | 2229 | 2725.308 | 715 | 14W | 0 | 6 | 0.014 | 2666 | 62 | F | 37 | VES | 2767 | 2021-11-20 21:58 | 2021-11-20 22:01 | 29
34320 | 626793 | 62 | 60 | TC7887 | 7158 | 66 | 260 | 11 | 2021 | 2021-11-20 22:02 | 2021-11-20 22:52 | 49.3 | 183.1 | 121.1 | Hudson, Tom | Cesario, Jason / Salazar, Andrew | 19.11532 | 5.7 | 2229 | 2720.067 | 715 | 14W | 1 | 5.5 | 0.014 | 2666 | 93 | F | 30 | VES | 2764 | 2021-11-20 22:43 |  | 18
8049 | 626794 | 68 | 67 | TC7887 | 7158 | 67 | 260 | 11 | 2021 | 2021-11-20 22:52 | 2021-11-20 23:43 | 51.1 | 180.45 | 118.45 | Hudson, Tom | Cesario, Jason / Salazar, Andrew | 18.95453 | 5.7 | 2229 | 2721.259 | 715 | 14W | 2 | 5 | 0.015 | 2665 | 182 | F | 37 | VES | 2768 | 2021-11-20 23:38 | 2021-11-20 23:40 | 23
25498 | 626795 | 50 | 49 | TC7887 | 7158 | 68 | 260 | 11 | 2021 | 2021-11-20 23:43 | 2021-11-21 00:21 | 37.5 | 162.25 | 100.25 | Hudson, Tom | Cesario, Jason / Salazar, Andrew | 18.61556 | 5.7 | 2229 | 2711.781 | 715 | 14W | 3 | 3.5 | 0.015 | 2664 | 93 | F | 27 | VES | 2753 | 2021-11-21 00:17 | 2021-11-21 00:15 | 23
12322 | 626796 | 62 | 61 | TC7887 | 7158 | 69 | 260 | 11 | 2021 | 2021-11-21 00:21 | 2021-11-21 01:10 | 48.8 | 176.35 | 114.35 | Hudson, Tom | Cesario, Jason / Salazar, Andrew | 18.85668 | 5.7 | 2229 | 2715.409 | 715 | 14W | 4 | 4 | 0.013 | 2664 | 118 | F | 34 | VES | 2754 |  | 2021-11-21 01:08 | 29
16834 | 626797 | 58 | 56 | TC7887 | 7158 | 70 | 260 | 11 | 2021 | 2021-11-21 01:10 | 2021-11-21 01:54 | 44.3 | 171.85 | 109.85 | Hudson, Tom | Cesario, Jason / Salazar, Andrew | 18.73992 | 5.7 | 2229 | 2723.546 | 715 | 14W | 4 | 4 | 0.014 | 2665 | 107 | F | 20 | VES | 2767 | 2021-11-21 01:48 |  | 23
16758 | 626798 | 62 | 60 | TC7887 | 7158 | 71 | 260 | 11 | 2021 | 2021-11-21 01:54 | 2021-11-21 02:44 | 49.1 | 177.85 | 115.85 | Hudson, Tom | Cesario, Jason / Salazar, Andrew | 18.64366 | 5.7 | 2229 | 2718.955 | 715 | 14W | 3 | 4.5 | 0.015 | 2662 | 84 | F | 26 | VES | 2764 | 2021-11-21 02:41 | 2021-11-21 02:41 | 18
21126 | 626799 | 64 | 64 | TC7887 | 7158 | 72 | 260 | 11 | 2021 | 2021-11-21 02:44 | 2021-11-21 03:31 | 47.4 | 174.35 | 112.35 | Hudson, Tom | Cesario, Jason / Salazar, Andrew | 18.87933 | 5.7 | 2229 | 2722.418 | 715 | 14W | 2 | 5 | 0.015 | 2663 | 164 | F | 28 | VES | 2756 | 2021-11-21 03:22 |  | 20
7982 | 626800 | 68 | 68 | TC7887 | 7158 | 73 | 260 | 11 | 2021 | 2021-11-21 03:32 | 2021-11-21 04:25 | 53.4 | 174.9 | 112.9 | Hudson, Tom | Cesario, Jason / Salazar, Andrew | 18.59393 | 5.7 | 2229 | 2720.547 | 715 | 14W | 1 | 5.5 | 0.014 | 2665 | 180 | F | 39 | VES | 2762 | 2021-11-21 04:20 | 2021-11-21 04:22 | 23
16762 | 626801 | 60 | 56 | TC7887 | 7158 | 74 | 260 | 11 | 2021 | 2021-11-21 04:25 | 2021-11-21 05:11 | 46.1 | 174.1 | 112.1 | Hudson, Tom | Cesario, Jason / Salazar, Andrew | 18.4279 | 5.7 | 2229 | 2720.657 | 715 | 14W | 0 | 6 | 0.015 | 2665 | 160 | F | 28 | VES | 2760 | 2021-11-21 05:05 |  | 26
21099 | 626802 | 62 | 59 | TC7887 | 7158 | 75 | 260 | 11 | 2021 | 2021-11-21 05:12 | 2021-11-21 06:00 | 48 | 173.45 | 111.45 | Hudson, Tom | Cesario, Jason / Salazar, Andrew | 18.62004 | 5.7 | 2229 | 2727.421 | 715 | 14W | 0 | 6 | 0.013 | 2662 | 147 | F | 21 | VES | 2769 |  | 2021-11-21 05:57 | 26
29830 | 626803 | 60 | 59 | TC7887 | 7158 | 76 | 260 | 11 | 2021 | 2021-11-21 06:00 | 2021-11-21 06:46 | 46.4 | 170.8 | 108.8 | Hudson, Tom | Cesario, Jason / Salazar, Andrew | 18.53654 | 5.7 | 2229 | 2713.573 | 715 | 14W | 1 | 5.5 | 0.012 | 2665 | 52 | F | 25 | VES | 2756 | 2021-11-21 06:45 | 2021-11-21 06:45 | 30 | 1
16916 | 626804 | 72 | 71 | TC7887 | 7158 | 77 | 260 | 11 | 2021 | 2021-11-21 06:46 | 2021-11-21 07:41 | 54.3 | 183.1 | 121.1 | Hart, Gerald | Owens, Tyler / Fuller, Michael | 18.70444 | 5.7 | 2229 | 2722.116 | 715 | 14W | 2 | 5 | 0.015 | 2664 | 109 | F | 22 | VES | 2763 |  | 2021-11-21 07:38 | 18 | 2
21098 | 626805 | 64 | 64 | TC7887 | 7158 | 78 | 260 | 11 | 2021 | 2021-11-21 07:41 | 2021-11-21 08:31 | 49.8 | 183.1 | 121.1 | Hart, Gerald | Owens, Tyler / Fuller, Michael | 17.89767 | 5.7 | 2229 | 2726.442 | 715 | 14W | 3 | 4.5 | 0.012 | 2665 | 103 | F | 29 | VES | 2769 |  | 2021-11-21 08:28 | 18
7981 | 626806 | 60 | 56 | TC7887 | 7158 | 79 | 260 | 11 | 2021 | 2021-11-21 08:31 | 2021-11-21 09:19 | 48.5 | 179.1 | 117.1 | Hart, Gerald | Owens, Tyler / Fuller, Michael | 18.15406 | 5.7 | 2229 | 2728.529 | 715 | 14W | 4 | 4 | 0.015 | 2663 | 138 | F | 37 | VES | 2769 | 2021-11-21 09:13 | 2021-11-21 09:17 | 26 | 1
16768 | 626807 | 68 | 67 | TC7887 | 7158 | 80 | 260 | 11 | 2021 | 2021-11-21 09:20 | 2021-11-21 10:24 | 64.3 | 172.25 | 110.25 | Hart, Gerald | Owens, Tyler / Fuller, Michael | 18.02288 | 5.7 | 2229 | 2730.669 | 715 | 14W | 4 | 4 | 0.015 | 2661 | 101 | F | 23 | VES | 2770 | 2021-11-21 10:12 | 2021-11-21 10:21 | 22
16761 | 626808 | 64 | 64 | TC7887 | 7158 | 81 | 260 | 11 | 2021 | 2021-11-21 10:24 | 2021-11-21 11:40 | 75.7 | 183.7 | 121.7 | Hart, Gerald | Owens, Tyler / Fuller, Michael | 18.27795 | 5.7 | 2229 | 2713.366 | 715 | 14W | 1 | 5.5 | 0.015 | 2663 | 191 | F | 32 | VES | 2761 | 2021-11-21 11:20 | 2021-11-21 11:26 | 28 | 1
3672 | 626809 | 46 | 46 | TC7887 | 7158 | 82 | 260 | 11 | 2021 | 2021-11-21 11:40 | 2021-11-21 12:29 | 49 | 166.35 | 104.35 | Hart, Gerald | Owens, Tyler / Fuller, Michael | 0 | 5.1 | 2195 | 2757.294 | 715 | 18E | 4 | 4 | 0.008 | 2669 | 108 | L2 | 23 | VES | 2825 | 2021-11-21 12:20 | 2021-11-21 12:26 | 26
16779 | 626810 | 62 | 62 | TC7887 | 7158 | 83 | 260 | 11 | 2021 | 2021-11-21 12:29 | 2021-11-21 13:19 | 49.3 | 179.3 | 117.3 | Hart, Gerald | Owens, Tyler / Fuller, Michael | 0 | 5.1 | 2195 | 2733.545 | 715 | 18E | 4 | 4 | 0.015 | 2664 | 197 | L2 | 40 | VES | 2775 | 2021-11-21 13:12 | 2021-11-21 13:17 | 19
7990 | 626811 | 66 | 66 | TC7887 | 7158 | 84 | 260 | 11 | 2021 | 2021-11-21 13:19 | 2021-11-21 14:09 | 49.6 | 179.3 | 117.3 | Hart, Gerald | Owens, Tyler / Fuller, Michael | 0 | 5.1 | 2195 | 2730.731 | 715 | 18E | 3 | 3.5 | 0.013 | 2660 | 187 | F | 20 | VES | 2773 | 2021-11-21 14:01 | 2021-11-21 14:06 | 23
3671 | 626812 | 62 | 61 | TC7887 | 7158 | 85 | 260 | 11 | 2021 | 2021-11-21 14:09 | 2021-11-21 14:56 | 47.1 | 175.9 | 113.9 | Hart, Gerald | Owens, Tyler / Fuller, Michael | 0 | 5.1 | 2195 | 2722.898 | 715 | 18E | 2 | 4 | 0.017 | 2661 | 72 | F | 31 | VES | 2767 | 2021-11-21 14:48 | 2021-11-21 14:54 | 29
16765 | 626813 | 62 | 62 | TC7887 | 7158 | 86 | 260 | 11 | 2021 | 2021-11-21 14:56 | 2021-11-21 15:43 | 47.2 | 171.4 | 109.4 | Hart, Gerald | Owens, Tyler / Fuller, Michael | 0 | 5.1 | 2195 | 2729.563 | 715 | 18E | 1 | 4 | 0.016 | 2661 | 79 | F | 34 | VES | 2769 | 2021-11-21 15:35 | 2021-11-21 15:41 | 24
12298 | 626814 | 66 | 64 | TC7887 | 7158 | 87 | 260 | 11 | 2021 | 2021-11-21 15:44 | 2021-11-21 16:34 | 50 | 178.5 | 116.5 | Hart, Gerald | Owens, Tyler / Fuller, Michael | 0 | 5.1 | 2195 | 2723.015 | 715 | 18E | 0 | 4 | 0.013 | 2664 | 69 | F | 20 | VES | 2767 | 2021-11-21 16:28 | 2021-11-21 16:31 | 22
34242 | 626815 | 64 | 54 | TC7887 | 7158 | 88 | 260 | 11 | 2021 | 2021-11-21 16:34 | 2021-11-21 17:32 | 58.5 | 173.1 | 111.1 | Hart, Gerald | Owens, Tyler / Fuller, Michael | 0 | 5.1 | 2195 | 2716.335 | 715 | 18E | 0 | 4 | 0.013 | 2665 | 70 | F | 23 | VES | 2767 | 2021-11-21 17:27 | 2021-11-21 17:30 | 19
25476 | 626816 | 62 | 62 | TC7887 | 7158 | 89 | 260 | 11 | 2021 | 2021-11-21 17:33 | 2021-11-21 18:27 | 54 | 178.3 | 116.3 | Hart, Gerald | Owens, Tyler / Fuller, Michael | 0 | 5.1 | 2195 | 2716.091 | 715 | 18E | 1 | 4 | 0.015 | 2663 | 198 | F | 39 | VES | 2765 | 2021-11-21 18:20 | 2021-11-21 18:24 | 26
25497 | 626817 | 64 | 64 | TC7887 | 7158 | 90 | 260 | 11 | 2021 | 2021-11-21 18:27 | 2021-11-21 19:21 | 53.8 | 165.95 | 87.95 | Hudson, Tom | Godinez, Andrew / Salazar, Andrew | 0 | 5.1 | 2195 | 2715.428 | 715 | 18E | 2 | 4 | 0.014 | 2664 | 80 | F | 33 | VES | 2758 | 2021-11-21 19:17 |  | 27
25479 | 626818 | 72 | 67 | TC7887 | 7158 | 91 | 260 | 11 | 2021 | 2021-11-21 19:21 | 2021-11-21 20:13 | 52.3 | 183.9 | 121.9 | Hudson, Tom | Godinez, Andrew / Espinoza, Ron | 0 | 5.1 | 2195 | 2726.519 | 715 | 18E | 3 | 4.5 | 0.014 | 2664 | 53 | F | 40 | VES | 2770 |  |  | 28
16786 | 626819 | 60 | 59 | TC7887 | 7158 | 92 | 260 | 11 | 2021 | 2021-11-21 20:13 | 2021-11-21 21:02 | 48.6 | 172.15 | 110.15 | Hudson, Tom | Godinez, Andrew / Espinoza, Ron | 0 | 5.1 | 2195 | 2727.166 | 715 | 18E | 4 | 4 | 0.014 | 2663 | 67 | F | 31 | VES | 2774 | 2021-11-21 20:56 |  | 20
8008 | 626820 | 70 | 69 | TC7887 | 7158 | 93 | 260 | 11 | 2021 | 2021-11-21 21:02 | 2021-11-21 22:07 | 64.9 | 181.3 | 119.3 | Hudson, Tom | Godinez, Andrew / Espinoza, Ron | 0 | 5.1 | 2195 | 2721.141 | 715 | 18E | 4 | 4 | 0.014 | 2665 | 183 | F | 40 | VES | 2772 | 2021-11-21 22:02 | 2021-11-21 22:05 | 22
25496 | 626821 | 66 | 62 | TC7887 | 7158 | 94 | 260 | 11 | 2021 | 2021-11-21 22:07 | 2021-11-21 23:11 | 63.9 | 173.65 | 111.65 | Hudson, Tom | Godinez, Andrew / Espinoza, Ron | 0 | 5.1 | 2195 | 2709.101 | 715 | 18E | 3 | 4.5 | 0.016 | 2664 | 178 | F | 30 | VES | 2758 | 2021-11-21 23:06 | 2021-11-21 23:06 | 29
3835 | 626822 | 68 | 64 | TC7887 | 7158 | 95 | 260 | 11 | 2021 | 2021-11-21 23:12 | 2021-11-22 00:20 | 68.1 | 183 | 121 | Hudson, Tom | Godinez, Andrew / Espinoza, Ron | 0 | 5.1 | 2195 | 2725.774 | 715 | 18E | 2 | 5 | 0.012 | 2667 | 119 | F | 26 | VES | 2780 | 2021-11-22 00:09 |  | 19
3735 | 626823 | 58 | 56 | TC7887 | 7158 | 96 | 260 | 11 | 2021 | 2021-11-22 00:20 | 2021-11-22 01:24 | 63.9 | 167 | 105 | Hudson, Tom | Godinez, Andrew / Espinoza, Ron | 0 | 5.1 | 2195 | 2728.483 | 715 | 18E | 1 | 5.5 | 0.013 | 2664 | 129 | F | 38 | VES | 2783 |  |  | 25
34272 | 626824 | 70 | 67 | TC7887 | 7158 | 97 | 260 | 11 | 2021 | 2021-11-22 01:24 | 2021-11-22 02:44 | 80 | 180 | 118 | Hudson, Tom | Godinez, Andrew / Espinoza, Ron | 0 | 5.1 | 2195 | 2725.565 | 715 | 18E | 0 | 6 | 0.013 | 2661 | 198 | F | 37 | VES | 2783 | 2021-11-22 02:41 |  | 28
16946 | 626825 | 60 | 59 | TC7887 | 7158 | 98 | 260 | 11 | 2021 | 2021-11-22 02:45 | 2021-11-22 03:59 | 74.6 | 169.25 | 107.25 | Hudson, Tom | Godinez, Andrew / Espinoza, Ron | 0 | 5.1 | 2195 | 2727.18 | 715 | 18E | 0 | 6 | 0.012 | 2663 | 110 | F | 34 | VES | 2801 |  |  | 28
34425 | 626826 | 68 | 67 | TC7887 | 7158 | 99 | 260 | 11 | 2021 | 2021-11-22 03:59 | 2021-11-22 05:09 | 69.8 | 174.65 | 112.65 | Hudson, Tom | Godinez, Andrew / Espinoza, Ron | 0 | 5.1 | 2195 | 2735.095 | 715 | 18E | 1 | 5.5 | 0.015 | 2666 | 120 | F | 22 | VES | 2793 | 2021-11-22 05:05 | 2021-11-22 05:07 | 22
21258 | 626827 | 66 | 64 | TC7887 | 7158 | 100 | 260 | 11 | 2021 | 2021-11-22 05:10 | 2021-11-22 06:10 | 60.1 | 172.45 | 110.45 | Hudson, Tom | Godinez, Andrew / Espinoza, Ron | 0 | 5.1 | 2195 | 2735.63 | 715 | 18E | 2 | 5 | 0.014 | 2667 | 158 | F | 28 | VES | 2792 | 2021-11-22 06:02 |  | 24
34410 | 626828 | 70 | 69 | TC7887 | 7158 | 101 | 260 | 11 | 2021 | 2021-11-22 06:10 | 2021-11-22 07:02 | 52.3 | 179.7 | 117.7 | Hudson, Tom | Godinez, Andrew / Espinoza, Ron | 0 | 5.1 | 2195 | 2727.284 | 715 | 18E | 3 | 4.5 | 0.016 | 2663 | 90 | F | 36 | VES | 2768 | 2021-11-22 06:58 |  | 21
34407 | 626829 | 60 | 58 | TC7887 | 7158 | 102 | 260 | 11 | 2021 | 2021-11-22 07:03 | 2021-11-22 07:50 | 47.4 | 168.4 | 106.4 | Braden, Barry | Owens, Tyler / Wheeler, Johnathon | 0 | 5.1 | 2195 | 2727.493 | 715 | 18E | 4 | 4 | 0.014 | 2664 | 82 | F | 23 | VES | 2775 | 2021-11-22 07:43 |  | 18
16876 | 626830 | 60 | 58 | TC7887 | 7158 | 103 | 260 | 11 | 2021 | 2021-11-22 07:50 | 2021-11-22 08:39 | 48.7 | 172.9 | 110.9 | Braden, Barry | Owens, Tyler / Wheeler, Johnathon | 0 | 5.1 | 2195 | 2721.588 | 715 | 18E | 4 | 4 | 0.015 | 2660 | 139 | F | 34 | VES | 2763 | 2021-11-22 08:33 |  | 25 | 2
29979 | 626831 | 64 | 64 | TC7887 | 7158 | 104 | 260 | 11 | 2021 | 2021-11-22 08:39 | 2021-11-22 09:27 | 47.7 | 172.7 | 110.7 | Braden, Barry | Owens, Tyler / Wheeler, Johnathon | 0 | 5.1 | 2195 | 2712.567 | 715 | 18E | 3 | 4.5 | 0.016 | 2666 | 188 | F | 34 | VES | 2771 | 2021-11-22 09:21 |  | 19 | 3
21204 | 626832 | 58 | 58 | TC7887 | 7158 | 105 | 260 | 11 | 2021 | 2021-11-22 09:27 | 2021-11-22 10:15 | 48 | 174.8 | 112.8 | Braden, Barry | Owens, Tyler / Wheeler, Johnathon | 0 | 5.1 | 2195 | 2727.904 | 715 | 18E | 2 | 5 | 0.014 | 2663 | 146 | F | 34 | VES | 2777 | 2021-11-22 10:09 | 2021-11-22 10:10 | 25 | 1
8181 | 626833 | 60 | 60 | TC7887 | 7158 | 106 | 260 | 11 | 2021 | 2021-11-22 10:15 | 2021-11-22 11:02 | 47 | 171.55 | 109.55 | Braden, Barry | Owens, Tyler / Wheeler, Johnathon | 0 | 5.1 | 2195 | 2718.697 | 715 | 18E | 1 | 5.5 | 0.013 | 2664 | 200 | F | 37 | VES | 2768 | 2021-11-22 10:59 | 2021-11-22 10:58 | 28
3846 | 626834 | 70 | 64 | TC7887 | 7158 | 107 | 260 | 11 | 2021 | 2021-11-22 11:03 | 2021-11-22 12:08 | 65.9 | 182.4 | 120.4 | Braden, Barry | Owens, Tyler / Wheeler, Johnathon | 0 | 5.1 | 2195 | 2712.427 | 715 | 18E | 0 | 6 | 0.014 | 2666 | 155 | F | 25 | VES | 2762 | 2021-11-22 12:01 | 2021-11-22 12:03 | 26
16951 | 626835 | 62 | 62 | TC7887 | 7158 | 108 | 260 | 11 | 2021 | 2021-11-22 12:09 | 2021-11-22 13:09 | 60.7 | 173.2 | 111.2 | Braden, Barry | Owens, Tyler / Wheeler, Johnathon | 0 | 5.1 | 2195 | 2723.472 | 715 | 18E | 0 | 6 | 0.016 | 2667 | 143 | F | 39 | VES | 2764 | 2021-11-22 12:57 | 2021-11-22 13:05 | 20
34426 | 626836 | 72 | 72 | TC7887 | 7158 | 109 | 260 | 11 | 2021 | 2021-11-22 13:10 | 2021-11-22 14:08 | 58.4 | 183.75 | 121.75 | Braden, Barry | Owens, Tyler / Wheeler, Johnathon | 0 | 5.1 | 2195 | 2732.978 | 715 | 18E | 1 | 5.5 | 0.016 | 2662 | 179 | F | 26 | VES | 2773 |  | 2021-11-22 14:06 | 18
34385 | 626837 | 58 | 57 | TC7887 | 7158 | 110 | 260 | 11 | 2021 | 2021-11-22 14:08 | 2021-11-22 15:00 | 52 | 172.3 | 110.3 | Braden, Barry | Owens, Tyler / Wheeler, Johnathon | 0 | 5.1 | 2195 | 2725.844 | 715 | 18E | 2 | 5 | 0.015 | 2663 | 69 | F | 32 | VES | 2773 | 2021-11-22 14:58 | 2021-11-22 14:59 | 22 | 3
12476 | 626838 | 60 | 60 | TC7887 | 7158 | 111 | 260 | 11 | 2021 | 2021-11-22 15:01 | 2021-11-22 16:07 | 66.6 | 178.9 | 116.9 | Braden, Barry | Owens, Tyler / Wheeler, Johnathon | 0 | 5.1 | 2195 | 2713.457 | 715 | 18E | 3 | 4.5 | 0.017 | 2666 | 149 | F | 27 | VES | 2768 | 2021-11-22 16:04 | 2021-11-22 16:04 | 22 | 1
3848 | 626839 | 36 | 36 | TC7887 | 7158 | 113 | 260 | 11 | 2021 | 2021-11-22 17:27 | 2021-11-22 18:08 | 41.3 | 166.95 | 104.95 | Braden, Barry | Owens, Tyler / Wheeler, Johnathon | 19.20469 | 16.6 | 2230 | 2723 | 715 | 12W | 4 | 4 | 0.009 | 2662 | 145 | F | 36 | VES | 2825 | 2021-11-22 18:02 |  | 26
7987 | 626840 | 68 | 62 | TC7887 | 7158 | 112 | 260 | 11 | 2021 | 2021-11-22 16:08 | 2021-11-22 17:27 | 78.9 | 178.9 | 116.9 | Braden, Barry | Owens, Tyler / Wheeler, Johnathon | 0 | 5.1 | 2195 | 2726.978 | 715 | 18E | 4 | 4 | 0.016 | 2664 | 68 | F | 36 | VES | 2781 | 2021-11-22 17:06 | 2021-11-22 17:14 | 29 | 2
21256 | 626841 | 60 | 56 | TC7887 | 7158 | 114 | 260 | 11 | 2021 | 2021-11-22 18:08 | 2021-11-22 18:58 | 49.8 | 176.25 | 98.25 | Braden, Barry | Owens, Tyler / Wheeler, Johnathon | 19.21493 | 16.6 | 2230 | 2719.598 | 715 | 12W | 4 | 4 | 0.014 | 2663 | 189 | F | 20 | VES | 2766 | 2021-11-22 18:54 | 2021-11-22 18:56 | 19
12450 | 626842 | 72 | 72 | TC7887 | 7158 | 115 | 260 | 11 | 2021 | 2021-11-22 18:58 | 2021-11-22 19:46 | 47.5 | 188.65 | 126.65 | McKlem, Paul | San Juan, Silvester / Jimenez, Jose | 18.69779 | 16.6 | 2230 | 2696.784 | 715 | 12W | 3 | 4.5 | 0.014 | 2664 | 197 | F | 36 | VES | 2738 | 2021-11-22 19:44 | 2021-11-22 19:44 | 19
8173 | 626843 | 60 | 60 | TC7887 | 7158 | 116 | 260 | 11 | 2021 | 2021-11-22 19:46 | 2021-11-22 20:30 | 43.5 | 171.55 | 109.55 | McKlem, Paul | San Juan, Silvester / Jimenez, Jose | 18.14243 | 16.6 | 2230 | 2709.701 | 715 | 12W | 2 | 5 | 0.011 | 2661 | 163 | F | 22 | VES | 2756 | 2021-11-22 20:25 |  | 19
16769 | 626844 | 62 | 61 | TC7887 | 7158 | 117 | 260 | 11 | 2021 | 2021-11-22 20:30 | 2021-11-22 21:18 | 48.5 | 177.6 | 99.60001 | McKlem, Paul | San Juan, Silvester / Jimenez, Jose | 18.39789 | 16.6 | 2230 | 2721.227 | 715 | 12W | 1 | 5.5 | 0.011 | 2661 | 188 | F | 28 | VES | 2764 | 2021-11-22 21:15 | 2021-11-22 21:17 | 18
12299 | 626845 | 60 | 59 | TC7887 | 7158 | 118 | 260 | 11 | 2021 | 2021-11-22 21:19 | 2021-11-22 22:06 | 47 | 164.25 | 102.25 | McKlem, Paul | San Juan, Silvester / Jimenez, Jose | 18.76771 | 16.6 | 2230 | 2719.244 | 715 | 12W | 0 | 6 | 0.013 | 2664 | 98 | F | 23 | VES | 2773 | 2021-11-22 22:00 |  | 27 | 1
3668 | 626846 | 64 | 57 | TC7887 | 7158 | 119 | 260 | 11 | 2021 | 2021-11-22 22:06 |  |  | 170.85 | 108.85 | McKlem, Paul | San Juan, Silvester / Jimenez, Jose | 0 | 16.6 | 2230 |  | 715 | 12W | 0 | 6 | 0.013 | 2664 | 160 | F | 28 | VES | 2758 | 2021-11-22 23:01 |  | 23
7984 | 626847 | 68 | 66 | TC7887 | 7158 | 120 | 260 | 11 | 2021 | 2021-11-22 23:08 | 2021-11-23 00:02 | 53.9 | 173.7 | 111.7 | McKlem, Paul | San Juan, Silvester / Jimenez, Jose | 18.76097 | 16.6 | 2230 | 2703.239 | 715 | 12W | 1 | 5.5 | 0.017 | 2663 | 172 | F | 23 | VES | 2759 | 2021-11-22 23:55 |  | 26
16855 | 626848 | 64 | 63 | TC7887 | 7158 | 121 | 260 | 11 | 2021 | 2021-11-23 00:02 | 2021-11-23 00:54 | 51.6 | 179.25 | 117.25 | McKlem, Paul | San Juan, Silvester / Jimenez, Jose | 18.91585 | 16.6 | 2230 | 2714.282 | 715 | 12W | 2 | 5 | 0.014 | 2660 | 95 | F | 21 | VES | 2768 | 2021-11-23 00:48 | 2021-11-23 00:48 | 18
12326 | 626849 | 70 | 66 | TC7887 | 7158 | 122 | 260 | 11 | 2021 | 2021-11-23 00:54 | 2021-11-23 01:44 | 50.1 | 175.85 | 113.85 | McKlem, Paul | San Juan, Silvester / Jimenez, Jose | 19.00035 | 16.6 | 2230 | 2723.098 | 715 | 12W | 3 | 4.5 | 0.012 | 2664 | 150 | L3 | 36 | VES | 2754 | 2021-11-23 01:36 |  | 30
3722 | 626850 | 58 | 58 | TC7887 | 7158 | 123 | 260 | 11 | 2021 | 2021-11-23 01:45 | 2021-11-23 02:37 | 52.8 | 176.8 | 114.8 | McKlem, Paul | San Juan, Silvester / Jimenez, Jose | 20.08254 | 16.6 | 2230 | 2615.173 | 715 | 12W | 4 | 4 | 0.01 | 2661 | 165 | F | 33 | VES | 2766 | 2021-11-23 02:26 | 2021-11-23 02:29 | 21
12378 | 626880 | 38 | 38 | TA99106 | 7161 | 1 | 260 | 11 | 2021 | 2021-11-24 21:33 | 2021-11-25 07:38 | 604.1 | 180.75 | 118.75 | Hudson, Tom | Godinez, Andrew / Fuller, Michael | 0 | 5.2 | 2215 | 2754.55 | 715 | 14E | 4 | 4 | 0.009 | 2638 | 69 | F | 34 | EIC | 2813 | 2021-11-24 22:23 | 2021-11-24 22:24 | 30
25556 | 626881 | 64 | 62 | TA99106 | 7161 | 2 | 260 | 11 | 2021 | 2021-11-24 22:26 | 2021-11-24 23:15 | 48.3 | 166.4 | 104.4 | Hudson, Tom | Godinez, Andrew / Fuller, Michael | 0 | 5.2 | 2215 | 2711.942 | 715 | 14E | 4 | 4 | 0.015 | 2637 | 155 | F | 36 | EIC | 2746 | 2021-11-24 23:10 | 2021-11-24 23:13 | 20
16854 | 626882 | 56 | 55 | TA99106 | 7161 | 3 | 260 | 11 | 2021 | 2021-11-24 23:15 | 2021-11-25 00:05 | 50.4 | 172 | 110 | Hudson, Tom | Godinez, Andrew / Fuller, Michael | 0 | 5.2 | 2215 | 2693.186 | 715 | 14E | 3 | 4.5 | 0.014 | 2636 | 106 | F | 29 | EIC | 2740 | 2021-11-25 00:01 | 2021-11-25 00:02 | 23 | 1
3745 | 626883 | 68 | 66 | TA99106 | 7161 | 4 | 260 | 11 | 2021 | 2021-11-25 00:05 | 2021-11-25 00:57 | 51.6 | 172.95 | 110.95 | Hudson, Tom | Godinez, Andrew / Fuller, Michael | 0 | 5.2 | 2215 | 2708.379 | 715 | 14E | 2 | 5 | 0.014 | 2639 | 168 | F | 31 | EIC | 2752 | 2021-11-25 00:51 |  | 18
21172 | 626884 | 64 | 63 | TA99106 | 7161 | 5 | 260 | 11 | 2021 | 2021-11-25 00:57 | 2021-11-25 01:56 | 59.2 | 177.95 | 115.95 | Hudson, Tom | Godinez, Andrew / Fuller, Michael | 0 | 5.2 | 2215 | 2697.333 | 715 | 14E | 1 | 5.5 | 0.015 | 2639 | 74 | F | 32 | EIC | 2746 | 2021-11-25 01:52 | 2021-11-25 01:53 | 28
12297 | 626885 | 66 | 64 | TA99106 | 7161 | 6 | 260 | 11 | 2021 | 2021-11-25 01:57 | 2021-11-25 02:56 | 59.3 | 176.6 | 114.6 | Hudson, Tom | Godinez, Andrew / Fuller, Michael | 0 | 5.2 | 2215 | 2718.322 | 715 | 14E | 0 | 6 | 0.016 | 2636 | 74 | F | 27 | EIC | 2760 | 2021-11-25 02:50 | 2021-11-25 02:50 | 25
8060 | 626886 | 64 | 61 | TA99106 | 7161 | 7 | 260 | 11 | 2021 | 2021-11-25 02:56 | 2021-11-25 03:50 | 53.6 | 171.55 | 109.55 | Hudson, Tom | Godinez, Andrew / Fuller, Michael | 0 | 5.2 | 2215 | 2713.887 | 715 | 14E | 0 | 6 | 0.019 | 2636 | 157 | L1 | 23 | EIC | 2747 | 2021-11-25 03:44 |  | 24
3732 | 626887 | 62 | 61 | TA99106 | 7161 | 8 | 260 | 11 | 2021 | 2021-11-25 03:50 | 2021-11-25 04:41 | 51.1 | 171.75 | 109.75 | Hudson, Tom | Godinez, Andrew / Fuller, Michael | 0 | 5.2 | 2215 | 2711.792 | 715 | 14E | 1 | 5.5 | 0.014 | 2636 | 189 | F | 35 | EIC | 2747 | 2021-11-25 04:34 |  | 26 | 11
34409 | 626888 | 20 | 20 | TC7887 | 7161 | 9 | 260 | 11 | 2021 | 2021-11-25 04:42 | 2021-11-25 05:32 | 50.8 | 179.65 | 117.65 | Hudson, Tom | Godinez, Andrew / Fuller, Michael | 0 | 5.2 | 2215 | 2728.768 | 715 | 14E | 2 | 5 | 0.017 | 2660 | 91 | F | 25 | EIC | 2762 | 2021-11-25 05:29 | 2021-11-25 05:29 | 25
12390 | 626889 | 62 | 62 | TC7887 | 7161 | 10 | 260 | 11 | 2021 | 2021-11-25 05:33 | 2021-11-25 06:19 | 46.7 | 167.75 | 105.75 | Hudson, Tom | Godinez, Andrew / Fuller, Michael | 0 | 5.2 | 2215 | 2726.101 | 715 | 14E | 3 | 4.5 | 0.017 | 2662 | 85 | F | 38 | EIC | 2777 | 2021-11-25 06:14 |  | 22
12501 | 626890 | 60 | 59 | TC7887 | 7161 | 11 | 260 | 11 | 2021 | 2021-11-25 06:19 | 2021-11-25 07:10 | 50.1 | 176.85 | 114.85 | Hudson, Tom | Godinez, Andrew / Fuller, Michael | 0 | 5.2 | 2215 | 2728.296 | 715 | 14E | 4 | 4 | 0.019 | 2663 | 188 | F | 35 | EIC | 2774 | 2021-11-25 07:04 | 2021-11-25 07:07 | 19
3864 | 626891 | 62 | 61 | TC7887 | 7161 | 12 | 260 | 11 | 2021 | 2021-11-25 07:10 | 2021-11-25 07:58 | 47.8 | 170.25 | 108.25 | Hart, Gerald | Lawrence, Jeremy / Fuller, Michael | 0 | 5.2 | 2215 | 2728.804 | 715 | 14E | 4 | 4 | 0.014 | 2664 | 103 | F | 22 | EIC | 2767 | 2021-11-25 07:52 | 2021-11-25 07:55 | 25
3847 | 626892 | 62 | 62 | TC7887 | 7161 | 13 | 260 | 11 | 2021 | 2021-11-25 07:58 | 2021-11-25 08:45 | 46.7 | 162.35 | 100.35 | Hart, Gerald | Lawrence, Jeremy / Fuller, Michael | 0 | 5.2 | 2215 | 2728.656 | 715 | 14E | 3 | 4.5 | 0.017 | 2661 | 178 | F | 37 | EIC | 2766 | 2021-11-25 08:38 | 2021-11-25 08:43 | 18
8178 | 626893 | 66 | 65 | TC7887 | 7161 | 14 | 260 | 11 | 2021 | 2021-11-25 08:45 | 2021-11-25 09:39 | 53.7 | 168.4 | 106.4 | Hart, Gerald | Lawrence, Jeremy / Fuller, Michael | 0 | 5.2 | 2215 | 2721.168 | 715 | 14E | 2 | 5 | 0.019 | 2663 | 74 | F | 24 | EIC | 2765 | 2021-11-25 09:29 |  | 27
3785 | 626894 | 62 | 60 | TC7887 | 7161 | 15 | 260 | 11 | 2021 | 2021-11-25 09:39 | 2021-11-25 10:33 | 53.7 | 179.85 | 117.85 | Hart, Gerald | Lawrence, Jeremy / Fuller, Michael | 0 | 5.2 | 2215 | 2716.934 | 715 | 14E | 1 | 5.5 | 0.02 | 2662 | 200 | F | 22 | EIC | 2766 | 2021-11-25 10:27 | 2021-11-25 10:26 | 21
3836 | 626895 | 68 | 67 | TC7887 | 7161 | 16 | 260 | 11 | 2021 | 2021-11-25 10:33 | 2021-11-25 11:24 | 51.3 | 173.1 | 111.1 | Hart, Gerald | Lawrence, Jeremy / Fuller, Michael | 0 | 5.2 | 2215 | 2718.473 | 715 | 14E | 0 | 6 | 0.019 | 2663 | 62 | F | 26 | EIC | 2760 | 2021-11-25 11:19 |  | 20
3812 | 626896 | 64 | 63 | TC7887 | 7161 | 17 | 260 | 11 | 2021 | 2021-11-25 11:24 | 2021-11-25 12:11 | 46.3 | 174.6 | 112.6 | Hart, Gerald | Lawrence, Jeremy / Fuller, Michael | 0 | 5.2 | 2215 | 2726 | 715 | 14E | 0 | 6 | 0.016 | 2663 | 101 | F | 39 | EIC | 2763 | 2021-11-25 12:08 | 2021-11-25 12:08 | 18
12480 | 626897 | 64 | 64 | TC7887 | 7161 | 18 | 260 | 11 | 2021 | 2021-11-25 12:11 | 2021-11-25 13:19 | 68.2 | 174.45 | 112.45 | Hart, Gerald | Lawrence, Jeremy / Fuller, Michael | 0 | 5.2 | 2215 | 2721.912 | 715 | 14E | 1 | 5.5 | 0.015 | 2659 | 70 | F | 25 | EIC | 2762 | 2021-11-25 13:04 | 2021-11-25 13:04 | 26
3867 | 626898 | 64 | 64 | TC7887 | 7161 | 19 | 260 | 11 | 2021 | 2021-11-25 13:19 | 2021-11-25 14:31 | 71.6 | 172.4 | 110.4 | Hart, Gerald | Lawrence, Jeremy / Fuller, Michael | 0 | 5.2 | 2215 | 2709.752 | 715 | 14E | 2 | 5 | 0.014 | 2664 | 186 | F | 31 | EIC | 2766 |  | 2021-11-25 14:28 | 23
3778 | 626899 | 50 | 48 | TC7887 | 7161 | 20 | 260 | 11 | 2021 | 2021-11-25 14:31 | 2021-11-25 15:25 | 53.3 | 147.35 | 85.35001 | Hart, Gerald | Lawrence, Jeremy / Fuller, Michael | 0 | 5.2 | 2215 | 2725.841 | 715 | 14E | 3 | 4.5 | 0.015 | 2659 | 84 | L1 | 22 | EIC | 2784 |  | 2021-11-25 15:22 | 30
34248 | 626900 | 62 | 60 | TC7887 | 7161 | 21 | 260 | 11 | 2021 | 2021-11-25 15:25 | 2021-11-25 16:34 | 69.2 | 173.3 | 95.3 | Hart, Gerald | Lawrence, Jeremy / Fuller, Michael | 0 | 5.2 | 2215 | 2769.762 | 715 | 14E | 4 | 4 | 0.013 | 2665 | 102 | F | 39 | EIC | 2832 | 2021-11-25 16:29 | 2021-11-25 16:32 | 25
21105 | 626901 | 66 | 60 | TC7887 | 7161 | 22 | 260 | 11 | 2021 | 2021-11-25 16:34 | 2021-11-25 17:42 | 67.5 | 166.05 | 88.05 | Hart, Gerald | Lawrence, Jeremy / Fuller, Michael | 0 | 5.2 | 2215 | 2740.936 | 715 | 14E | 4 | 4 | 0.016 | 2664 | 120 | F | 28 | EIC | 2788 | 2021-11-25 17:36 | 2021-11-25 17:40 | 29
29838 | 626902 | 56 | 54 | TC7887 | 7161 | 23 | 260 | 11 | 2021 | 2021-11-25 17:42 | 2021-11-25 18:39 | 57.2 | 168.35 | 106.35 | Hart, Gerald | Lawrence, Jeremy / Fuller, Michael | 0 | 5.2 | 2215 | 2726.183 | 715 | 14E | 3 | 4.5 | 0.011 | 2663 | 95 | F | 25 | EIC | 2788 | 2021-11-25 18:36 | 2021-11-25 18:37 | 28
3667 | 626903 | 68 | 66 | TC7887 | 7161 | 24 | 260 | 11 | 2021 | 2021-11-25 18:39 | 2021-11-25 19:33 | 53.9 | 175.75 | 113.75 | Hudson, Tom | Godinez, Andrew / Little, Phillip | 0 | 5.2 | 2215 | 2732.873 | 715 | 14E | 2 | 5 | 0.015 | 2665 | 158 | F | 28 | EIC | 2781 | 2021-11-25 19:26 |  | 25
12330 | 626904 | 66 | 66 | TC7887 | 7161 | 25 | 260 | 11 | 2021 | 2021-11-25 19:33 | 2021-11-25 20:23 | 49.9 | 177.9 | 115.9 | Hudson, Tom | Godinez, Andrew / Little, Phillip | 0 | 5.2 | 2215 | 2732.983 | 715 | 14E | 1 | 5.5 | 0.013 | 2661 | 118 | F | 38 | EIC | 2780 | 2021-11-25 20:18 |  | 27
7988 | 626905 | 62 | 62 | TC7887 | 7161 | 26 | 260 | 11 | 2021 | 2021-11-25 20:24 | 2021-11-25 21:10 | 46 | 169.15 | 107.15 | Hudson, Tom | Godinez, Andrew / Little, Phillip | 0 | 5.2 | 2215 | 2727.094 | 715 | 14E | 0 | 6 | 0.014 | 2662 | 154 | F | 21 | EIC | 2763 | 2021-11-25 21:05 |  | 28 | 3
8127 | 626906 | 62 | 56 | TC7887 | 7161 | 27 | 260 | 11 | 2021 | 2021-11-25 21:10 | 2021-11-25 22:00 | 50.3 | 180.85 | 102.85 | Hudson, Tom | Godinez, Andrew / Little, Phillip | 0 | 5.2 | 2215 | 2743.92 | 715 | 14E | 0 | 6 | 0.013 | 2663 | 116 | F | 31 | EIC | 2779 | 2021-11-25 21:55 | 2021-11-25 21:58 | 18
25643 | 626907 | 60 | 60 | TC7887 | 7161 | 28 | 260 | 11 | 2021 | 2021-11-25 22:00 | 2021-11-25 22:47 | 46.3 | 171.1 | 109.1 | Hudson, Tom | Godinez, Andrew / Little, Phillip | 0 | 5.2 | 2215 | 2735.146 | 715 | 14E | 1 | 5.5 | 0.019 | 2662 | 162 | F | 36 | EIC | 2772 | 2021-11-25 22:42 |  | 22 | 2
34383 | 626908 | 68 | 65 | TC7887 | 7161 | 29 | 260 | 11 | 2021 | 2021-11-25 22:47 | 2021-11-25 23:37 | 49.5 | 185.05 | 123.05 | Hudson, Tom | Godinez, Andrew / Little, Phillip | 0 | 5.2 | 2215 | 2729.713 | 715 | 14E | 2 | 5 | 0.017 | 2666 | 95 | F | 35 | EIC | 2762 | 2021-11-25 23:31 |  | 30 | 2
25666 | 626909 | 60 | 58 | TC7887 | 7161 | 30 | 260 | 11 | 2021 | 2021-11-25 23:37 | 2021-11-26 00:23 | 46.1 | 168.8 | 106.8 | Hudson, Tom | Godinez, Andrew / Little, Phillip | 0 | 5.2 | 2215 | 2737.866 | 715 | 14E | 3 | 4.5 | 0.018 | 2662 | 117 | F | 37 | EIC | 2770 | 2021-11-26 00:16 |  | 26
3817 | 626910 | 62 | 62 | TC7887 | 7161 | 31 | 260 | 11 | 2021 | 2021-11-26 00:23 | 2021-11-26 01:11 | 48.3 | 177.35 | 115.35 | Hudson, Tom | Godinez, Andrew / Little, Phillip | 0 | 5.2 | 2215 | 2726.366 | 715 | 14E | 4 | 4 | 0.017 | 2660 | 163 | F | 39 | EIC | 2759 | 2021-11-26 01:07 |  | 26
3810 | 626911 | 58 | 57 | TC7887 | 7161 | 32 | 260 | 11 | 2021 | 2021-11-26 01:12 | 2021-11-26 01:56 | 44.5 | 166.55 | 104.55 | Hudson, Tom | Godinez, Andrew / Little, Phillip | 0 | 5.2 | 2215 | 2725.219 | 715 | 14E | 4 | 4 | 0.015 | 2664 | 92 | F | 20 | EIC | 2767 | 2021-11-26 01:49 |  | 18 | 2
25667 | 626912 | 70 | 68 | TC7887 | 7161 | 33 | 260 | 11 | 2021 | 2021-11-26 01:56 | 2021-11-26 02:47 | 50.8 | 179.75 | 117.75 | Hudson, Tom | Godinez, Andrew / Little, Phillip | 0 | 5.2 | 2215 | 2719.367 | 715 | 14E | 3 | 4.5 | 0.018 | 2663 | 106 | F | 26 | EIC | 2769 | 2021-11-26 02:43 | 2021-11-26 02:45 | 24
16930 | 626913 | 62 | 62 | TC7887 | 7161 | 34 | 260 | 11 | 2021 | 2021-11-26 02:47 | 2021-11-26 03:46 | 58.7 | 170.25 | 108.25 | Hudson, Tom | Godinez, Andrew / Little, Phillip | 0 | 5.2 | 2215 | 2723.379 | 715 | 14E | 2 | 5 | 0.019 | 2659 | 56 | F | 28 | EIC | 2764 |  | 2021-11-26 03:34 | 28
3814 | 626914 | 48 | 46 | TA8232 | 7161 | 35 | 260 | 11 | 2021 | 2021-11-26 03:46 | 2021-11-26 04:38 | 51.7 | 175.65 | 113.65 | Hudson, Tom | Godinez, Andrew / Little, Phillip | 17.59888 | 6 | 2214 | 2734.226 | 715 | 17W | 4 | 4 | 0.013 | 2658 | 195 | F | 34 | EIC | 2806 |  | 2021-11-26 04:34 | 30 | 1
21240 | 626915 | 66 | 66 | TA8232 | 7161 | 36 | 260 | 11 | 2021 | 2021-11-26 04:38 | 2021-11-26 05:28 | 49.8 | 176 | 114 | Hudson, Tom | Godinez, Andrew / Little, Phillip | 18.00114 | 6 | 2214 | 2724.586 | 715 | 17W | 4 | 4 | 0.012 | 2656 | 179 | F | 31 | EIC | 2770 | 2021-11-26 05:22 | 2021-11-26 05:22 | 18
21237 | 626916 | 64 | 60 | TA8232 | 7161 | 37 | 260 | 11 | 2021 | 2021-11-26 05:28 | 2021-11-26 06:25 | 57 | 175.2 | 113.2 | Hudson, Tom | Godinez, Andrew / Little, Phillip | 18.99851 | 6 | 2214 | 2717.741 | 715 | 17W | 3 | 4.5 | 0.013 | 2657 | 143 | F | 36 | EIC | 2768 |  | 2021-11-26 06:24 | 25
21113 | 626917 | 52 | 50 | TA8232 | 7161 | 38 | 260 | 11 | 2021 | 2021-11-26 06:26 | 2021-11-26 07:07 | 40.9 | 160.45 | 98.45 | Hudson, Tom | Godinez, Andrew / Little, Phillip | 18.23498 | 6 | 2214 | 2711.145 | 715 | 17W | 2 | 5 | 0.01 | 2650 | 59 | F | 30 | EIC | 2749 | 2021-11-26 07:05 |  | 25
12474 | 626918 | 62 | 62 | TA8232 | 7161 | 39 | 260 | 11 | 2021 | 2021-11-26 07:07 | 2021-11-26 07:52 | 45.7 | 174.8 | 112.8 | Braden, Barry | Granillo, David / Wheeler, Johnathon | 18.49809 | 6 | 2214 | 2705.667 | 715 | 17W | 1 | 5.5 | 0.012 | 2654 | 193 | F | 33 | EIC | 2752 | 2021-11-26 07:49 |  | 26
21224 | 626919 | 66 | 66 | TA8232 | 7161 | 40 | 260 | 11 | 2021 | 2021-11-26 07:53 | 2021-11-26 08:41 | 48.6 | 168.75 | 106.75 | Braden, Barry | Granillo, David / Wheeler, Johnathon | 18.42248 | 6 | 2214 | 2725.861 | 715 | 17W | 0 | 6 | 0.011 | 2656 | 122 | F | 22 | EIC | 2776 | 2021-11-26 08:32 |  | 27
34408 | 626920 | 58 | 56 | TA8232 | 7161 | 41 | 260 | 11 | 2021 | 2021-11-26 08:42 | 2021-11-26 09:24 | 42.3 | 171.7 | 109.7 | Braden, Barry | Granillo, David / Wheeler, Johnathon | 16.71995 | 6 | 2214 | 2708.765 | 715 | 17W | 0 | 6 | 0.013 | 2654 | 191 | F | 34 | EIC | 2751 | 2021-11-26 09:18 | 2021-11-26 09:18 | 19
12421 | 626921 | 58 | 55 | TA8232 | 7161 | 42 | 260 | 11 | 2021 | 2021-11-26 09:24 | 2021-11-26 10:09 | 45.1 | 166.3 | 104.3 | Braden, Barry | Granillo, David / Wheeler, Johnathon | 16.66398 | 6 | 2214 | 2724.963 | 715 | 17W | 1 | 5.5 | 0.015 | 2657 | 165 | F | 21 | EIC | 2767 | 2021-11-26 10:03 |  | 30
34401 | 626922 | 66 | 62 | TA8232 | 7161 | 43 | 260 | 11 | 2021 | 2021-11-26 10:10 | 2021-11-26 11:01 | 51.1 | 181.85 | 119.85 | Braden, Barry | Granillo, David / Wheeler, Johnathon | 18.07388 | 6 | 2214 | 2721.213 | 715 | 17W | 2 | 5 | 0.013 | 2657 | 191 | F | 33 | EIC | 2767 | 2021-11-26 10:56 | 2021-11-26 10:55 | 29
8176 | 626923 | 66 | 64 | TA8232 | 7161 | 44 | 260 | 11 | 2021 | 2021-11-26 11:01 | 2021-11-26 11:49 | 48.4 | 170.4 | 108.4 | Braden, Barry | Granillo, David / Wheeler, Johnathon | 17.25039 | 6 | 2214 | 2716.431 | 715 | 17W | 3 | 4.5 | 0.013 | 2658 | 110 | F | 26 | EIC | 2757 | 2021-11-26 11:45 |  | 30
8131 | 626924 | 62 | 58 | TA8232 | 7161 | 45 | 260 | 11 | 2021 | 2021-11-26 11:50 | 2021-11-26 12:42 | 52.3 | 179.4 | 117.4 | Braden, Barry | Granillo, David / Wheeler, Johnathon | 17.77053 | 6 | 2214 | 2711.917 | 715 | 17W | 4 | 4 | 0.009 | 2657 | 174 | F | 20 | EIC | 2754 |  | 2021-11-26 12:37 | 24
12475 | 626925 | 60 | 60 | TA8232 | 7161 | 46 | 260 | 11 | 2021 | 2021-11-26 12:42 | 2021-11-26 13:34 | 51.7 | 165.45 | 103.45 | Braden, Barry | Granillo, David / Wheeler, Johnathon | 16.93936 | 6 | 2214 | 2730.29 | 715 | 17W | 4 | 4 | 0.009 | 2655 | 53 | F | 39 | EIC | 2776 | 2021-11-26 13:24 | 2021-11-26 13:32 | 18
34404 | 626926 | 70 | 70 | TA8232 | 7161 | 47 | 260 | 11 | 2021 | 2021-11-26 13:34 | 2021-11-26 14:29 | 54.5 | 180.85 | 118.85 | Braden, Barry | Granillo, David / Wheeler, Johnathon | 16.26835 | 6 | 2214 | 2728.901 | 715 | 17W | 3 | 4.5 | 0.012 | 2659 | 74 | F | 40 | EIC | 2772 | 2021-11-26 14:23 | 2021-11-26 14:24 | 25
25647 | 626927 | 62 | 60 | TA8232 | 7161 | 48 | 260 | 11 | 2021 | 2021-11-26 14:29 | 2021-11-26 15:23 | 54.5 | 171 | 109 | Braden, Barry | Granillo, David / Wheeler, Johnathon | 16.99288 | 6 | 2214 | 2722.158 | 715 | 17W | 2 | 5 | 0.011 | 2659 | 136 | F | 20 | EIC | 2768 | 2021-11-26 15:15 | 2021-11-26 15:16 | 21
12479 | 626928 | 64 | 62 | TA8232 | 7161 | 49 | 260 | 11 | 2021 | 2021-11-26 15:24 | 2021-11-26 16:18 | 54.3 | 177.85 | 115.85 | Braden, Barry | Granillo, David / Wheeler, Johnathon | 17.53466 | 6 | 2214 | 2718.662 | 715 | 17W | 1 | 5.5 | 0.012 | 2660 | 186 | F | 31 | EIC | 2774 | 2021-11-26 16:11 |  | 23
3843 | 626929 | 64 | 63 | TA8232 | 7161 | 50 | 260 | 11 | 2021 | 2021-11-26 16:18 | 2021-11-26 17:13 | 55.1 | 179.1 | 101.1 | Braden, Barry | Granillo, David / Wheeler, Johnathon | 18.37558 | 6 | 2214 | 2711.396 | 715 | 17W | 0 | 6 | 0.008 | 2657 | 191 | F | 33 | EIC | 2763 | 2021-11-26 17:07 |  | 29
3865 | 626930 | 72 | 70 | TA8232 | 7161 | 51 | 260 | 11 | 2021 | 2021-11-26 17:14 | 2021-11-26 18:10 | 56.8 | 180.5 | 102.5 | Braden, Barry | Granillo, David / Wheeler, Johnathon | 17.77447 | 6 | 2214 | 2712.675 | 715 | 17W | 0 | 6 | 0.011 | 2661 | 85 | F | 24 | EIC | 2762 | 2021-11-26 18:02 | 2021-11-26 18:05 | 25
8175 | 626931 | 52 | 51 | TA8232 | 7161 | 52 | 260 | 11 | 2021 | 2021-11-26 18:11 | 2021-11-26 18:59 | 47.8 | 167.55 | 105.55 | Braden, Barry | Granillo, David / Wheeler, Johnathon | 17.09607 | 6 | 2214 | 2705.816 | 715 | 17W | 1 | 5.5 | 0.012 | 2655 | 162 | F | 39 | EIC | 2752 | 2021-11-26 18:56 | 2021-11-26 18:56 | 25
3862 | 626932 | 62 | 60 | TA8232 | 7161 | 53 | 260 | 11 | 2021 | 2021-11-26 18:59 | 2021-11-26 19:49 | 50.3 | 171.15 | 109.15 | McKlem, Paul | San Juan, Silvester / Jimenez, Jose | 18.0009 | 6 | 2214 | 2721.701 | 715 | 17W | 2 | 5 | 0.009 | 2656 | 125 | F | 34 | EIC | 2776 | 2021-11-26 19:43 | 2021-11-26 19:47 | 25
34402 | 626933 | 64 | 64 | TA8232 | 7161 | 54 | 260 | 11 | 2021 | 2021-11-26 19:49 | 2021-11-26 20:42 | 52.5 | 174.1 | 112.1 | McKlem, Paul | San Juan, Silvester / Jimenez, Jose | 20.04459 | 6 | 2214 | 2713.92 | 715 | 17W | 3 | 4.5 | 0.013 | 2659 | 102 | F | 37 | EIC | 2760 | 2021-11-26 20:38 | 2021-11-26 20:38 | 28
25673 | 626934 | 54 | 52 | TA8232 | 7161 | 55 | 260 | 11 | 2021 | 2021-11-26 20:42 | 2021-11-26 21:46 | 63.9 | 177.55 | 115.55 | McKlem, Paul | San Juan, Silvester / Jimenez, Jose | 20.34039 | 6 | 2214 | 2713.697 | 715 | 17W | 4 | 4 | 0.009 | 2661 | 121 | F | 36 | EIC | 2776 | 2021-11-26 21:40 |  | 21
25584 | 626935 | 64 | 61 | TA8232 | 7161 | 56 | 260 | 11 | 2021 | 2021-11-26 21:46 | 2021-11-26 23:13 | 86.6 | 171.9 | 109.9 | McKlem, Paul | San Juan, Silvester / Jimenez, Jose | 20.18601 | 6 | 2214 | 2711.381 | 715 | 17W | 4 | 4 | 0.009 | 2657 | 117 | F | 30 | EIC | 2784 | 2021-11-26 23:07 |  | 19
30021 | 626937 | 64 | 63 | TA8232 | 7161 | 57 | 260 | 11 | 2021 | 2021-11-26 23:13 | 2021-11-27 00:27 | 73.5 | 167.65 | 105.65 | McKlem, Paul | San Juan, Silvester / Jimenez, Jose | 19.31828 | 6 | 2214 | 2714.979 | 715 | 17W | 3 | 4.5 | 0.01 | 2661 | 122 | F | 25 | EIC | 2759 | 2021-11-27 00:21 | 2021-11-27 00:25 | 23
25646 | 626938 | 58 | 54 | TA8232 | 7161 | 58 | 260 | 11 | 2021 | 2021-11-27 00:27 | 2021-11-27 01:42 | 75.4 | 171 | 109 | McKlem, Paul | San Juan, Silvester / Jimenez, Jose | 18.81405 | 6 | 2214 | 2711.944 | 715 | 17W | 2 | 5 | 0.01 | 2661 | 130 | F | 35 | EIC | 2777 | 2021-11-27 01:39 | 2021-11-27 01:40 | 20
21201 | 626939 | 36 | 34 | TA8232 | 7161 | 60 | 260 | 11 | 2021 | 2021-11-27 03:05 | 2021-11-27 03:55 | 49.6 | 169.9 | 91.89999 | McKlem, Paul | San Juan, Silvester / Jimenez, Jose | 0 | 6.9 | 2200 | 2757.998 | 715 | 18E | 4 | 4 | 0.006 | 2661 | 59 | F | 32 | EIC | 2822 | 2021-11-27 03:48 | 2021-11-27 03:50 | 26
3834 | 626940 | 64 | 62 | TA8232 | 7161 | 59 | 260 | 11 | 2021 | 2021-11-27 01:43 | 2021-11-27 03:05 | 82.1 | 168.3 | 90.3 | McKlem, Paul | San Juan, Silvester / Jimenez, Jose | 19.55447 | 6 | 2214 | 2715.951 | 715 | 17W | 1 | 5.5 | 0.01 | 2659 | 143 | F | 35 | EIC | 2766 | 2021-11-27 02:49 | 2021-11-27 02:52 | 20
12458 | 626942 | 60 | 59 | TA8232 | 7161 | 62 | 260 | 11 | 2021 | 2021-11-27 04:45 | 2021-11-27 05:32 | 46.5 | 170.65 | 108.65 | McKlem, Paul | San Juan, Silvester / Jimenez, Jose | 0 | 6.9 | 2200 | 2717.056 | 715 | 18E | 3 | 4.5 | 0.007 | 2657 | 164 | F | 25 | EIC | 2756 | 2021-11-27 05:27 |  | 30
34244 | 626943 | 60 | 58 | TA8232 | 7161 | 63 | 260 | 11 | 2021 | 2021-11-27 05:32 | 2021-11-27 06:20 | 47.5 | 178 | 116 | McKlem, Paul | San Juan, Silvester / Jimenez, Jose | 0 | 6.9 | 2200 | 2725.547 | 715 | 18E | 2 | 5 | 0.006 | 2659 | 175 | F | 30 | EIC | 2765 | 2021-11-27 06:14 |  | 28
30000 | 626944 | 60 | 59 | TA8232 | 7161 | 64 | 260 | 11 | 2021 | 2021-11-27 06:20 | 2021-11-27 07:07 | 46.7 | 168.25 | 106.25 | McKlem, Paul | San Juan, Silvester / Jimenez, Jose | 0 | 6.9 | 2200 | 2720.51 | 715 | 18E | 1 | 5.5 | 0.013 | 2657 | 184 | F | 40 | EIC | 2758 | 2021-11-27 07:02 |  | 18
29839 | 626945 | 68 | 68 | TA8232 | 7161 | 65 | 260 | 11 | 2021 | 2021-11-27 07:07 | 2021-11-27 07:57 | 49.7 | 170.6 | 108.6 | Braden, Barry | Granillo, David / Wheeler, Johnathon | 0 | 6.9 | 2200 | 2723.485 | 715 | 18E | 0 | 6 | 0.012 | 2659 | 53 | F | 24 | EIC | 2762 | 2021-11-27 07:54 |  | 26
16766 | 626946 | 58 | 58 | TA8232 | 7161 | 66 | 260 | 11 | 2021 | 2021-11-27 07:57 | 2021-11-27 08:41 | 44.5 | 161.25 | 99.25 | Braden, Barry | Granillo, David / Wheeler, Johnathon | 0 | 6.9 | 2200 | 2740.506 | 715 | 18E | 0 | 6 | 0.012 | 2657 | 151 | F | 25 | EIC | 2788 | 2021-11-27 08:37 |  | 26
29836 | 626947 | 64 | 63 | TA8232 | 7161 | 67 | 260 | 11 | 2021 | 2021-11-27 08:42 | 2021-11-27 09:31 | 49 | 176.25 | 114.25 | Braden, Barry | Granillo, David / Wheeler, Johnathon | 0 | 6.9 | 2200 | 2720.651 | 715 | 18E | 1 | 5.5 | 0.012 | 2659 | 149 | F | 24 | EIC | 2760 | 2021-11-27 09:23 | 2021-11-27 09:22 | 23
16759 | 626948 | 64 | 59 | TA8232 | 7161 | 68 | 260 | 11 | 2021 | 2021-11-27 09:31 | 2021-11-27 10:25 | 54.5 | 174.25 | 112.25 | Braden, Barry | Granillo, David / Wheeler, Johnathon | 0 | 6.9 | 2200 | 2719.157 | 715 | 18E | 2 | 5 | 0.014 | 2660 | 100 | F | 39 | EIC | 2760 | 2021-11-27 10:14 |  | 19
30002 | 627028 | 44 | 39 | TA8232 | 7167 | 1 | 260 | 12 | 2021 | 2021-12-03 17:55 | 2021-12-06 00:42 | 3286.7 | 167.9 | 89.89999 | Hudson, Tom | Godinez, Andrew / Little, Phillip | 19.53464 | 8.3 | 2202 | 2765.422 | 715 | 15W | 4 | 4 | 0.009 | 2656 | 73 | L1 | 26 | VES | 2822 | 2021-12-03 18:35 |  | 27
30003 | 627029 | 72 | 68 | TA8232 | 7167 | 2 | 260 | 12 | 2021 | 2021-12-03 18:42 | 2021-12-03 19:40 | 57.8 | 169.25 | 107.25 | Hart, Gerald | Lawrence, Jeremy / Fuller, Michael | 19.48107 | 8.3 | 2202 | 2744.559 | 715 | 15W | 4 | 4 | 0.012 | 2657 | 129 | F | 26 | VES | 2797 | 2021-12-03 19:33 | 2021-12-03 19:37 | 19
25671 | 627030 | 64 | 58 | TA8232 | 7167 | 3 | 260 | 12 | 2021 | 2021-12-03 19:40 | 2021-12-03 20:45 | 65.3 | 169.25 | 107.25 | Hart, Gerald | Lawrence, Jeremy / Fuller, Michael | 20.49981 | 8.3 | 2202 | 2709.264 | 715 | 15W | 3 | 4.5 | 0.01 | 2655 | 143 | L1 | 40 | VES | 2763 | 2021-12-03 20:31 |  | 20
25636 | 627031 | 68 | 68 | TA8232 | 7167 | 4 | 260 | 12 | 2021 | 2021-12-03 20:46 | 2021-12-03 21:43 | 57.2 | 164.95 | 102.95 | Hart, Gerald | Lawrence, Jeremy / Fuller, Michael | 20.4312 | 8.3 | 2202 | 2706.93 | 715 | 15W | 2 | 5 | 0.014 | 2655 | 46 | F | 30 | VES | 2776 | 2021-12-03 21:34 | 2021-12-03 21:39 | 30
21251 | 627032 | 60 | 60 | TA8232 | 7167 | 5 | 260 | 12 | 2021 | 2021-12-03 21:43 | 2021-12-03 22:34 | 50.8 | 164.95 | 102.95 | Hart, Gerald | Lawrence, Jeremy / Fuller, Michael | 20.51225 | 8.3 | 2202 | 2710.128 | 715 | 15W | 1 | 5.5 | 0.015 | 2655 | 172 | F | 39 | VES | 2779 | 2021-12-03 22:29 | 2021-12-03 22:31 | 28
34423 | 627033 | 68 | 67 | TA8232 | 7167 | 6 | 260 | 12 | 2021 | 2021-12-03 22:34 | 2021-12-03 23:30 | 55.9 | 181 | 119 | Hart, Gerald | Lawrence, Jeremy / Fuller, Michael | 20.50593 | 8.3 | 2202 | 2733.556 | 715 | 15W | 0 | 6 | 0.013 | 2658 | 119 | F | 25 | VES | 2779 | 2021-12-03 23:24 | 2021-12-03 23:26 | 25
16900 | 627034 | 64 | 64 | TA8232 | 7167 | 7 | 260 | 12 | 2021 | 2021-12-03 23:30 | 2021-12-04 00:21 | 51 | 181 | 119 | Hart, Gerald | Lawrence, Jeremy / Fuller, Michael | 18.59879 | 8.3 | 2202 | 2733.136 | 715 | 15W | 0 | 6 | 0.01 | 2656 | 49 | F | 25 | VES | 2773 | 2021-12-04 00:18 | 2021-12-04 00:19 | 29
34376 | 627035 | 66 | 65 | TA8232 | 7167 | 8 | 260 | 12 | 2021 | 2021-12-04 00:22 | 2021-12-04 01:11 | 49 | 179.75 | 117.75 | Hart, Gerald | Lawrence, Jeremy / Fuller, Michael | 20.40411 | 8.3 | 2202 | 2732.494 | 715 | 15W | 1 | 5.5 | 0.01 | 2661 | 97 | F | 40 | VES | 2768 | 2021-12-04 01:05 | 2021-12-04 01:06 | 26
3839 | 627036 | 66 | 64 | TA8232 | 7167 | 9 | 260 | 12 | 2021 | 2021-12-04 01:11 |  |  | 179.75 | 117.75 | Hart, Gerald | Lawrence, Jeremy / Fuller, Michael | 0 | 8.3 | 2202 |  | 715 | 15W | 2 | 5 | 0.011 | 2656 | 170 | F | 24 | VES | 2775 | 2021-12-04 01:52 | 2021-12-04 01:58 | 29
29954 | 627037 | 62 | 55 | TA8232 | 7167 | 10 | 260 | 12 | 2021 | 2021-12-04 02:01 | 2021-12-04 02:47 | 46.7 | 176.65 | 114.65 | Hart, Gerald | Lawrence, Jeremy / Fuller, Michael | 20.25736 | 8.3 | 2202 | 2724.104 | 715 | 15W | 3 | 4.5 | 0.011 | 2657 | 177 | L1 | 32 | VES | 2770 | 2021-12-04 02:43 | 2021-12-04 02:45 | 30
30024 | 627038 | 62 | 62 | TA8232 | 7167 | 11 | 260 | 12 | 2021 | 2021-12-04 02:48 | 2021-12-04 03:40 | 51.9 | 176.65 | 114.65 | Hart, Gerald | Lawrence, Jeremy / Fuller, Michael | 20.38818 | 8.3 | 2202 | 2733.921 | 715 | 15W | 4 | 4 | 0.01 | 2656 | 94 | F | 21 | VES | 2780 | 2021-12-04 03:28 |  | 23
8160 | 627039 | 62 | 61 | TA8232 | 7167 | 12 | 260 | 12 | 2021 | 2021-12-04 03:40 | 2021-12-04 04:35 | 54.7 | 173.9 | 111.9 | Hart, Gerald | Lawrence, Jeremy / Fuller, Michael | 19.61707 | 8.3 | 2202 | 2731.558 | 715 | 15W | 4 | 4 | 0.011 | 2657 | 188 | F | 40 | VES | 2764 | 2021-12-04 04:28 | 2021-12-04 04:31 | 30
12498 | 627040 | 62 | 61 | TA8232 | 7167 | 13 | 260 | 12 | 2021 | 2021-12-04 04:35 | 2021-12-04 05:29 | 53.7 | 173.9 | 111.9 | Hart, Gerald | Lawrence, Jeremy / Fuller, Michael | 20.06509 | 8.3 | 2202 | 2739.023 | 715 | 15W | 3 | 4.5 | 0.01 | 2659 | 178 | F | 25 | EIC | 2778 |  |  | 28
12420 | 627041 | 64 | 54 | TA8232 | 7167 | 14 | 260 | 12 | 2021 | 2021-12-04 05:29 | 2021-12-04 06:22 | 53 | 178.5 | 116.5 | Hart, Gerald | Lawrence, Jeremy / Fuller, Michael | 20.33595 | 8.3 | 2202 | 2726.686 | 715 | 15W | 2 | 5 | 0.011 | 2660 | 146 | F | 34 | EIC | 2756 |  |  | 23
25583 | 627042 | 56 | 56 | TA8232 | 7167 | 15 | 260 | 12 | 2021 | 2021-12-04 06:22 | 2021-12-04 07:17 | 55.3 | 178.5 | 100.5 | Hart, Gerald | Lawrence, Jeremy / Fuller, Michael | 19.51981 | 8.3 | 2202 | 2720.413 | 715 | 15W | 1 | 5.5 | 0.01 | 2660 | 59 | F | 29 | EIC | 2760 | 2021-12-04 07:13 |  | 19
16904 | 627043 | 66 | 66 | TA8232 | 7167 | 16 | 260 | 12 | 2021 | 2021-12-04 07:18 | 2021-12-04 08:20 | 62.2 | 177.25 | 99.25 | Hudson, Tom | Godinez, Andrew / Little, Phillip | 19.03827 | 8.3 | 2202 | 2724.521 | 715 | 15W | 0 | 6 | 0.011 | 2657 | 149 | F | 28 | EIC | 2773 | 2021-12-04 08:13 | 2021-12-04 08:17 | 26 | 1
21238 | 627044 | 60 | 60 | TA8232 | 7167 | 17 | 260 | 12 | 2021 | 2021-12-04 08:20 | 2021-12-04 09:20 | 60.4 | 177.25 | 115.25 | Hudson, Tom | Godinez, Andrew / Little, Phillip | 18.89949 | 8.3 | 2202 | 2718.452 | 715 | 15W | 0 | 6 | 0.009 | 2657 | 82 | F | 24 | EIC | 2766 | 2021-12-04 09:16 |  | 27
21200 | 627045 | 62 | 57 | TA8232 | 7167 | 18 | 260 | 12 | 2021 | 2021-12-04 09:21 | 2021-12-04 10:27 | 66.2 | 182.15 | 120.15 | Hudson, Tom | Godinez, Andrew / Little, Phillip | 18.88767 | 8.3 | 2202 | 2724.729 | 715 | 15W | 1 | 5.5 | 0.011 | 2656 | 114 | F | 29 | EIC | 2769 | 2021-12-04 10:18 | 2021-12-04 10:24 | 26
25639 | 627046 | 60 | 58 | TA8232 | 7167 | 19 | 260 | 12 | 2021 | 2021-12-04 10:27 | 2021-12-04 11:23 | 56.3 | 182.15 | 120.15 | Hudson, Tom | Godinez, Andrew / Little, Phillip | 18.65356 | 8.3 | 2202 | 2718.295 | 715 | 15W | 2 | 5 | 0.011 | 2649 | 63 | F | 35 | EIC | 2760 | 2021-12-04 11:17 |  | 22
34377 | 627047 | 66 | 65 | TA8232 | 7167 | 20 | 260 | 12 | 2021 | 2021-12-04 11:24 | 2021-12-04 12:14 | 50.2 | 178.15 | 116.15 | Hudson, Tom | Godinez, Andrew / Little, Phillip | 18.14516 | 8.3 | 2202 | 2732.084 | 715 | 15W | 3 | 4.5 | 0.012 | 2654 | 180 | F | 36 | EIC | 2774 | 2021-12-04 12:08 | 2021-12-04 12:12 | 25
8126 | 627048 | 54 | 53 | TA8232 | 7167 | 21 | 260 | 12 | 2021 | 2021-12-04 12:14 | 2021-12-04 13:06 | 52 | 178.15 | 116.15 | Hart, Gerald | Lawrence, Jeremy / Fuller, Michael | 18.2527 | 8.3 | 2202 | 2725.116 | 715 | 15W | 4 | 4 | 0.014 | 2658 | 129 | F | 38 | EIC | 2767 | 2021-12-04 12:52 | 2021-12-04 13:01 | 24
16878 | 627050 | 36 | 1 | TA8232 | 7168 | 1 | 260 | 12 | 2021 | 2021-12-04 20:21 | 2021-12-05 04:18 | 477.7 | 178.15 | 116.15 | Hart, Gerald | Lawrence, Jeremy / Fuller, Michael | 0 | 9 | 2206 | 2749.765 | 715 | 19E | 4 | 4 | 0.011 | 2653 | 63 | F | 21 | EIC | 2815 | 2021-12-04 21:00 | 2021-12-04 21:03 | 18
34360 | 627051 | 70 | 66 | TA8232 | 7168 | 3 | 260 | 12 | 2021 | 2021-12-04 21:57 | 2021-12-04 22:47 | 49.6 | 173.85 | 95.85001 | Hart, Gerald | Lawrence, Jeremy / Fuller, Michael | 0 | 9 | 2206 | 2722.154 | 715 | 19E | 3 | 4.5 | 0.013 | 2657 | 46 | F | 38 | EIC | 2763 | 2021-12-04 22:41 | 2021-12-04 22:44 | 28
8095 | 627052 | 64 | 63 | TA8232 | 7168 | 4 | 260 | 12 | 2021 | 2021-12-04 22:47 | 2021-12-04 23:37 | 49.7 | 174.7 | 112.7 | Hart, Gerald | Lawrence, Jeremy / Fuller, Michael | 0 | 9 | 2206 | 2719.917 | 715 | 19E | 2 | 5 | 0.014 | 2659 | 130 | F | 40 | EIC | 2768 | 2021-12-04 23:30 | 2021-12-04 23:34 | 21
34381 | 627053 | 64 | 64 | TA8232 | 7168 | 5 | 260 | 12 | 2021 | 2021-12-04 23:37 | 2021-12-05 00:24 | 47.5 | 167.85 | 105.85 | Hart, Gerald | Lawrence, Jeremy / Fuller, Michael | 0 | 9 | 2206 | 2700.414 | 715 | 19E | 1 | 5.5 | 0.014 | 2656 | 67 | F | 24 | EIC | 2747 | 2021-12-05 00:17 | 2021-12-05 00:23 | 29
16869 | 627054 | 62 | 61 | TA8232 | 7168 | 6 | 260 | 12 | 2021 | 2021-12-05 00:25 | 2021-12-05 01:12 | 47.9 | 180.4 | 118.4 | Hart, Gerald | Lawrence, Jeremy / Fuller, Michael | 0 | 9 | 2206 | 2722.759 | 715 | 19E | 0 | 6 | 0.012 | 2658 | 117 | F | 33 | EIC | 2769 | 2021-12-05 01:09 | 2021-12-05 01:10 | 22
25668 | 627055 | 62 | 57 | TA8232 | 7168 | 7 | 260 | 12 | 2021 | 2021-12-05 01:13 | 2021-12-05 02:00 | 46.9 | 169.6 | 107.6 | Hart, Gerald | Lawrence, Jeremy / Fuller, Michael | 0 | 9 | 2206 | 2724.409 | 715 | 19E | 0 | 6 | 0.012 | 2658 | 171 | F | 34 | EIC | 2766 | 2021-12-05 01:50 |  | 21 | 1
12447 | 627056 | 66 | 65 | TA8232 | 7168 | 8 | 260 | 12 | 2021 | 2021-12-05 02:00 | 2021-12-05 02:49 | 49.4 | 178.4 | 116.4 | Hart, Gerald | Lawrence, Jeremy / Fuller, Michael | 0 | 9 | 2206 | 2721.564 | 715 | 19E | 1 | 5.5 | 0.011 | 2655 | 82 | F | 26 | EIC | 2762 | 2021-12-05 02:44 | 2021-12-05 02:47 | 21
16871 | 627057 | 66 | 58 | TA8232 | 7168 | 9 | 260 | 12 | 2021 | 2021-12-05 02:50 | 2021-12-05 03:41 | 51.3 | 175.7 | 113.7 | Hart, Gerald | Lawrence, Jeremy / Fuller, Michael | 0 | 9 | 2206 | 2729.178 | 715 | 19E | 2 | 5 | 0.009 | 2656 | 122 | F | 23 | EIC | 2770 | 2021-12-05 03:33 | 2021-12-05 03:39 | 27
34354 | 627058 | 64 | 64 | TA8232 | 7168 | 10 | 260 | 12 | 2021 | 2021-12-05 03:41 | 2021-12-05 04:29 | 48 | 174.4 | 112.4 | Hart, Gerald | Lawrence, Jeremy / Fuller, Michael | 0 | 9 | 2206 | 2728.377 | 715 | 19E | 3 | 4.5 | 0.008 | 2660 | 108 | F | 34 | EIC | 2768 | 2021-12-05 04:26 | 2021-12-05 04:27 | 20
25586 | 627059 | 66 | 61 | TA8232 | 7168 | 11 | 260 | 12 | 2021 | 2021-12-05 04:29 | 2021-12-05 05:18 | 48.7 | 167.75 | 105.75 | Hart, Gerald | Lawrence, Jeremy / Fuller, Michael | 0 | 9 | 2206 | 2724.807 | 715 | 19E | 4 | 4 | 0.01 | 2656 | 149 | F | 36 | EIC | 2764 |  |  | 24
25670 | 627060 | 62 | 54 | TA8232 | 7168 | 12 | 260 | 12 | 2021 | 2021-12-05 05:18 | 2021-12-05 06:08 | 50.2 | 177.9 | 115.9 | Hart, Gerald | Lawrence, Jeremy / Fuller, Michael | 0 | 9 | 2206 | 2725.52 | 715 | 19E | 4 | 4 | 0.01 | 2659 | 136 | F | 27 | EIC | 2763 | 2021-12-05 06:02 | 2021-12-05 06:06 | 18
30023 | 627061 | 64 | 63 | TA8232 | 7168 | 13 | 260 | 12 | 2021 | 2021-12-05 06:09 | 2021-12-05 06:57 | 48.7 | 170.95 | 108.95 | Hart, Gerald | Lawrence, Jeremy / Fuller, Michael | 0 | 9 | 2206 | 2720.14 | 715 | 19E | 3 | 4.5 | 0.009 | 2658 | 90 | F | 31 | EIC | 2763 | 2021-12-05 06:49 | 2021-12-05 06:55 | 22
8159 | 627062 | 66 | 65 | TA8232 | 7168 | 14 | 260 | 12 | 2021 | 2021-12-05 06:58 | 2021-12-05 07:46 | 48.4 | 178.3 | 116.3 | Hart, Gerald | Lawrence, Jeremy / Fuller, Michael | 0 | 9 | 2206 | 2728.415 | 715 | 19E | 2 | 5 | 0.009 | 2658 | 95 | F | 27 | EIC | 2775 | 2021-12-05 07:43 | 2021-12-05 07:44 | 23
3792 | 627063 | 66 | 60 | TA8232 | 7168 | 15 | 260 | 12 | 2021 | 2021-12-05 07:46 | 2021-12-05 08:35 | 49 | 174 | 112 | Hudson, Tom | Godinez, Andrew / Little, Phillip | 0 | 9 | 2206 | 2731.194 | 715 | 19E | 1 | 5.5 | 0.007 | 2659 | 61 | F | 31 | EIC | 2770 | 2021-12-05 08:29 |  | 19
34432 | 627064 | 60 | 53 | TA8232 | 7168 | 16 | 260 | 12 | 2021 | 2021-12-05 08:35 | 2021-12-05 09:21 | 45.7 | 173.4 | 111.4 | Hudson, Tom | Godinez, Andrew / Little, Phillip | 0 | 9 | 2206 | 2724.69 | 715 | 19E | 0 | 6 | 0.008 | 2659 | 62 | F | 32 | EIC | 2762 | 2021-12-05 09:16 |  | 22
25597 | 627065 | 60 | 60 | TA8232 | 7168 | 17 | 260 | 12 | 2021 | 2021-12-05 09:21 | 2021-12-05 10:07 | 45.6 | 170.15 | 108.15 | Hudson, Tom | Godinez, Andrew / Little, Phillip | 0 | 9 | 2206 | 2718.943 | 715 | 19E | 1 | 5.5 | 0.009 | 2657 | 79 | F | 28 | EIC | 2761 | 2021-12-05 10:01 |  | 20
25669 | 627066 | 62 | 61 | TA8232 | 7168 | 18 | 260 | 12 | 2021 | 2021-12-05 10:07 | 2021-12-05 10:56 | 49.2 | 179.5 | 117.5 | Hudson, Tom | Godinez, Andrew / Little, Phillip | 0 | 9 | 2206 | 2723.57 | 715 | 19E | 1 | 5.5 | 0.009 | 2656 | 135 | F | 30 | EIC | 2760 | 2021-12-05 10:50 | 2021-12-05 10:50 | 30
29957 | 627067 | 60 | 57 | TA8232 | 7168 | 19 | 260 | 12 | 2021 | 2021-12-05 10:57 | 2021-12-05 11:43 | 45.9 | 169 | 107 | Hudson, Tom | Godinez, Andrew / Little, Phillip | 0 | 9 | 2206 | 2721.308 | 715 | 19E | 2 | 5 | 0.008 | 2655 | 132 | F | 27 | EIC | 2756 | 2021-12-05 11:38 | 2021-12-05 11:41 | 22
3779 | 627068 | 68 | 67 | TA8232 | 7168 | 20 | 260 | 12 | 2021 | 2021-12-05 11:43 | 2021-12-05 12:32 | 49.3 | 180 | 118 | Hudson, Tom | Godinez, Andrew / Little, Phillip | 0 | 9 | 2206 | 2725.917 | 715 | 19E | 3 | 4.5 | 0.008 | 2657 | 87 | F | 35 | VES | 2768 | 2021-12-05 12:26 | 2021-12-05 12:30 | 23
29973 | 627069 | 62 | 61 | TA8232 | 7168 | 21 | 260 | 12 | 2021 | 2021-12-05 12:32 | 2021-12-05 13:23 | 50.2 | 173.65 | 111.65 | Hudson, Tom | Godinez, Andrew / Little, Phillip | 0 | 9 | 2206 | 2720.696 | 715 | 19E | 4 | 4 | 0.008 | 2658 | 121 | F | 35 | VES | 2757 | 2021-12-05 13:16 |  | 19
21220 | 627070 | 64 | 64 | TA8232 | 7168 | 22 | 260 | 12 | 2021 | 2021-12-05 13:23 | 2021-12-05 14:12 | 48.6 | 175.85 | 113.85 | Hudson, Tom | Godinez, Andrew / Little, Phillip | 0 | 9 | 2206 | 2724.874 | 715 | 19E | 4 | 4 | 0.008 | 2655 | 118 | F | 33 | VES | 2764 | 2021-12-05 14:06 | 2021-12-05 14:07 | 28
16902 | 627071 | 66 | 65 | TA8232 | 7168 | 23 | 260 | 12 | 2021 | 2021-12-05 14:12 | 2021-12-05 15:01 | 49.4 | 170.35 | 108.35 | Hudson, Tom | Godinez, Andrew / Little, Phillip | 0 | 9 | 2206 | 2719.141 | 715 | 19E | 3 | 4.5 | 0.01 | 2656 | 83 | F | 38 | VES | 2756 | 2021-12-05 14:56 |  | 19
3780 | 627072 | 66 | 63 | TA8532 | 7168 | 24 | 260 | 12 | 2021 | 2021-12-05 15:01 | 2021-12-05 16:02 | 60.2 | 179.9 | 117.9 | Hudson, Tom | Godinez, Andrew / Little, Phillip | 0 | 9 | 2206 | 2717.208 | 715 | 19E | 2 | 5 | 0.008 | 2651 | 144 | F | 31 | VES | 2757 | 2021-12-05 15:53 | 2021-12-05 15:59 | 30
16918 | 627073 | 72 | 70 | TA8532 | 7168 | 25 | 260 | 12 | 2021 | 2021-12-05 16:02 | 2021-12-05 16:57 | 54.8 | 168.35 | 106.35 | Hudson, Tom | Godinez, Andrew / Little, Phillip | 0 | 9 | 2206 | 2718.679 | 715 | 19E | 1 | 5.5 | 0.01 | 2652 | 161 | F | 20 | VES | 2764 | 2021-12-05 16:49 |  | 26
34365 | 627074 | 66 | 61 | TA8532 | 7168 | 26 | 260 | 12 | 2021 | 2021-12-05 16:57 | 2021-12-05 17:49 | 52.5 | 173.3 | 111.3 | Hudson, Tom | Godinez, Andrew / Little, Phillip | 0 | 9 | 2206 | 2746.288 | 715 | 19E | 0 | 6 | 0.007 | 2654 | 106 | F | 37 | VES | 2790 | 2021-12-05 17:46 | 2021-12-05 17:47 | 22
25587 | 627075 | 68 | 68 | TA8532 | 7168 | 27 | 260 | 12 | 2021 | 2021-12-05 17:50 | 2021-12-05 18:47 | 57.7 | 171.1 | 109.1 | Hudson, Tom | Godinez, Andrew / Little, Phillip | 0 | 9 | 2206 | 2728.546 | 715 | 19E | 0 | 6 | 0.011 | 2655 | 138 | F | 28 | VES | 2763 | 2021-12-05 18:39 | 2021-12-05 18:39 | 18
25585 | 627076 | 66 | 66 | TA8532 | 7168 | 28 | 260 | 12 | 2021 | 2021-12-05 18:48 | 2021-12-05 19:42 | 54.1 | 185.25 | 123.25 | Hart, Gerald | Lawrence, Jeremy / Fuller, Michael | 0 | 9 | 2206 | 2720.687 | 715 | 19E | 1 | 5.5 | 0.011 | 2650 | 152 | F | 22 | VES | 2762 | 2021-12-05 19:36 | 2021-12-05 19:40 | 24
3838 | 627077 | 62 | 62 | TA8532 | 7168 | 29 | 260 | 12 | 2021 | 2021-12-05 19:42 | 2021-12-05 20:29 | 46.5 | 171.85 | 109.85 | Hart, Gerald | Lawrence, Jeremy / Fuller, Michael | 0 | 9 | 2206 | 2726.367 | 715 | 19E | 2 | 5 | 0.008 | 2653 | 48 | F | 31 | VES | 2771 | 2021-12-05 20:25 | 2021-12-05 20:25 | 26
30028 | 627078 | 68 | 65 | TA8532 | 7168 | 30 | 260 | 12 | 2021 | 2021-12-05 20:29 | 2021-12-05 21:32 | 63.4 | 182.5 | 120.5 | Hart, Gerald | Lawrence, Jeremy / Fuller, Michael | 0 | 9 | 2206 | 2572.251 | 715 | 19E | 3 | 4.5 | 0.01 | 2650 | 179 | F | 40 | VES | 2775 | 2021-12-05 21:17 | 2021-12-05 21:19 | 20
12448 | 627079 | 46 | 46 | TA8532 | 7168 | 31 | 260 | 12 | 2021 | 2021-12-05 21:33 | 2021-12-05 22:17 | 44.7 | 168.05 | 106.05 | Hart, Gerald | Lawrence, Jeremy / Fuller, Michael | 19.77735 | 3.2 | 2220 | 2737.235 | 715 | 14W | 4 | 4 | 0.007 | 2648 | 52 | F | 30 | VES | 2816 | 2021-12-05 22:10 | 2021-12-05 22:15 | 19
16868 | 627080 | 62 | 62 | TA8532 | 7168 | 32 | 260 | 12 | 2021 | 2021-12-05 22:18 | 2021-12-05 23:05 | 47.5 | 177.5 | 115.5 | Hart, Gerald | Lawrence, Jeremy / Fuller, Michael | 19.02039 | 3.2 | 2220 | 2720.602 | 715 | 14W | 4 | 4 | 0.01 | 2649 | 165 | F | 29 | EIC | 2768 | 2021-12-05 23:03 |  | 29
25619 | 627081 | 60 | 60 | TA8532 | 7168 | 33 | 260 | 12 | 2021 | 2021-12-05 23:05 | 2021-12-05 23:52 | 46.2 | 165.25 | 103.25 | Hart, Gerald | Lawrence, Jeremy / Fuller, Michael | 18.88993 | 3.2 | 2220 | 2711.209 | 715 | 14W | 3 | 4.5 | 0.01 | 2654 | 63 | F | 25 | EIC | 2763 | 2021-12-05 23:48 | 2021-12-05 23:50 | 22
34374 | 627082 | 70 | 69 | TA8532 | 7168 | 34 | 260 | 12 | 2021 | 2021-12-05 23:52 | 2021-12-06 00:44 | 51.9 | 181.8 | 119.8 | Hart, Gerald | Lawrence, Jeremy / Fuller, Michael | 17.27641 | 3.2 | 2220 | 2726.511 | 715 | 14W | 2 | 5 | 0.012 | 2654 | 161 | F | 37 | EIC | 2770 | 2021-12-06 00:37 | 2021-12-06 00:36 | 29
34351 | 627083 | 62 | 62 | TA8532 | 7168 | 35 | 260 | 12 | 2021 | 2021-12-06 00:44 | 2021-12-06 01:32 | 47.9 | 170.25 | 108.25 | Hart, Gerald | Lawrence, Jeremy / Fuller, Michael | 18.74913 | 3.2 | 2220 | 2716.139 | 715 | 14W | 1 | 5.5 | 0.011 | 2655 | 81 | F | 31 | EIC | 2766 | 2021-12-06 01:26 |  | 26
30022 | 627084 | 62 | 60 | TA8532 | 7168 | 36 | 260 | 12 | 2021 | 2021-12-06 01:32 | 2021-12-06 02:21 | 49.1 | 179.55 | 117.55 | Hart, Gerald | Lawrence, Jeremy / Fuller, Michael | 18.77788 | 3.2 | 2220 | 2741.768 | 715 | 14W | 0 | 6 | 0.01 | 2652 | 138 | L1 | 25 | EIC | 2778 |  | 2021-12-06 02:19 | 19
3823 | 627085 | 68 | 68 | TA8532 | 7168 | 37 | 260 | 12 | 2021 | 2021-12-06 02:21 | 2021-12-06 03:12 | 50.1 | 172.35 | 110.35 | Hart, Gerald | Lawrence, Jeremy / Fuller, Michael | 19.11838 | 3.2 | 2220 | 2722.023 | 715 | 14W | 0 | 6 | 0.012 | 2650 | 166 | F | 23 | EIC | 2755 | 2021-12-06 03:04 | 2021-12-06 03:04 | 25
25618 | 627086 | 62 | 62 | TA8532 | 7168 | 38 | 260 | 12 | 2021 | 2021-12-06 03:12 | 2021-12-06 04:01 | 49.6 | 174.2 | 112.2 | Hart, Gerald | Lawrence, Jeremy / Fuller, Michael | 18.78349 | 3.2 | 2220 | 2728.813 | 715 | 14W | 1 | 5.5 | 0.011 | 2653 | 61 | F | 34 | EIC | 2764 | 2021-12-06 03:55 | 2021-12-06 03:54 | 21
34352 | 627087 | 62 | 61 | TA8532 | 7168 | 39 | 260 | 12 | 2021 | 2021-12-06 04:02 | 2021-12-06 04:50 | 48.4 | 171.8 | 109.8 | Hart, Gerald | Lawrence, Jeremy / Fuller, Michael | 17.34844 | 3.2 | 2220 | 2720.261 | 715 | 14W | 2 | 5 | 0.012 | 2649 | 136 | F | 33 | EIC | 2760 |  | 2021-12-06 04:47 | 23
8153 | 627088 | 72 | 72 | TA8532 | 7168 | 40 | 260 | 12 | 2021 | 2021-12-06 04:50 | 2021-12-06 05:43 | 53 | 180.45 | 118.45 | Hart, Gerald | Lawrence, Jeremy / Fuller, Michael | 17.76568 | 3.2 | 2220 | 2716.375 | 715 | 14W | 3 | 4.5 | 0.012 | 2651 | 163 | F | 26 | EIC | 2749 |  | 2021-12-06 05:41 | 18
30025 | 627089 | 64 | 56 | TA8532 | 7168 | 41 | 260 | 12 | 2021 | 2021-12-06 05:44 | 2021-12-06 06:33 | 49.7 | 173 | 111 | Hart, Gerald | Lawrence, Jeremy / Fuller, Michael | 17.71992 | 3.2 | 2220 | 2711 | 715 | 14W | 4 | 4 | 0.012 | 2652 | 86 | F | 21 | EIC | 2757 | 2021-12-06 06:26 | 2021-12-06 06:28 | 25
21236 | 627090 | 48 | 48 | TC8695 | 7168 | 42 | 270 | 12 | 2021 | 2021-12-06 06:33 | 2021-12-06 07:49 | 75.60001 | 179 | 117 | McKlem, Paul | San Juan, Silvester / Jimenez, Jose | 16.94687 | 3.2 | 2220 | 2711 | 715 | 14W | 4 | 4 | 0.013 | 2646 | 67 | F | 21 | EIC | 2762 | 2021-12-06 07:40 | 2021-12-06 07:40 | 23
16948 | 627091 | 48 | 43 | TC8695 | 7169 | 1 | 270 | 12 | 2021 | 2021-12-06 15:44 | 2021-12-07 00:25 | 520.5 | 180.05 | 118.05 | McKlem, Paul | San Juan, Silvester / Jimenez, Jose | 0 | 8.2 | 2159 | 2734.541 | 715 | 17E | 4 | 4.5 | 0.01 | 2646 | 109 | L1 | 26 | EIC | 2789 | 2021-12-06 16:26 | 2021-12-06 16:28 | 22
29961 | 627093 | 72 | 72 | TC8695 | 7169 | 3 | 270 | 12 | 2021 | 2021-12-06 17:23 |  |  | 175.85 | 113.85 | McKlem, Paul | San Juan, Silvester / Jimenez, Jose | 0 | 8.2 | 2159 |  | 715 | 17E | 5 | 4 | 0.01 | 2650 | 182 | F | 20 | EIC | 2760 | 2021-12-06 18:20 | 2021-12-06 18:23 | 20
3815 | 627094 | 72 | 71 | TC8695 | 7169 | 4 | 270 | 12 | 2021 | 2021-12-06 18:26 | 2021-12-06 19:16 | 50.3 | 175.6 | 97.60001 | McKlem, Paul | San Juan, Silvester / Jimenez, Jose | 0 | 8.2 | 2159 | 2690.587 | 715 | 17E | 4 | 4.5 | 0.013 | 2649 | 152 | L1 | 38 | EIC | 2738 |  |  | 19
25598 | 627095 | 80 | 79 | TC8695 | 7169 | 5 | 270 | 12 | 2021 | 2021-12-06 19:16 | 2021-12-06 20:21 | 64.2 | 177.7 | 115.7 | Braden, Barry | Wheeler, Johnathon / No One, No One | 0 | 8.2 | 2159 | 2719.717 | 715 | 17E | 3 | 4.5 | 0.017 | 2649 | 89 | F | 31 | EIC | 2760 |  |  | 18
16889 | 627096 | 72 | 72 | TC8695 | 7169 | 6 | 270 | 12 | 2021 | 2021-12-06 20:21 | 2021-12-06 21:20 | 59.7 | 164.45 | 102.45 | Braden, Barry | Wheeler, Johnathon / No One, No One | 0 | 8.2 | 2159 | 2703.806 | 715 | 17E | 2 | 5 | 0.017 | 2647 | 85 | F | 27 | EIC | 2746 | 2021-12-06 21:15 | 2021-12-06 21:18 | 20 | 18
21192 | 627097 | 68 | 60 | TC8695 | 7169 | 7 | 270 | 12 | 2021 | 2021-12-06 21:21 | 2021-12-06 22:09 | 47.9 | 172.65 | 110.65 | Braden, Barry | Wheeler, Johnathon / No One, No One | 0 | 8.2 | 2159 | 2705.011 | 715 | 17E | 1 | 5.5 | 0.015 | 2646 | 155 | F | 33 | EIC | 2743 | 2021-12-06 22:05 | 2021-12-06 22:06 | 19 | 3
21245 | 627098 | 66 | 64 | TC8695 | 7169 | 8 | 270 | 12 | 2021 | 2021-12-06 22:09 | 2021-12-06 22:58 | 49.5 | 158.35 | 96.35001 | Braden, Barry | Wheeler, Johnathon / No One, No One | 0 | 8.2 | 2159 | 2741.141 | 715 | 17E | 0 | 6 | 0.014 | 2649 | 88 | F | 22 | EIC | 2785 | 2021-12-06 22:53 | 2021-12-06 22:57 | 22 | 4
8156 | 627099 | 78 | 71 | TC8695 | 7169 | 9 | 270 | 12 | 2021 | 2021-12-06 22:59 | 2021-12-06 23:52 | 53.2 | 167.95 | 105.95 | Braden, Barry | Wheeler, Johnathon / No One, No One | 0 | 8.2 | 2159 | 2722.296 | 715 | 17E | 0 | 6 | 0.014 | 2646 | 65 | F | 39 | EIC | 2751 | 2021-12-06 23:48 | 2021-12-06 23:50 | 20
12477 | 627100 | 70 | 67 | TC8695 | 7169 | 10 | 270 | 12 | 2021 | 2021-12-06 23:52 | 2021-12-07 00:38 | 45.8 | 168.7 | 106.7 | Braden, Barry | Wheeler, Johnathon / No One, No One | 0 | 8.2 | 2159 | 2707.079 | 715 | 17E | 1 | 5.5 | 0.016 | 2651 | 115 | F | 37 | EIC | 2739 | 2021-12-07 00:31 | 2021-12-07 00:36 | 19
3833 | 627101 | 82 | 78 | TC8695 | 7169 | 11 | 270 | 12 | 2021 | 2021-12-07 00:38 | 2021-12-07 01:30 | 51.9 | 179.6 | 117.6 | Braden, Barry | Wheeler, Johnathon / No One, No One | 0 | 8.2 | 2159 | 2711.93 | 715 | 17E | 2 | 5 | 0.013 | 2652 | 118 | F | 22 | EIC | 2757 | 2021-12-07 01:28 | 2021-12-07 01:28 | 25
34427 | 627102 | 74 | 69 | TC8695 | 7169 | 12 | 270 | 12 | 2021 | 2021-12-07 01:30 | 2021-12-07 02:19 | 48.3 | 172.45 | 110.45 | Braden, Barry | Wheeler, Johnathon / No One, No One | 0 | 8.2 | 2159 | 2707.084 | 715 | 17E | 3 | 4.5 | 0.015 | 2650 | 137 | F | 38 | EIC | 2751 | 2021-12-07 02:12 |  | 18
12500 | 627103 | 72 | 72 | TC8695 | 7169 | 13 | 270 | 12 | 2021 | 2021-12-07 02:19 | 2021-12-07 03:04 | 45.2 | 172.55 | 110.55 | Braden, Barry | Wheeler, Johnathon / No One, No One | 0 | 8.2 | 2159 | 2703.052 | 715 | 17E | 4 | 4 | 0.015 | 2647 | 133 | F | 38 | EIC | 2740 | 2021-12-07 02:57 | 2021-12-07 03:03 | 21
25679 | 627104 | 64 | 53 | TC8695 | 7169 | 14 | 270 | 12 | 2021 | 2021-12-07 03:04 | 2021-12-07 03:55 | 50.7 | 166.95 | 104.95 | Braden, Barry | Wheeler, Johnathon / No One, No One | 0 | 8.2 | 2159 | 2709.73 | 715 | 17E | 4 | 4 | 0.013 | 2651 | 68 | F | 22 | EIC | 2749 | 2021-12-07 03:51 | 2021-12-07 03:50 | 29
34429 | 627105 | 72 | 61 | TC8695 | 7169 | 15 | 270 | 12 | 2021 | 2021-12-07 03:55 | 2021-12-07 04:46 | 50.6 | 173.75 | 111.75 | Braden, Barry | Wheeler, Johnathon / No One, No One | 0 | 8.2 | 2159 | 2706.2 | 715 | 17E | 3 | 4.5 | 0.018 | 2651 | 123 | F | 25 | EIC | 2740 |  | 2021-12-07 04:45 | 22
8177 | 627106 | 72 | 70 | TC8695 | 7169 | 16 | 270 | 12 | 2021 | 2021-12-07 04:46 | 2021-12-07 05:33 | 46.6 | 169.6 | 107.6 | Braden, Barry | Wheeler, Johnathon / No One, No One | 0 | 8.2 | 2159 | 2703.919 | 715 | 17E | 2 | 5 | 0.013 | 2651 | 194 | F | 25 | EIC | 2740 | 2021-12-07 05:30 | 2021-12-07 05:31 | 20
8139 | 627107 | 76 | 72 | TC8695 | 7169 | 17 | 270 | 12 | 2021 | 2021-12-07 05:33 | 2021-12-07 06:26 | 53.3 | 179.75 | 117.75 | Braden, Barry | Wheeler, Johnathon / No One, No One | 0 | 8.2 | 2159 | 2714.062 | 715 | 17E | 1 | 5.5 | 0.013 | 2648 | 108 | F | 28 | EIC | 2749 | 2021-12-07 06:22 | 2021-12-07 06:25 | 22
8098 | 627108 | 74 | 74 | TC8695 | 7169 | 18 | 270 | 12 | 2021 | 2021-12-07 06:27 |  |  | 172.9 | 110.9 | McKlem, Paul | San Juan, Silvester / Jimenez, Jose | 0 | 8.2 | 2159 |  | 715 | 17E | 0 | 6 | 0.011 | 2650 | 162 | F | 29 | EIC | 2745 | 2021-12-07 07:14 |  | 26
8111 | 627109 | 78 | 75 | TC8695 | 7169 | 19 | 270 | 12 | 2021 | 2021-12-07 07:21 |  |  | 175.25 | 113.25 | McKlem, Paul | San Juan, Silvester / Jimenez, Jose | 0 | 8.2 | 2159 |  | 715 | 17E | 0 | 6.5 | 0.014 | 2649 | 90 | F | 22 | EIC | 2739 | 2021-12-07 08:08 | 2021-12-07 08:08 | 22
12467 | 627110 | 72 | 72 | TC8695 | 7169 | 20 | 270 | 12 | 2021 | 2021-12-07 08:10 | 2021-12-07 08:57 | 47 | 170.4 | 108.4 | McKlem, Paul | San Juan, Silvester / Jimenez, Jose | 0 | 8.2 | 2159 | 2717.551 | 715 | 17E | 1 | 6 | 0.014 | 2650 | 190 | F | 36 | EIC | 2756 | 2021-12-07 08:52 | 2021-12-07 08:55 | 27
8113 | 627111 | 78 | 74 | TC8695 | 7169 | 21 | 270 | 12 | 2021 | 2021-12-07 08:58 | 2021-12-07 09:46 | 48.4 | 176.6 | 114.6 | McKlem, Paul | San Juan, Silvester / Jimenez, Jose | 0 | 8.2 | 2159 | 2716.573 | 715 | 17E | 2 | 5.5 | 0.014 | 2647 | 92 | F | 20 | EIC | 2749 | 2021-12-07 09:41 | 2021-12-07 09:44 | 27
29985 | 627112 | 74 | 74 | TC8695 | 7169 | 22 | 270 | 12 | 2021 | 2021-12-07 09:46 | 2021-12-07 10:47 | 61 | 173.45 | 111.45 | McKlem, Paul | San Juan, Silvester / Jimenez, Jose | 0 | 8.2 | 2159 | 2710.629 | 715 | 17E | 3 | 4.5 | 0.011 | 2651 | 158 | F | 26 | EIC | 2748 | 2021-12-07 10:43 | 2021-12-07 10:45 | 18
25605 | 627113 | 80 | 76 | TC8695 | 7169 | 23 | 270 | 12 | 2021 | 2021-12-07 10:48 | 2021-12-07 11:54 | 66.1 | 178.95 | 116.95 | McKlem, Paul | San Juan, Silvester / Jimenez, Jose | 0 | 8.2 | 2159 | 2709.91 | 715 | 17E | 4 | 4.5 | 0.01 | 2651 | 97 | F | 37 | EIC | 2752 | 2021-12-07 11:48 |  | 30
12449 | 627114 | 72 | 68 | TC8695 | 7169 | 24 | 270 | 12 | 2021 | 2021-12-07 11:54 | 2021-12-07 12:54 | 59.8 | 167.25 | 105.25 | McKlem, Paul | San Juan, Silvester / Jimenez, Jose | 0 | 8.2 | 2159 | 2711.646 | 715 | 17E | 5 | 4 | 0.011 | 2649 | 50 | F | 30 | EIC | 2752 | 2021-12-07 12:46 |  | 25 | 1
12417 | 627115 | 72 | 72 | TC8695 | 7169 | 25 | 270 | 12 | 2021 | 2021-12-07 12:54 | 2021-12-07 13:55 | 61 | 176.05 | 114.05 | McKlem, Paul | San Juan, Silvester / Jimenez, Jose | 0 | 8.2 | 2159 | 2721.941 | 715 | 17E | 5 | 4 | 0.009 | 2646 | 64 | F | 36 | EIC | 2759 | 2021-12-07 13:51 | 2021-12-07 13:53 | 27
12410 | 627116 | 76 | 71 | TC8695 | 7169 | 26 | 270 | 12 | 2021 | 2021-12-07 13:55 | 2021-12-07 14:55 | 59.5 | 169.4 | 107.4 | McKlem, Paul | San Juan, Silvester / Jimenez, Jose | 0 | 8.2 | 2159 | 2722.248 | 715 | 17E | 4 | 4.5 | 0.009 | 2648 | 164 | F | 28 | EIC | 2758 | 2021-12-07 14:48 |  | 20
29976 | 627117 | 74 | 50 | TC8695 | 7169 | 27 | 270 | 12 | 2021 | 2021-12-07 14:55 | 2021-12-07 15:50 | 54.7 | 177.05 | 115.05 | McKlem, Paul | San Juan, Silvester / Jimenez, Jose | 0 | 8.2 | 2159 | 2719.309 | 715 | 17E | 3 | 5 | 0.012 | 2647 | 53 | F | 23 | EIC | 2753 | 2021-12-07 15:45 | 2021-12-07 15:48 | 24
12497 | 627118 | 68 | 67 | TC8695 | 7169 | 28 | 270 | 12 | 2021 | 2021-12-07 15:50 | 2021-12-07 16:33 | 43.4 | 168.15 | 106.15 | McKlem, Paul | San Juan, Silvester / Jimenez, Jose | 0 | 8.2 | 2159 | 2703.5 | 715 | 17E | 2 | 5.5 | 0.013 | 2649 | 106 | F | 25 | EIC | 2738 | 2021-12-07 16:30 | 2021-12-07 16:30 | 27
8133 | 627119 | 82 | 81 | TC8695 | 7169 | 29 | 270 | 12 | 2021 | 2021-12-07 16:34 | 2021-12-07 17:25 | 51.1 | 179.65 | 117.65 | McKlem, Paul | San Juan, Silvester / Jimenez, Jose | 0 | 8.2 | 2159 | 2710.449 | 715 | 17E | 1 | 6 | 0.013 | 2650 | 170 | F | 25 | EIC | 2747 | 2021-12-07 17:23 |  | 29
8129 | 627120 | 74 | 71 | TC8695 | 7169 | 30 | 270 | 12 | 2021 | 2021-12-07 17:25 | 2021-12-07 18:14 | 48.9 | 172.5 | 110.5 | McKlem, Paul | San Juan, Silvester / Jimenez, Jose | 0 | 8.2 | 2159 | 2708.486 | 715 | 17E | 0 | 6.5 | 0.016 | 2649 | 100 | F | 31 | EIC | 2744 | 2021-12-07 18:09 |  | 26
8077 | 627121 | 76 | 74 | TC8695 | 7169 | 31 | 270 | 12 | 2021 | 2021-12-07 18:14 | 2021-12-07 19:05 | 50.8 | 176.8 | 114.8 | McKlem, Paul | San Juan, Silvester / Jimenez, Jose | 0 | 8.2 | 2159 | 2699.382 | 715 | 17E | 0 | 6 | 0.015 | 2648 | 178 | F | 30 | EIC | 2738 |  |  | 28 | 2
12454 | 627122 | 74 | 72 | TC8695 | 7169 | 32 | 270 | 12 | 2021 | 2021-12-07 19:05 | 2021-12-07 20:10 | 65.4 | 171.15 | 109.15 | Braden, Barry | Wheeler, Johnathon / No One, No One | 0 | 8.2 | 2159 | 2596.358 | 715 | 17E | 1 | 5.5 | 0.013 | 2651 | 160 | L2 | 27 | EIC | 2753 | 2021-12-07 19:57 |  | 19 | 2
34422 | 627123 | 46 | 46 | TC8695 | 7169 | 33 | 270 | 12 | 2021 | 2021-12-07 20:11 | 2021-12-07 21:06 | 54.8 | 171.15 | 93.14999 | Braden, Barry | Wheeler, Johnathon / No One, No One | 0 | 5.2 | 2221 |  | 715 | 18W | 4 | 4 | 0.009 | 2648 | 170 | F | 39 | EIC | 2805 | 2021-12-07 21:01 |  | 22
16874 | 627124 | 74 | 71 | TC8695 | 7169 | 34 | 270 | 12 | 2021 | 2021-12-07 21:06 | 2021-12-07 21:57 | 50.6 | 169.85 | 107.85 | Braden, Barry | Wheeler, Johnathon / No One, No One | 21.21456 | 5.2 | 2221 | 2709.225 | 715 | 18W | 4 | 4 | 0.016 | 2649 | 106 | F | 23 | EIC | 2743 | 2021-12-07 21:53 | 2021-12-07 21:55 | 23
3786 | 627125 | 80 | 76 | TC8695 | 7169 | 35 | 270 | 12 | 2021 | 2021-12-07 21:57 | 2021-12-07 22:45 | 48.6 | 178 | 116 | Braden, Barry | Wheeler, Johnathon / No One, No One | 21.53002 | 5.2 | 2221 | 2693.446 | 715 | 18W | 3 | 4.5 | 0.017 | 2647 | 98 | F | 23 | EIC | 2736 |  | 2021-12-07 22:44 | 18
8102 | 627126 | 66 | 66 | TC8695 | 7169 | 36 | 270 | 12 | 2021 | 2021-12-07 22:46 | 2021-12-07 23:29 | 43.8 | 171.85 | 109.85 | Braden, Barry | Wheeler, Johnathon / No One, No One | 21.90803 | 5.2 | 2221 | 2702.525 | 715 | 18W | 2 | 5 | 0.014 | 2649 | 72 | F | 34 | EIC | 2746 | 2021-12-07 23:27 | 2021-12-07 23:26 | 24
29995 | 627127 | 84 | 84 | TC8695 | 7169 | 37 | 270 | 12 | 2021 | 2021-12-07 23:30 | 2021-12-08 00:21 | 51 | 180.85 | 118.85 | Braden, Barry | Wheeler, Johnathon / No One, No One | 21.66486 | 5.2 | 2221 | 2700.5 | 715 | 18W | 1 | 5.5 | 0.013 | 2651 | 183 | F | 31 | EIC | 2739 |  | 2021-12-08 00:19 | 21
12430 | 627128 | 72 | 72 | TC8695 | 7169 | 38 | 270 | 12 | 2021 | 2021-12-08 00:21 | 2021-12-08 01:08 | 47.5 | 170.2 | 108.2 | Braden, Barry | Wheeler, Johnathon / No One, No One | 21.0295 | 5.2 | 2221 | 2701.719 | 715 | 18W | 0 | 6 | 0.014 | 2651 | 74 | F | 29 | EIC | 2739 | 2021-12-08 01:04 | 2021-12-08 01:07 | 19
3819 | 627129 | 72 | 70 | TC8695 | 7169 | 39 | 270 | 12 | 2021 | 2021-12-08 01:09 | 2021-12-08 02:02 | 52.9 | 174.7 | 112.7 | Braden, Barry | Wheeler, Johnathon / No One, No One | 20.52332 | 5.2 | 2221 | 2707.036 | 715 | 18W | 0 | 6 | 0.013 | 2649 | 87 | F | 33 | EIC | 2749 |  |  | 23
21214 | 627130 | 80 | 80 | TC8695 | 7169 | 40 | 270 | 12 | 2021 | 2021-12-08 02:02 | 2021-12-08 02:50 | 48.2 | 173.35 | 111.35 | Braden, Barry | Wheeler, Johnathon / No One, No One | 21.24053 | 5.2 | 2221 | 2693.415 | 715 | 18W | 1 | 5.5 | 0.013 | 2649 | 100 | L1 | 28 | EIC | 2731 | 2021-12-08 02:41 | 2021-12-08 02:48 | 21
16882 | 627131 | 74 | 73 | TC8695 | 7169 | 41 | 270 | 12 | 2021 | 2021-12-08 02:50 | 2021-12-08 03:37 | 46.4 | 174.85 | 112.85 | Braden, Barry | Wheeler, Johnathon / No One, No One | 21.90395 | 5.2 | 2221 | 2705.495 | 715 | 18W | 2 | 5 | 0.015 | 2650 | 92 | F | 27 | EIC | 2750 | 2021-12-08 03:31 | 2021-12-08 03:35 | 29
12405 | 627132 | 72 | 72 | TC8695 | 7169 | 42 | 270 | 12 | 2021 | 2021-12-08 03:37 | 2021-12-08 04:24 | 47 | 169.6 | 107.6 | Braden, Barry | Wheeler, Johnathon / No One, No One | 21.09126 | 5.2 | 2221 | 2708.976 | 715 | 18W | 3 | 4.5 | 0.014 | 2646 | 146 | F | 31 | EIC | 2751 | 2021-12-08 04:17 |  | 30
21195 | 627133 | 82 | 82 | TC8695 | 7169 | 43 | 270 | 12 | 2021 | 2021-12-08 04:24 | 2021-12-08 05:18 | 53.5 | 182.95 | 120.95 | Braden, Barry | Wheeler, Johnathon / No One, No One | 20.9241 | 5.2 | 2221 | 2700.608 | 715 | 18W | 4 | 4 | 0.016 | 2649 | 143 | F | 30 | EIC | 2744 | 2021-12-08 05:11 | 2021-12-08 05:15 | 20
3788 | 627134 | 74 | 73 | TC8695 | 7169 | 44 | 270 | 12 | 2021 | 2021-12-08 05:18 | 2021-12-08 06:06 | 48.2 | 175 | 113 | Braden, Barry | Wheeler, Johnathon / No One, No One | 21.3523 | 5.2 | 2221 | 2693.942 | 715 | 18W | 4 | 4 | 0.012 | 2651 | 200 | F | 28 | EIC | 2739 | 2021-12-08 06:00 |  | 29
3790 | 627135 | 64 | 60 | TC8695 | 7169 | 45 | 270 | 12 | 2021 | 2021-12-08 06:06 | 2021-12-08 06:53 | 46.7 | 175.1 | 113.1 | Braden, Barry | Wheeler, Johnathon / No One, No One | 21.71471 | 5.2 | 2221 | 2699.477 | 715 | 18W | 3 | 4.5 | 0.013 | 2652 | 72 | F | 37 | EIC | 2740 | 2021-12-08 06:49 | 2021-12-08 06:49 | 18
3811 | 627141 | 48 | 45 | TC8086 | 7170 | 1 | 270 | 12 | 2021 | 2021-12-08 20:48 | 2021-12-09 07:04 | 615.9 | 166.95 | 104.95 | Hart, Gerald | Lawrence, Jeremy / No One, No One | 0 | 3.8 | 2213 | 2732.498 | 715 | 12E | 4 | 4 | 0.012 | 2652 | 200 | F | 30 | EIC | 2805 | 2021-12-08 21:27 | 2021-12-08 21:31 | 20
34398 | 627142 | 66 | 64 | TC8086 | 7170 | 2 | 270 | 12 | 2021 | 2021-12-08 21:34 | 2021-12-08 22:17 | 43.4 | 172.6 | 110.6 | Hart, Gerald | Lawrence, Jeremy / No One, No One | 0 | 3.8 | 2213 | 2724.427 | 715 | 12E | 4 | 4 | 0.013 | 2650 | 51 | F | 38 | EIC | 2765 | 2021-12-08 22:14 |  | 28
16870 | 627143 | 78 | 72 | TC8086 | 7170 | 3 | 270 | 12 | 2021 | 2021-12-08 22:17 | 2021-12-08 23:05 | 48 | 173.55 | 111.55 | Hart, Gerald | Lawrence, Jeremy / No One, No One | 0 | 3.8 | 2213 | 2709.96 | 715 | 12E | 3 | 4.5 | 0.016 | 2652 | 191 | F | 37 | EIC | 2752 | 2021-12-08 22:58 |  | 29
29986 | 627144 | 74 | 71 | TC8086 | 7170 | 4 | 270 | 12 | 2021 | 2021-12-08 23:05 | 2021-12-08 23:55 | 49.2 | 177.6 | 115.6 | Hart, Gerald | Lawrence, Jeremy / No One, No One | 0 | 3.8 | 2213 | 2716.713 | 715 | 12E | 2 | 5 | 0.015 | 2646 | 112 | F | 37 | EIC | 2774 |  | 2021-12-08 23:52 | 19
16875 | 627145 | 74 | 74 | TC8086 | 7170 | 5 | 270 | 12 | 2021 | 2021-12-08 23:55 | 2021-12-09 00:43 | 47.8 | 169.1 | 107.1 | Hart, Gerald | Lawrence, Jeremy / No One, No One | 0 | 3.8 | 2213 | 2709.044 | 715 | 12E | 1 | 5.5 | 0.016 | 2646 | 161 | F | 20 | EIC | 2758 | 2021-12-09 00:34 | 2021-12-09 00:41 | 18 | 1
25661 | 627146 | 72 | 68 | TC8086 | 7170 | 6 | 270 | 12 | 2021 | 2021-12-09 00:43 | 2021-12-09 01:29 | 45.8 | 178.65 | 116.65 | Hart, Gerald | Lawrence, Jeremy / No One, No One | 0 | 3.8 | 2213 | 2710.462 | 715 | 12E | 0 | 6 | 0.014 | 2649 | 153 | F | 22 | EIC | 2763 | 2021-12-09 01:25 | 2021-12-09 01:27 | 22
3837 | 627147 | 78 | 76 | TC8086 | 7170 | 7 | 270 | 12 | 2021 | 2021-12-09 01:29 | 2021-12-09 02:15 | 46 | 173.95 | 111.95 | Hart, Gerald | Lawrence, Jeremy / No One, No One | 0 | 3.8 | 2213 | 2708.642 | 715 | 12E | 0 | 6 | 0.014 | 2647 | 66 | F | 25 | EIC | 2753 | 2021-12-09 02:07 |  | 18
34394 | 627148 | 72 | 65 | TC8086 | 7170 | 8 | 270 | 12 | 2021 | 2021-12-09 02:15 | 2021-12-09 02:58 | 42.5 | 175.4 | 113.4 | Hart, Gerald | Lawrence, Jeremy / No One, No One | 0 | 3.8 | 2213 | 2712.879 | 715 | 12E | 1 | 5.5 | 0.015 | 2649 | 105 | F | 32 | EIC | 2750 | 2021-12-09 02:55 | 2021-12-09 02:56 | 22 | 1
3860 | 627149 | 72 | 70 | TC8086 | 7170 | 9 | 270 | 12 | 2021 | 2021-12-09 02:58 | 2021-12-09 03:41 | 43.4 | 171.2 | 109.2 | Hart, Gerald | Lawrence, Jeremy / No One, No One | 0 | 3.8 | 2213 | 2708.456 | 715 | 12E | 2 | 5 | 0.013 | 2648 | 54 | F | 30 | EIC | 2744 | 2021-12-09 03:36 |  | 29
12471 | 627150 | 74 | 73 | TC8086 | 7170 | 10 | 270 | 12 | 2021 | 2021-12-09 03:42 | 2021-12-09 04:26 | 44.4 | 169 | 107 | Hart, Gerald | Lawrence, Jeremy / No One, No One | 0 | 3.8 | 2213 | 2715.271 | 715 | 12E | 3 | 4.5 | 0.012 | 2647 | 174 | F | 35 | EIC | 2753 | 2021-12-09 04:21 | 2021-12-09 04:24 | 29
30019 | 627151 | 74 | 73 | TC8086 | 7170 | 11 | 270 | 12 | 2021 | 2021-12-09 04:26 | 2021-12-09 05:09 | 42.8 | 169.5 | 107.5 | Hart, Gerald | Lawrence, Jeremy / No One, No One | 0 | 3.8 | 2213 | 2717.597 | 715 | 12E | 4 | 4 | 0.012 | 2647 | 63 | F | 26 | EIC | 2748 | 2021-12-09 05:02 | 2021-12-09 05:07 | 28 | 1
12444 | 627152 | 80 | 73 | TC8086 | 7170 | 12 | 270 | 12 | 2021 | 2021-12-09 05:09 | 2021-12-09 05:57 | 47.7 | 179.8 | 117.8 | Hart, Gerald | Lawrence, Jeremy / No One, No One | 0 | 3.8 | 2213 | 2711.082 | 715 | 12E | 4 | 4 | 0.015 | 2648 | 184 | F | 40 | EIC | 2747 | 2021-12-09 05:51 | 2021-12-09 05:54 | 18
16939 | 627153 | 78 | 78 | TC8086 | 7170 | 13 | 270 | 12 | 2021 | 2021-12-09 05:57 | 2021-12-09 06:43 | 46 | 173.2 | 111.2 | Hart, Gerald | Lawrence, Jeremy / No One, No One | 0 | 3.8 | 2213 | 2696.741 | 715 | 12E | 3 | 5.5 | 0.014 | 2652 | 149 | F | 27 | EIC | 2727 | 2021-12-09 06:36 |  | 25
3801 | 627154 | 80 | 78 | TC8086 | 7170 | 14 | 270 | 12 | 2021 | 2021-12-09 06:43 | 2021-12-09 07:33 | 49.7 | 182.35 | 120.35 | Hudson, Tom | Godinez, Andrew / Little, Phillip | 0 | 3.8 | 2213 | 2704.69 | 715 | 12E | 2 | 5 | 0.014 | 2648 | 49 | L1 | 23 | EIC | 2742 | 2021-12-09 07:26 | 2021-12-09 07:27 | 24
34358 | 627155 | 68 | 66 | TC8086 | 7170 | 15 | 270 | 12 | 2021 | 2021-12-09 07:33 | 2021-12-09 08:17 | 43.8 | 168.35 | 106.35 | Hudson, Tom | Godinez, Andrew / Little, Phillip | 0 | 3.8 | 2213 | 2707.45 | 715 | 12E | 1 | 5.5 | 0.011 | 2648 | 161 | F | 20 | EIC | 2746 | 2021-12-09 08:10 |  | 25
21223 | 627156 | 76 | 74 | TC8086 | 7170 | 16 | 270 | 12 | 2021 | 2021-12-09 08:17 | 2021-12-09 09:05 | 47.3 | 177.4 | 115.4 | Hudson, Tom | Godinez, Andrew / Little, Phillip | 0 | 3.8 | 2213 | 2714.539 | 715 | 12E | 0 | 6 | 0.011 | 2646 | 51 | F | 21 | EIC | 2749 | 2021-12-09 08:58 | 2021-12-09 09:02 | 29
12456 | 627157 | 68 | 66 | TC8086 | 7170 | 17 | 270 | 12 | 2021 | 2021-12-09 09:05 | 2021-12-09 09:49 | 43.6 | 169.1 | 107.1 | Hudson, Tom | Godinez, Andrew / Little, Phillip | 0 | 3.8 | 2213 | 2702.506 | 715 | 12E | 0 | 6 | 0.013 | 2647 | 167 | F | 20 | VES | 2750 | 2021-12-09 09:45 | 2021-12-09 09:44 | 19
34417 | 627158 | 72 | 72 | TC8086 | 7170 | 18 | 270 | 12 | 2021 | 2021-12-09 09:49 | 2021-12-09 10:36 | 47.5 | 177.7 | 115.7 | Hudson, Tom | Godinez, Andrew / Little, Phillip | 0 | 3.8 | 2213 | 2710.767 | 715 | 12E | 1 | 5.5 | 0.01 | 2647 | 75 | F | 23 | VES | 2752 | 2021-12-09 10:31 | 2021-12-09 10:34 | 28
3781 | 627159 | 76 | 73 | TC8086 | 7170 | 19 | 270 | 12 | 2021 | 2021-12-09 10:37 | 2021-12-09 11:26 | 49.3 | 170.85 | 108.85 | Hudson, Tom | Godinez, Andrew / Little, Phillip | 0 | 3.8 | 2213 | 2709.9 | 715 | 12E | 2 | 5 | 0.012 | 2648 | 130 | F | 38 | VES | 2748 | 2021-12-09 11:21 | 2021-12-09 11:23 | 29
3808 | 627160 | 82 | 82 | TC8086 | 7170 | 20 | 270 | 12 | 2021 | 2021-12-09 11:26 | 2021-12-09 12:17 | 51.1 | 181.35 | 119.35 | Hudson, Tom | Godinez, Andrew / Little, Phillip | 0 | 3.8 | 2213 | 2706.654 | 715 | 12E | 3 | 4.5 | 0.012 | 2648 | 144 | F | 40 | VES | 2742 | 2021-12-09 12:10 | 2021-12-09 12:15 | 19
16898 | 627161 | 76 | 43 | TC8086 | 7170 | 21 | 270 | 12 | 2021 | 2021-12-09 12:17 | 2021-12-09 13:08 | 50.2 | 174.8 | 112.8 | Hudson, Tom | Godinez, Andrew / Little, Phillip | 0 | 3.8 | 2213 | 2712.476 | 715 | 12E | 4 | 4 | 0.013 | 2649 | 129 | F | 26 | VES | 2752 | 2021-12-09 13:04 | 2021-12-09 13:06 | 18
3789 | 627162 | 74 | 69 | TC8086 | 7170 | 22 | 270 | 12 | 2021 | 2021-12-09 13:08 | 2021-12-09 13:54 | 46.2 | 176.8 | 114.8 | Hudson, Tom | Godinez, Andrew / Little, Phillip | 0 | 3.8 | 2213 | 2698.95 | 715 | 12E | 5 | 3.5 | 0.013 | 2645 | 70 | F | 35 | VES | 2740 | 2021-12-09 13:50 | 2021-12-09 13:52 | 25
8124 | 627163 | 76 | 68 | TC8086 | 7170 | 23 | 270 | 12 | 2021 | 2021-12-09 13:54 | 2021-12-09 14:42 | 47.5 | 170.3 | 108.3 | Hudson, Tom | Godinez, Andrew / Little, Phillip | 0 | 3.8 | 2213 | 2710.759 | 715 | 12E | 5 | 3.5 | 0.012 | 2646 | 143 | F | 23 | VES | 2749 | 2021-12-09 14:34 | 2021-12-09 14:40 | 22
25592 | 627164 | 74 | 74 | TC8086 | 7170 | 24 | 270 | 12 | 2021 | 2021-12-09 14:42 | 2021-12-09 15:28 | 45.9 | 179.05 | 117.05 | Hudson, Tom | Godinez, Andrew / Little, Phillip | 0 | 3.8 | 2213 | 2718.414 | 715 | 12E | 4 | 4 | 0.012 | 2646 | 90 | F | 38 | VES | 2753 | 2021-12-09 15:25 | 2021-12-09 15:25 | 25
25591 | 627165 | 70 | 68 | TC8086 | 7170 | 25 | 270 | 12 | 2021 | 2021-12-09 15:28 | 2021-12-09 16:14 | 46 | 173.05 | 111.05 | Hudson, Tom | Godinez, Andrew / Little, Phillip | 0 | 3.8 | 2213 | 2718.156 | 715 | 12E | 3 | 4.5 | 0.011 | 2646 | 135 | L1 | 24 | VES | 2757 | 2021-12-09 16:11 | 2021-12-09 16:12 | 28 | 1
29953 | 627166 | 82 | 80 | TC8086 | 7170 | 26 | 270 | 12 | 2021 | 2021-12-09 16:15 | 2021-12-09 17:06 | 51.4 | 178.2 | 116.2 | Hudson, Tom | Godinez, Andrew / Little, Phillip | 0 | 3.8 | 2213 | 2710.514 | 715 | 12E | 2 | 5 | 0.014 | 2649 | 75 | F | 25 | VES | 2750 | 2021-12-09 16:59 | 2021-12-09 17:04 | 18
34393 | 627167 | 74 | 73 | TC8086 | 7170 | 27 | 270 | 12 | 2021 | 2021-12-09 17:06 | 2021-12-09 17:54 | 47.8 | 174.55 | 112.55 | Hudson, Tom | Godinez, Andrew / Little, Phillip | 0 | 3.8 | 2213 | 2709.031 | 715 | 12E | 1 | 5.5 | 0.013 | 2648 | 183 | F | 26 | VES | 2745 | 2021-12-09 17:48 |  | 27
21239 | 627169 | 74 | 60 | TC8086 | 7170 | 29 | 270 | 12 | 2021 | 2021-12-09 18:43 | 2021-12-09 19:31 | 47.4 | 171.7 | 109.7 | Hart, Gerald | Lawrence, Jeremy / Fuller, Michael | 0 | 3.8 | 2213 | 2702.586 | 715 | 12E | 0 | 6 | 0.014 | 2650 | 45 | F | 20 | VES | 2735 | 2021-12-09 19:24 | 2021-12-09 19:24 | 24
8184 | 627170 | 72 | 66 | TC8695 | 7170 | 30 | 270 | 12 | 2021 | 2021-12-09 19:31 | 2021-12-09 20:21 | 50 | 181.15 | 119.15 | Hart, Gerald | Lawrence, Jeremy / Fuller, Michael | 0 | 3.8 | 2213 | 2713.976 | 715 | 12E | 1 | 5.5 | 0.015 | 2648 | 173 | F | 27 | VES | 2748 | 2021-12-09 20:19 | 2021-12-09 20:19 | 23
16923 | 627171 | 62 | 55 | TC8695 | 7170 | 31 | 270 | 12 | 2021 | 2021-12-09 20:21 | 2021-12-09 21:11 | 50.1 | 169.9 | 107.9 | Hart, Gerald | Lawrence, Jeremy / Fuller, Michael | 0 | 3.8 | 2213 | 2693.011 | 715 | 12E | 2 | 5 | 0.014 | 2650 | 101 | F | 22 | VES | 2753 |  | 2021-12-09 21:09 | 22
25681 | 627172 | 62 | 59 | TC8695 | 7170 | 32 | 270 | 12 | 2021 | 2021-12-09 21:12 | 2021-12-09 22:01 | 49.4 | 177.85 | 115.85 | Hart, Gerald | Lawrence, Jeremy / Fuller, Michael | 0 | 3.8 | 2213 | 2690.371 | 715 | 12E | 3 | 4.5 | 0.014 | 2648 | 150 | F | 25 | EIC | 2753 | 2021-12-09 21:56 | 2021-12-09 21:59 | 23 | 1
30027 | 627173 | 68 | 68 | TC8695 | 7170 | 33 | 270 | 12 | 2021 | 2021-12-09 22:01 |  |  | 174 | 112 | Hart, Gerald | Lawrence, Jeremy / Fuller, Michael | 0 | 3.8 | 2213 |  | 715 | 12E | 4 | 4 | 0.013 | 2646 | 73 | F | 39 | EIC | 2740 | 2021-12-09 22:46 | 2021-12-09 22:49 | 30
34348 | 627174 | 66 | 63 | TC8695 | 7170 | 34 | 270 | 12 | 2021 | 2021-12-09 22:51 | 2021-12-09 23:41 | 50.8 | 178.7 | 116.7 | Hart, Gerald | Lawrence, Jeremy / Fuller, Michael | 0 | 3.8 | 2213 | 2703.095 | 715 | 12E | 5 | 3.5 | 0.016 | 2648 | 128 | F | 26 | EIC | 2742 | 2021-12-09 23:35 | 2021-12-09 23:40 | 23
25621 | 627175 | 64 | 64 | TC8695 | 7170 | 35 | 270 | 12 | 2021 | 2021-12-09 23:42 | 2021-12-10 00:31 | 49.6 | 173.2 | 111.2 | Hart, Gerald | Lawrence, Jeremy / Fuller, Michael | 0 | 3.8 | 2213 | 2700.438 | 715 | 12E | 5 | 3.5 | 0.015 | 2648 | 123 | F | 36 | EIC | 2739 | 2021-12-10 00:24 | 2021-12-10 00:25 | 23
12423 | 627176 | 62 | 61 | TC8695 | 7170 | 36 | 270 | 12 | 2021 | 2021-12-10 00:32 | 2021-12-10 01:23 | 51.9 | 175 | 113 | McKlem, Paul | San Juan, Silvester / Jimenez, Jose | 0 | 3.8 | 2213 | 2638.413 | 715 | 12E | 4 | 4 | 0.012 | 2645 | 176 | F | 31 | EIC | 2745 | 2021-12-10 01:15 | 2021-12-10 01:15 | 22
8085 | 627298 | 70 | 67 | TC8086 | 7173 | 2 | 270 | 12 | 2021 | 2021-12-16 23:36 | 2021-12-17 00:24 | 48.6 | 176.6 | 114.6 | Braden, Barry | Robinson, Darin / Wheeler, Johnathon | 19.28612 | 12.2 | 2191 | 2722.082 | 715 | 18W | 4 | 4 | 0.015 | 2650 | 97 | F | 24 | VES | 2749 | 2021-12-17 00:16 | 2021-12-17 00:16 | 18 | 2
25664 | 627299 | 36 | 34 | TC8086 | 7173 | 1 | 270 | 12 | 2021 | 2021-12-16 22:50 | 2021-12-18 09:57 | 2107.9 | 171.9 | 109.9 | Braden, Barry | Robinson, Darin / Wheeler, Johnathon | 20.24532 | 12.2 | 2191 | 2751.848 | 715 | 18W | 4 | 4 | 0.01 | 2649 | 102 | F | 39 | VES | 2804 | 2021-12-16 23:27 | 2021-12-16 23:27 | 18
16886 | 627300 | 62 | 62 | TC8086 | 7173 | 3 | 270 | 12 | 2021 | 2021-12-17 00:24 | 2021-12-17 01:15 | 50.7 | 480 | 402 | Braden, Barry | Robinson, Darin / Wheeler, Johnathon | 19.94995 | 12.2 | 2191 | 2700.583 | 715 | 18W | 3 | 4.5 | 0.016 | 2649 | 146 | F | 35 | VES | 2736 | 2021-12-17 01:08 | 2021-12-17 01:13 | 28
12483 | 627301 | 60 | 59 | TC8086 | 7173 | 4 | 270 | 12 | 2021 | 2021-12-17 01:15 | 2021-12-17 01:57 | 42.1 | 169.8 | 91.8 | Braden, Barry | Robinson, Darin / Wheeler, Johnathon | 19.20083 | 12.2 | 2191 | 2698.417 | 715 | 18W | 2 | 5 | 0.014 | 2648 | 140 | F | 36 | VES | 2736 | 2021-12-17 01:56 | 2021-12-17 01:56 | 23 | 1
25602 | 627302 | 70 | 69 | TC8086 | 7173 | 5 | 270 | 12 | 2021 | 2021-12-17 01:58 | 2021-12-17 02:43 | 45.3 | 480 | 418 | Braden, Barry | Robinson, Darin / Wheeler, Johnathon | 20.06027 | 12.2 | 2191 | 2714.4 | 715 | 18W | 1 | 5.5 | 0.014 | 2650 | 69 | F | 24 | VES | 2756 | 2021-12-17 02:41 | 2021-12-17 02:41 | 23
25663 | 627303 | 60 | 60 | TC8086 | 7173 | 6 | 270 | 12 | 2021 | 2021-12-17 02:43 | 2021-12-17 03:32 | 48.5 | 171.65 | 109.65 | Braden, Barry | Robinson, Darin / Wheeler, Johnathon | 19.77995 | 12.2 | 2191 | 2710.422 | 715 | 18W | 0 | 6 | 0.011 | 2650 | 100 | F | 23 | VES | 2752 | 2021-12-17 03:24 | 2021-12-17 03:27 | 24
8096 | 627304 | 66 | 65 | TA99106 | 7174 | 2 | 270 | 12 | 2021 | 2021-12-17 06:50 | 2021-12-17 07:54 | 63.3 | 167.65 | 105.65 | Hart, Gerald | Lawrence, Jeremy / Fuller, Michael | 0 | 7.6 | 2222 | 2704.832 | 715 | 17E | 4 | 4 | 0.012 | 2638 | 193 | F | 36 | EIC | 2752 | 2021-12-17 07:42 | 2021-12-17 07:51 | 20
29999 | 627305 | 66 | 65 | TA99106 | 7174 | 3 | 260 | 12 | 2021 | 2021-12-17 07:54 | 2021-12-17 08:50 | 56.5 | 180 | 118 | Hart, Gerald | Lawrence, Jeremy / Fuller, Michael | 0 | 7.6 | 2222 | 2716.224 | 715 | 17E | 3 | 4.5 | 0.013 | 2637 | 184 | F | 27 | EIC | 2771 | 2021-12-17 08:45 | 2021-12-17 08:48 | 26
29962 | 627306 | 54 | 54 | TA99106 | 7174 | 1 | 270 | 12 | 2021 | 2021-12-17 05:54 | 2021-12-17 09:12 | 198 | 183 | 121 | Braden, Barry | Robinson, Darin / Wheeler, Johnathon | 11.10374 | 7.6 | 2222 | 2727.959 | 715 | 17E | 4 | 4 | 0.011 | 2640 | 166 | F | 25 | VES | 2802 | 2021-12-17 06:42 | 2021-12-17 06:48 | 22
25648 | 627307 | 66 | 64 | TA99106 | 7174 | 4 | 260 | 12 | 2021 | 2021-12-17 08:51 | 2021-12-17 09:57 | 66.6 | 174.4 | 112.4 | Hart, Gerald | Lawrence, Jeremy / Fuller, Michael | 0 | 7.6 | 2222 | 2717.769 | 715 | 17E | 2 | 5 | 0.015 | 2635 | 183 | F | 25 | EIC | 2769 | 2021-12-17 09:47 | 2021-12-17 09:47 | 18
8087 | 627308 | 64 | 61 | TA99106 | 7174 | 5 | 260 | 12 | 2021 | 2021-12-17 09:58 | 2021-12-17 11:09 | 71.6 | 174.1 | 112.1 | Hart, Gerald | Lawrence, Jeremy / Fuller, Michael | 0 | 7.6 | 2222 | 2697.342 | 715 | 17E | 1 | 5.5 | 0.012 | 2635 | 135 | F | 33 | EIC | 2751 | 2021-12-17 11:06 | 2021-12-17 11:07 | 26
8158 | 627309 | 46 | 41 | TA99106 | 7175 | 1 | 260 | 12 | 2021 | 2021-12-17 16:55 | 2021-12-17 22:32 | 337.8 | 173.05 | 111.05 | Hart, Gerald | Lawrence, Jeremy / Fuller, Michael | 21.86817 | 5.5 | 2202 | 2731.108 | 715 | 12W | 4 | 4 | 0.011 | 2635 | 142 | L2 | 27 | EIC | 2787 | 2021-12-17 17:32 | 2021-12-17 17:36 | 25
34430 | 627310 | 64 | 62 | TA99106 | 7174 | 6 | 260 | 12 | 2021 | 2021-12-17 11:09 | 2021-12-17 12:03 | 53.9 | 171.4 | 109.4 | Hart, Gerald | Lawrence, Jeremy / Fuller, Michael | 0 | 7.6 | 2222 | 2645.004 | 715 | 17E | 0 | 6 | 0.012 | 2637 | 193 | F | 27 | EIC | 2749 | 2021-12-17 11:53 | 2021-12-17 11:57 | 24
3768 | 627311 | 62 | 61 | TA99106 | 7175 | 2 | 260 | 12 | 2021 | 2021-12-17 17:42 | 2021-12-17 18:33 | 50.6 | 176.75 | 114.75 | Hart, Gerald | Lawrence, Jeremy / Fuller, Michael | 21.15844 | 5.5 | 2202 | 2711.11 | 715 | 12W | 4 | 4 | 0.01 | 2636 | 60 | F | 20 | EIC | 2741 |  | 2021-12-17 18:30 | 19
25649 | 627312 | 60 | 58 | TA99106 | 7175 | 3 | 260 | 12 | 2021 | 2021-12-17 18:33 | 2021-12-17 19:19 | 46.5 | 170.75 | 108.75 | Hart, Gerald | Lawrence, Jeremy / Fuller, Michael | 21.0951 | 5.5 | 2202 | 2695.405 | 715 | 12W | 3 | 4.5 | 0.012 | 2637 | 117 | L1 | 22 | EIC | 2740 | 2021-12-17 19:15 | 2021-12-17 19:15 | 30
25610 | 627313 | 70 | 65 | TA99106 | 7175 | 4 | 260 | 12 | 2021 | 2021-12-17 19:20 | 2021-12-17 20:12 | 52.5 | 180.55 | 118.55 | Hudson, Tom | Godinez, Andrew / Little, Phillip | 21.47784 | 5.5 | 2202 | 2695.442 | 715 | 12W | 2 | 5 | 0.012 | 2637 | 160 | F | 32 | EIC | 2738 | 2021-12-17 20:06 |  | 24
3868 | 627314 | 62 | 60 | TA99106 | 7175 | 5 | 260 | 12 | 2021 | 2021-12-17 20:12 | 2021-12-17 21:02 | 49.7 | 173.4 | 111.4 | Hudson, Tom | Godinez, Andrew / Little, Phillip | 21.14045 | 5.5 | 2202 | 2697.271 | 715 | 12W | 1 | 5.5 | 0.008 | 2638 | 101 | L3 | 20 | EIC | 2739 | 2021-12-17 20:56 | 2021-12-17 20:58 | 22
12481 | 627315 | 72 | 72 | TA99106 | 7175 | 6 | 260 | 12 | 2021 | 2021-12-17 21:02 | 2021-12-17 21:53 | 50.2 | 179.35 | 117.35 | Hudson, Tom | Godinez, Andrew / Little, Phillip | 21.08297 | 5.5 | 2202 | 2681.529 | 715 | 12W | 0 | 6 | 0.011 | 2637 | 199 | F | 24 | EIC | 2724 | 2021-12-17 21:47 | 2021-12-17 21:51 | 25
12478 | 627316 | 60 | 55 | TA99106 | 7175 | 7 | 260 | 12 | 2021 | 2021-12-17 21:53 | 2021-12-17 22:41 | 48.5 | 169.05 | 107.05 | Hudson, Tom | Godinez, Andrew / Little, Phillip | 21.08262 | 5.5 | 2202 | 2710.083 | 715 | 12W | 0 | 6 | 0.01 | 2639 | 143 | F | 34 | EIC | 2752 | 2021-12-17 22:33 | 2021-12-17 22:39 | 30
29971 | 627317 | 42 | 41 | TC8086 | 7175 | 8 | 260 | 12 | 2021 | 2021-12-17 22:42 | 2021-12-17 23:29 | 47.3 | 177.8 | 115.8 | Hudson, Tom | Godinez, Andrew / Little, Phillip | 20.85405 | 5.5 | 2202 | 2698.338 | 715 | 12W | 1 | 5.5 | 0.011 | 2644 | 133 | F | 20 | EIC | 2741 | 2021-12-17 23:25 | 2021-12-17 23:26 | 19
25616 | 627318 | 64 | 61 | TC8086 | 7175 | 9 | 270 | 12 | 2021 | 2021-12-17 23:29 | 2021-12-18 00:22 | 52.6 | 170.7 | 108.7 | Hudson, Tom | Godinez, Andrew / Little, Phillip | 20.27988 | 5.5 | 2202 | 2717.787 | 715 | 12W | 2 | 5.5 | 0.011 | 2647 | 167 | F | 28 | EIC | 2759 | 2021-12-18 00:17 |  | 24
29980 | 627319 | 66 | 65 | TC8086 | 7175 | 10 | 270 | 12 | 2021 | 2021-12-18 00:22 | 2021-12-18 01:10 | 47.5 | 177.85 | 115.85 | Hudson, Tom | Godinez, Andrew / Little, Phillip | 20.26498 | 5.5 | 2202 | 2702.866 | 715 | 12W | 3 | 4.5 | 0.014 | 2648 | 175 | F | 27 | EIC | 2741 | 2021-12-18 01:06 | 2021-12-18 01:07 | 26
3872 | 627320 | 62 | 59 | TC8086 | 7175 | 11 | 270 | 12 | 2021 | 2021-12-18 01:10 | 2021-12-18 02:00 | 50 | 171.8 | 109.8 | Hudson, Tom | Godinez, Andrew / Little, Phillip | 20.72952 | 5.5 | 2202 | 2697.434 | 715 | 12W | 4 | 4 | 0.015 | 2652 | 57 | F | 39 | EIC | 2737 | 2021-12-18 01:51 | 2021-12-18 01:54 | 27
21243 | 627321 | 66 | 66 | TC8086 | 7175 | 12 | 270 | 12 | 2021 | 2021-12-18 02:00 | 2021-12-18 03:02 | 61.7 | 177.55 | 115.55 | Hudson, Tom | Godinez, Andrew / Little, Phillip | 20.24307 | 5.5 | 2202 | 2705.225 | 715 | 12W | 4 | 4 | 0.012 | 2650 | 189 | F | 32 | EIC | 2753 | 2021-12-18 02:59 | 2021-12-18 03:00 | 28
3851 | 627322 | 60 | 59 | TC8086 | 7175 | 13 | 270 | 12 | 2021 | 2021-12-18 03:02 | 2021-12-18 03:55 | 53.3 | 168.2 | 106.2 | Hudson, Tom | Godinez, Andrew / Little, Phillip | 20.49442 | 5.5 | 2202 | 2735.792 | 715 | 12W | 3 | 4.5 | 0.016 | 2649 | 93 | F | 26 | EIC | 2762 | 2021-12-18 03:47 |  | 24
21211 | 627325 | 40 | 34 | TC8086 | 7176 | 1 | 270 | 12 | 2021 | 2021-12-18 12:48 | 2021-12-18 20:15 | 447.1 | 169.9 | 107.9 | Hart, Gerald | Lawrence, Jeremy / Fuller, Michael | 0 | 9.8 | 2203 | 2771.953 | 715 | 15E | 4 | 4 | 0.015 | 2648 | 117 | F | 33 | EIC | 2819 | 2021-12-18 13:31 | 2021-12-18 13:37 | 24
16922 | 627326 | 68 | 64 | TC8086 | 7176 | 2 | 270 | 12 | 2021 | 2021-12-18 13:40 | 2021-12-18 14:31 | 50.7 | 176.25 | 114.25 | Hart, Gerald | Lawrence, Jeremy / Fuller, Michael | 0 | 9.8 | 2203 | 2730.838 | 715 | 15E | 4 | 4 | 0.017 | 2650 | 79 | F | 37 | EIC | 2757 | 2021-12-18 14:22 | 2021-12-18 14:24 | 28
25633 | 627327 | 60 | 57 | TC8086 | 7176 | 3 | 270 | 12 | 2021 | 2021-12-18 14:31 | 2021-12-18 15:22 | 51 | 170.4 | 108.4 | Hart, Gerald | Lawrence, Jeremy / Fuller, Michael | 0 | 9.8 | 2203 | 2714.32 | 715 | 15E | 3 | 4.5 | 0.019 | 2650 | 185 | L7 | 23 | EIC | 2749 | 2021-12-18 15:16 | 2021-12-18 15:19 | 25
34419 | 627328 | 70 | 69 | TC8086 | 7176 | 4 | 270 | 12 | 2021 | 2021-12-18 15:23 | 2021-12-18 16:19 | 56.5 | 180.85 | 118.85 | Hart, Gerald | Lawrence, Jeremy / Fuller, Michael | 0 | 9.8 | 2203 | 2687.611 | 715 | 15E | 2 | 5 | 0.017 | 2648 | 164 | F | 29 | EIC | 2735 | 2021-12-18 16:16 | 2021-12-18 16:17 | 18
3866 | 627329 | 62 | 48 | TC8086 | 7176 | 8 | 270 | 12 | 2021 | 2021-12-18 19:22 | 2021-12-18 20:14 | 51.1 | 170.9 | 108.9 | Hudson, Tom | Godinez, Andrew / Little, Phillip | 0 | 9.8 | 2203 | 2715.318 | 715 | 15E | 1 | 5.5 | 0.018 | 2650 | 180 | F | 23 | EIC | 2761 | 2021-12-18 20:07 |  | 25
3784 | 627330 | 62 | 62 | TC8086 | 7176 | 5 | 270 | 12 | 2021 | 2021-12-18 16:19 | 2021-12-18 17:25 | 65.8 | 170 | 108 | Hart, Gerald | Lawrence, Jeremy / Fuller, Michael | 0 | 9.8 | 2203 | 2709.99 | 715 | 15E | 1 | 5.5 | 0.014 | 2647 | 128 | F | 35 | EIC | 2771 | 2021-12-18 17:18 | 2021-12-18 17:22 | 20
25631 | 627331 | 62 | 60 | TC8086 | 7176 | 6 | 270 | 12 | 2021 | 2021-12-18 17:25 | 2021-12-18 18:24 | 58.6 | 178.75 | 116.75 | Hart, Gerald | Lawrence, Jeremy / Fuller, Michael | 0 | 9.8 | 2203 | 2709.594 | 715 | 15E | 0 | 6 | 0.016 | 2648 | 199 | F | 34 | EIC | 2760 | 2021-12-18 18:19 | 2021-12-18 18:17 | 23
25676 | 627332 | 68 | 67 | TC8086 | 7176 | 7 | 270 | 12 | 2021 | 2021-12-18 18:24 | 2021-12-18 19:22 | 57.8 | 172.55 | 110.55 | Hudson, Tom | Godinez, Andrew / Little, Phillip | 0 | 9.8 | 2203 | 2725.057 | 715 | 15E | 0 | 6 | 0.015 | 2649 | 65 | F | 35 | EIC | 2774 | 2021-12-18 19:14 |  | 27
16867 | 627333 | 72 | 71 | TC8086 | 7176 | 9 | 270 | 12 | 2021 | 2021-12-18 20:14 | 2021-12-18 21:07 | 52.8 | 177.1 | 115.1 | Hudson, Tom | Godinez, Andrew / Little, Phillip | 0 | 9.8 | 2203 | 2706.605 | 715 | 15E | 2 | 5 | 0.016 | 2650 | 59 | F | 32 | EIC | 2742 | 2021-12-18 20:59 | 2021-12-18 21:05 | 20
3777 | 627334 | 64 | 64 | TC8086 | 7176 | 10 | 270 | 12 | 2021 | 2021-12-18 21:07 | 2021-12-18 21:59 | 52 | 181.5 | 119.5 | Hudson, Tom | Godinez, Andrew / Little, Phillip | 0 | 9.8 | 2203 | 2707.332 | 715 | 15E | 3 | 4.5 | 0.014 | 2650 | 74 | F | 39 | EIC | 2753 | 2021-12-18 21:52 | 2021-12-18 21:56 | 21
30017 | 627335 | 66 | 64 | TC8086 | 7176 | 11 | 270 | 12 | 2021 | 2021-12-18 21:59 | 2021-12-18 22:47 | 48 | 170 | 108 | Hudson, Tom | Godinez, Andrew / Little, Phillip | 0 | 9.8 | 2203 | 2701.991 | 715 | 15E | 4 | 4 | 0.013 | 2648 | 156 | F | 29 | EIC | 2746 | 2021-12-18 22:40 |  | 30
30001 | 627336 | 62 | 62 | TC8086 | 7176 | 12 | 270 | 12 | 2021 | 2021-12-18 22:48 | 2021-12-18 23:37 | 49.4 | 179.85 | 117.85 | Hudson, Tom | Godinez, Andrew / Little, Phillip | 0 | 9.8 | 2203 | 2714.462 | 715 | 15E | 4 | 4 | 0.014 | 2649 | 50 | F | 37 | EIC | 2751 | 2021-12-18 23:32 | 2021-12-18 23:35 | 19
34418 | 627337 | 64 | 62 | TC8086 | 7176 | 13 | 270 | 12 | 2021 | 2021-12-18 23:37 | 2021-12-19 00:27 | 49.8 | 173.9 | 111.9 | Hudson, Tom | Godinez, Andrew / Little, Phillip | 0 | 9.8 | 2203 | 2708.305 | 715 | 15E | 3 | 4.5 | 0.016 | 2652 | 63 | F | 35 | VES | 2751 | 2021-12-19 00:20 | 2021-12-19 00:24 | 27
3783 | 627338 | 68 | 58 | TC8086 | 7176 | 14 | 270 | 12 | 2021 | 2021-12-19 00:27 | 2021-12-19 01:16 | 49.2 | 181.5 | 119.5 | Hudson, Tom | Godinez, Andrew / Little, Phillip | 0 | 9.8 | 2203 | 2712.278 | 715 | 15E | 2 | 5 | 0.015 | 2650 | 114 | F | 34 | VES | 2754 | 2021-12-19 01:13 | 2021-12-19 01:13 | 23
29965 | 627339 | 64 | 61 | TC8086 | 7176 | 15 | 270 | 12 | 2021 | 2021-12-19 01:17 | 2021-12-19 02:08 | 51 | 175.25 | 113.25 | Hudson, Tom | Godinez, Andrew / Little, Phillip | 0 | 9.8 | 2203 | 2702.417 | 715 | 15E | 1 | 5.5 | 0.017 | 2651 | 76 | F | 32 | VES | 2739 | 2021-12-19 02:04 | 2021-12-19 02:06 | 23
8116 | 627340 | 70 | 55 | TC8086 | 7176 | 16 | 270 | 12 | 2021 | 2021-12-19 02:08 | 2021-12-19 03:00 | 52.1 | 181.1 | 119.1 | Hudson, Tom | Godinez, Andrew / Little, Phillip | 0 | 9.8 | 2203 | 2722.938 | 715 | 15E | 0 | 6 | 0.015 | 2651 | 137 | F | 22 | VES | 2761 | 2021-12-19 02:56 |  | 29
12469 | 627341 | 64 | 59 | TC8086 | 7176 | 17 | 270 | 12 | 2021 | 2021-12-19 03:00 | 2021-12-19 03:50 | 49.9 | 172.85 | 110.85 | Hudson, Tom | Godinez, Andrew / Little, Phillip | 0 | 9.8 | 2203 | 2710.253 | 715 | 15E | 0 | 6 | 0.014 | 2651 | 150 | F | 30 | VES | 2741 | 2021-12-19 03:44 | 2021-12-19 03:48 | 23
29950 | 627342 | 64 | 63 | TC8086 | 7176 | 18 | 270 | 12 | 2021 | 2021-12-19 03:50 | 2021-12-19 04:39 | 48.5 | 177.25 | 115.25 | Hudson, Tom | Godinez, Andrew / Little, Phillip | 0 | 9.8 | 2203 | 2704.574 | 715 | 15E | 1 | 5.5 | 0.014 | 2650 | 71 | L2 | 31 | VES | 2740 | 2021-12-19 04:34 | 2021-12-19 04:37 | 27
16933 | 627343 | 66 | 65 | TC8086 | 7176 | 19 | 270 | 12 | 2021 | 2021-12-19 04:39 | 2021-12-19 05:29 | 50.1 | 171.3 | 109.3 | Hudson, Tom | Godinez, Andrew / Little, Phillip | 0 | 9.8 | 2203 | 2711.162 | 715 | 15E | 2 | 5 | 0.012 | 2650 | 67 | F | 37 | VES | 2746 | 2021-12-19 05:20 | 2021-12-19 05:24 | 24
12419 | 627344 | 60 | 58 | TC8086 | 7176 | 20 | 270 | 12 | 2021 | 2021-12-19 05:30 | 2021-12-19 06:27 | 57.3 | 180 | 118 | Hudson, Tom | Godinez, Andrew / Little, Phillip | 0 | 9.8 | 2203 | 2703.841 | 715 | 15E | 3 | 4.5 | 0.015 | 2650 | 119 | F | 24 | VES | 2753 | 2021-12-19 06:22 | 2021-12-19 06:22 | 28
29994 | 627345 | 68 | 63 | TC8086 | 7176 | 21 | 270 | 12 | 2021 | 2021-12-19 06:27 | 2021-12-19 07:26 | 58.4 | 172.95 | 110.95 | Hudson, Tom | Godinez, Andrew / Little, Phillip | 0 | 9.8 | 2203 | 2719.544 | 715 | 15E | 4 | 4 | 0.014 | 2651 | 112 | F | 21 | VES | 2767 | 2021-12-19 07:21 | 2021-12-19 07:24 | 18
29943 | 627346 | 68 | 68 | TC8086 | 7176 | 22 | 270 | 12 | 2021 | 2021-12-19 07:26 | 2021-12-19 08:26 | 60.1 | 181.6 | 119.6 | Hart, Gerald | Lawrence, Jeremy / Fuller, Michael | 0 | 9.8 | 2203 | 2714.904 | 715 | 15E | 4 | 4 | 0.017 | 2650 | 82 | F | 36 | VES | 2760 | 2021-12-19 08:20 | 2021-12-19 08:23 | 26
21235 | 627347 | 60 | 60 | TC8086 | 7176 | 23 | 270 | 12 | 2021 | 2021-12-19 08:26 | 2021-12-19 09:22 | 55.8 | 173.3 | 111.3 | Hart, Gerald | Lawrence, Jeremy / Fuller, Michael | 0 | 9.8 | 2203 | 2715.243 | 715 | 15E | 3 | 4.5 | 0.015 | 2749 | 159 | F | 24 | VES | 2758 | 2021-12-19 09:16 | 2021-12-19 09:16 | 24
12413 | 627348 | 64 | 62 | TC8086 | 7176 | 24 | 270 | 12 | 2021 | 2021-12-19 09:22 |  |  | 178.85 | 116.85 | Hart, Gerald | Lawrence, Jeremy / Fuller, Michael | 0 | 9.8 | 2203 |  | 715 | 15E | 2 | 5 | 0.015 | 2651 | 157 | F | 26 | VES | 2766 | 2021-12-19 10:10 |  | 29
25601 | 627349 | 64 | 64 | TC8086 | 7176 | 25 | 270 | 12 | 2021 | 2021-12-19 10:15 | 2021-12-19 11:01 | 46.5 | 169.75 | 107.75 | Hart, Gerald | Lawrence, Jeremy / Fuller, Michael | 0 | 9.8 | 2203 | 2709.673 | 715 | 15E | 1 | 5.5 | 0.015 | 2650 | 138 | F | 35 | VES | 2745 | 2021-12-19 10:58 | 2021-12-19 11:00 | 19 | 4
25660 | 627350 | 68 | 68 | TC8086 | 7176 | 26 | 270 | 12 | 2021 | 2021-12-19 11:02 | 2021-12-19 11:54 | 52.1 | 177.65 | 115.65 | Hart, Gerald | Lawrence, Jeremy / Fuller, Michael | 0 | 9.8 | 2203 | 2712.141 | 715 | 15E | 0 | 6 | 0.015 | 2652 | 154 | F | 39 | EIC | 2748 | 2021-12-19 11:46 | 2021-12-19 11:47 | 21
3799 | 627351 | 66 | 63 | TC8086 | 7176 | 27 | 270 | 12 | 2021 | 2021-12-19 11:54 | 2021-12-19 12:42 | 47.8 | 171.85 | 109.85 | Hart, Gerald | Lawrence, Jeremy / Fuller, Michael | 0 | 9.8 | 2203 | 2705.346 | 715 | 15E | 0 | 6 | 0.013 | 2650 | 146 | L1 | 26 | EIC | 2748 | 2021-12-19 12:37 | 2021-12-19 12:40 | 25
16872 | 627352 | 60 | 54 | TC8086 | 7176 | 28 | 270 | 12 | 2021 | 2021-12-19 12:42 | 2021-12-19 13:31 | 49.3 | 179.65 | 117.65 | Hart, Gerald | Lawrence, Jeremy / Fuller, Michael | 0 | 9.8 | 2203 | 2708.638 | 715 | 15E | 1 | 5.5 | 0.013 | 2652 | 136 | F | 36 | EIC | 2750 | 2021-12-19 13:27 | 2021-12-19 13:29 | 30
8136 | 627353 | 72 | 71 | TC8086 | 7176 | 29 | 270 | 12 | 2021 | 2021-12-19 13:32 | 2021-12-19 14:23 | 51.2 | 174.1 | 112.1 | Hart, Gerald | Lawrence, Jeremy / Fuller, Michael | 0 | 9.8 | 2203 | 2697.89 | 715 | 15E | 2 | 5 | 0.015 | 2650 | 123 | F | 25 | EIC | 2747 | 2021-12-19 14:17 | 2021-12-19 14:21 | 22
34349 | 627354 | 62 | 62 | TC8086 | 7176 | 30 | 270 | 12 | 2021 | 2021-12-19 14:23 | 2021-12-19 15:15 | 52.2 | 174.95 | 96.95 | Hart, Gerald | Lawrence, Jeremy / Fuller, Michael | 0 | 9.8 | 2203 | 2694.857 | 715 | 15E | 3 | 4.5 | 0.013 | 2652 | 102 | F | 27 | EIC | 2740 | 2021-12-19 15:12 | 2021-12-19 15:13 | 18
29946 | 627355 | 60 | 60 | TC8086 | 7176 | 31 | 270 | 12 | 2021 | 2021-12-19 15:16 |  |  | 171.85 | 109.85 | Hart, Gerald | Lawrence, Jeremy / Fuller, Michael | 0 | 9.8 | 2203 |  | 715 | 15E | 4 | 4 | 0.015 | 2650 | 109 | F | 35 | EIC | 2749 | 2021-12-19 16:05 | 2021-12-19 16:08 | 21
3842 | 627356 | 66 | 66 | TC8086 | 7176 | 32 | 270 | 12 | 2021 | 2021-12-19 16:10 | 2021-12-19 17:04 | 54.5 | 172.75 | 110.75 | Hart, Gerald | Lawrence, Jeremy / Fuller, Michael | 0 | 9.8 | 2203 | 2700.875 | 715 | 15E | 4 | 4 | 0.012 | 2649 | 148 | F | 35 | EIC | 2749 | 2021-12-19 17:00 | 2021-12-19 17:02 | 18
8154 | 627357 | 64 | 63 | TC8086 | 7176 | 33 | 270 | 12 | 2021 | 2021-12-19 17:05 | 2021-12-19 17:59 | 54.4 | 173.85 | 111.85 | Hart, Gerald | Lawrence, Jeremy / Fuller, Michael | 0 | 9.8 | 2203 | 2703.412 | 715 | 15E | 3 | 4.5 | 0.013 | 2649 | 93 | F | 35 | EIC | 2747 | 2021-12-19 17:53 | 2021-12-19 17:57 | 19
30008 | 627358 | 66 | 63 | TC8086 | 7176 | 34 | 270 | 12 | 2021 | 2021-12-19 17:59 | 2021-12-19 18:48 | 48.3 | 173.8 | 111.8 | Hart, Gerald | Lawrence, Jeremy / Fuller, Michael | 0 | 9.8 | 2203 | 2704.231 | 715 | 15E | 2 | 5 | 0.012 | 2651 | 119 | F | 20 | EIC | 2745 | 2021-12-19 18:44 | 2021-12-19 18:46 | 27
34379 | 627359 | 62 | 61 | TC8086 | 7176 | 35 | 270 | 12 | 2021 | 2021-12-19 18:48 | 2021-12-19 19:49 | 61.5 | 171.65 | 109.65 | Hudson, Tom | Godinez, Andrew / Little, Phillip | 0 | 9.8 | 2203 | 2714.531 | 715 | 15E | 1 | 5.5 | 0.013 | 2651 | 85 | F | 25 | EIC | 2753 | 2021-12-19 19:31 |  | 25
8114 | 627361 | 60 | 34 | TC8086 | 7176 | 37 | 270 | 12 | 2021 | 2021-12-19 20:42 | 2021-12-19 21:33 | 50.9 | 171.2 | 109.2 | Hudson, Tom | Godinez, Andrew / Little, Phillip | 20.21902 | 8.8 | 2230 | 2710.584 | 715 | 19W | 4 | 4 | 0.014 | 2648 | 100 | F | 25 | VES | 2746 | 2021-12-19 21:29 | 2021-12-19 21:28 | 23
16940 | 627362 | 70 | 66 | TC8086 | 7176 | 38 | 270 | 12 | 2021 | 2021-12-19 21:33 | 2021-12-19 22:32 | 59.3 | 173.2 | 111.2 | Hudson, Tom | Godinez, Andrew / Little, Phillip | 19.96826 | 8.8 | 2230 | 2702.478 | 715 | 19W | 3 | 4.5 | 0.015 | 2649 | 152 | F | 20 | VES | 2745 | 2021-12-19 22:26 | 2021-12-19 22:30 | 29
25678 | 627363 | 60 | 58 | TC8086 | 7176 | 39 | 270 | 12 | 2021 | 2021-12-19 22:33 | 2021-12-19 23:29 | 56 | 173.4 | 111.4 | Hudson, Tom | Godinez, Andrew / Little, Phillip | 20.41407 | 8.8 | 2230 | 2706.586 | 715 | 19W | 2 | 5 | 0.012 | 2647 | 89 | F | 26 | VES | 2751 | 2021-12-19 23:22 |  | 26
12495 | 627364 | 72 | 72 | TC8086 | 7176 | 40 | 270 | 12 | 2021 | 2021-12-19 23:29 | 2021-12-20 00:26 | 56.4 | 181.55 | 103.55 | Hudson, Tom | Godinez, Andrew / Little, Phillip | 19.91005 | 8.8 | 2230 | 2711.252 | 715 | 19W | 1 | 5.5 | 0.014 | 2650 | 162 | F | 20 | VES | 2753 | 2021-12-20 00:19 | 2021-12-20 00:23 | 25
8141 | 627365 | 60 | 60 | TC8086 | 7176 | 41 | 270 | 12 | 2021 | 2021-12-20 00:26 | 2021-12-20 01:14 | 48.3 | 171.4 | 109.4 | Hudson, Tom | Godinez, Andrew / Little, Phillip | 20.07324 | 8.8 | 2230 | 2708.077 | 715 | 19W | 0 | 6 | 0.014 | 2649 | 176 | L2 | 23 | VES | 2748 | 2021-12-20 01:06 | 2021-12-20 01:08 | 30
21241 | 627366 | 66 | 64 | TC8086 | 7176 | 42 | 270 | 12 | 2021 | 2021-12-20 01:14 | 2021-12-20 02:03 | 48.3 | 179.5 | 117.5 | Hudson, Tom | Godinez, Andrew / Little, Phillip | 20.0479 | 8.8 | 2230 | 2709.258 | 715 | 19W | 0 | 6 | 0.013 | 2649 | 180 | L3 | 27 | VES | 2752 | 2021-12-20 01:58 | 2021-12-20 02:00 | 18
21242 | 627367 | 66 | 66 | TC8086 | 7176 | 43 | 270 | 12 | 2021 | 2021-12-20 02:03 | 2021-12-20 02:52 | 49.5 | 177.05 | 115.05 | Hudson, Tom | Godinez, Andrew / Little, Phillip | 20.34036 | 8.8 | 2230 | 2712.395 | 715 | 19W | 1 | 5.5 | 0.015 | 2651 | 123 | L4 | 28 | VES | 2756 | 2021-12-20 02:49 |  | 23
12457 | 627368 | 68 | 67 | TC8086 | 7176 | 44 | 270 | 12 | 2021 | 2021-12-20 02:53 | 2021-12-20 03:45 | 52.4 | 180.3 | 118.3 | Hudson, Tom | Godinez, Andrew / Little, Phillip | 19.98182 | 8.8 | 2230 | 2703.631 | 715 | 19W | 2 | 5 | 0.016 | 2654 | 70 | F | 21 | VES | 2752 |  | 2021-12-20 03:42 | 22
8130 | 627370 | 64 | 64 | TC8086 | 7176 | 46 | 270 | 12 | 2021 | 2021-12-20 04:33 | 2021-12-20 05:22 | 49.3 | 178.8 | 116.8 | Hudson, Tom | Godinez, Andrew / Little, Phillip | 19.99797 | 8.8 | 2230 | 2704.295 | 715 | 19W | 4 | 4 | 0.015 | 2651 | 98 | L1 | 38 | VES | 2760 | 2021-12-20 05:19 | 2021-12-20 05:20 | 18
29997 | 627371 | 60 | 60 | TC8086 | 7176 | 47 | 270 | 12 | 2021 | 2021-12-20 05:23 | 2021-12-20 06:07 | 44.7 | 168.5 | 106.5 | Hudson, Tom | Godinez, Andrew / Little, Phillip | 20.27063 | 8.8 | 2230 | 2698.254 | 715 | 19W | 4 | 4 | 0.016 | 2650 | 156 | L2 | 36 | VES | 2746 |  |  | 21
8125 | 627372 | 70 | 70 | TC8086 | 7176 | 48 | 270 | 12 | 2021 | 2021-12-20 06:08 | 2021-12-20 06:59 | 51.9 | 182.65 | 120.65 | Hudson, Tom | Godinez, Andrew / Little, Phillip | 20.08055 | 8.8 | 2230 | 2701.553 | 715 | 19W | 3 | 4.5 | 0.016 | 2652 | 173 | F | 38 | VES | 2756 | 2021-12-20 06:52 | 2021-12-20 06:57 | 26
16881 | 627373 | 60 | 60 | TC8086 | 7176 | 49 | 270 | 12 | 2021 | 2021-12-20 07:00 | 2021-12-20 07:46 | 46.7 | 169.5 | 107.5 | Braden, Barry | Robinson, Darin / Wheeler, Johnathon | 20.7189 | 8.8 | 2230 | 2697.875 | 715 | 19W | 2 | 5 | 0.016 | 2649 | 72 | F | 35 | VES | 2747 |  |  | 18
16915 | 627374 | 62 | 58 | TC8086 | 7176 | 50 | 270 | 12 | 2021 | 2021-12-20 07:47 | 2021-12-20 08:35 | 48 | 176.4 | 114.4 | Braden, Barry | Robinson, Darin / Wheeler, Johnathon | 21.26484 | 8.8 | 2230 | 2700.431 | 715 | 19W | 1 | 5.5 | 0.014 | 2649 | 53 | F | 23 | VES | 2751 | 2021-12-20 08:29 |  | 28
25656 | 627375 | 70 | 68 | TC8086 | 7176 | 51 | 270 | 12 | 2021 | 2021-12-20 08:35 | 2021-12-20 09:27 | 51.9 | 174.5 | 112.5 | Braden, Barry | Robinson, Darin / Wheeler, Johnathon | 21.77584 | 8.8 | 2230 | 2692.558 | 715 | 19W | 0 | 6 | 0.015 | 2648 | 126 | F | 21 | VES | 2748 | 2021-12-20 09:17 | 2021-12-20 09:24 | 24
25655 | 627376 | 64 | 63 | TC8086 | 7176 | 52 | 270 | 12 | 2021 | 2021-12-20 09:27 | 2021-12-20 10:16 | 49.5 | 179.8 | 117.8 | Braden, Barry | Robinson, Darin / Wheeler, Johnathon | 21.25261 | 8.8 | 2230 | 2702.901 | 715 | 19W | 0 | 6 | 0.014 | 2649 | 182 | F | 31 | VES | 2745 | 2021-12-20 10:09 |  | 27
25659 | 627377 | 64 | 63 | TC8086 | 7176 | 53 | 270 | 12 | 2021 | 2021-12-20 10:17 | 2021-12-20 11:04 | 47 | 168.75 | 106.75 | Braden, Barry | Robinson, Darin / Wheeler, Johnathon | 21.19086 | 8.8 | 2230 | 2704.381 | 715 | 19W | 1 | 5.5 | 0.013 | 2651 | 140 | L1 | 38 | VES | 2745 | 2021-12-20 10:56 | 2021-12-20 11:02 | 29
34375 | 627378 | 64 | 60 | TC8086 | 7176 | 54 | 270 | 12 | 2021 | 2021-12-20 11:04 | 2021-12-20 11:56 | 52.4 | 179.8 | 101.8 | Braden, Barry | Robinson, Darin / Wheeler, Johnathon | 21.31238 | 8.8 | 2230 | 2700.393 | 715 | 19W | 2 | 5 | 0.02 | 2650 | 183 | F | 20 | VES | 2740 | 2021-12-20 11:55 | 2021-12-20 11:51 | 26
3855 | 627379 | 70 | 70 | TC8086 | 7176 | 55 | 270 | 12 | 2021 | 2021-12-20 11:57 | 2021-12-20 12:53 | 56.5 | 175 | 113 | Braden, Barry | Robinson, Darin / Wheeler, Johnathon | 21.48723 | 8.8 | 2230 | 2704.025 | 715 | 19W | 3 | 4.5 | 0.017 | 2649 | 173 | F | 31 | VES | 2743 | 2021-12-20 12:45 | 2021-12-20 12:51 | 18
29996 | 627380 | 70 | 59 | TC8086 | 7176 | 58 | 270 | 12 | 2021 | 2021-12-20 14:28 | 2021-12-20 15:18 | 49.9 | 177.3 | 115.3 | Braden, Barry | Robinson, Darin / Wheeler, Johnathon | 20.93197 | 8.8 | 2230 | 2710.326 | 715 | 19W | 3 | 4.5 | 0.014 | 2649 | 112 | F | 35 | VES | 2746 | 2021-12-20 15:15 | 2021-12-20 15:16 | 23
8170 | 627381 | 60 | 60 | TC8695 | 7176 | 56 | 270 | 12 | 2021 | 2021-12-20 12:53 | 2021-12-20 13:44 | 50.7 | 175.3 | 113.3 | Braden, Barry | Robinson, Darin / Wheeler, Johnathon | 21.46942 | 8.8 | 2230 | 2708.086 | 715 | 19W | 4 | 4 | 0.015 | 2648 | 78 | F | 34 | VES | 2752 | 2021-12-20 13:39 | 2021-12-20 13:42 | 29
3772 | 627383 | 62 | 62 | TC8695 | 7176 | 59 | 270 | 12 | 2021 | 2021-12-20 15:18 | 2021-12-20 16:07 | 48.9 | 173.25 | 111.25 | Braden, Barry | Robinson, Darin / Wheeler, Johnathon | 19.8728 | 8.8 | 2230 | 2710.668 | 715 | 19W | 2 | 5 | 0.014 | 2651 | 139 | F | 21 | VES | 2742 | 2021-12-20 16:02 | 2021-12-20 16:05 | 21
29945 | 627384 | 62 | 62 | TC8695 | 7176 | 60 | 270 | 12 | 2021 | 2021-12-20 16:07 | 2021-12-20 16:55 | 47.4 | 176.1 | 114.1 | Braden, Barry | Robinson, Darin / Wheeler, Johnathon | 20.03363 | 8.8 | 2230 | 2705.814 | 715 | 19W | 1 | 5.5 | 0.015 | 2650 | 64 | F | 24 | VES | 2739 | 2021-12-20 16:50 |  | 28
16943 | 627385 | 60 | 58 | TC8695 | 7176 | 61 | 270 | 12 | 2021 | 2021-12-20 16:55 | 2021-12-20 17:46 | 51 | 166.9 | 104.9 | Braden, Barry | Robinson, Darin / Wheeler, Johnathon | 21.15691 | 8.8 | 2230 | 2711.985 | 715 | 19W | 0 | 6 | 0.015 | 2652 | 164 | F | 24 | VES | 2748 | 2021-12-20 17:39 |  | 20
25680 | 627386 | 66 | 65 | TC8695 | 7176 | 62 | 270 | 12 | 2021 | 2021-12-20 17:46 | 2021-12-20 18:35 | 48.8 | 174.8 | 112.8 | Braden, Barry | Robinson, Darin / Wheeler, Johnathon | 20.78507 | 8.8 | 2230 | 2706.797 | 715 | 19W | 0 | 6 | 0.02 | 2648 | 100 | F | 27 | VES | 2737 | 2021-12-20 18:27 | 2021-12-20 18:33 | 28
25682 | 627387 | 60 | 55 | TC8695 | 7176 | 63 | 270 | 12 | 2021 | 2021-12-20 18:35 | 2021-12-20 19:31 | 55.7 | 168.8 | 106.8 | McKlem, Paul | Mayl, Bob / Jimenez, Jose | 20.24994 | 8.8 | 2230 | 2721.912 | 715 | 19W | 1 | 5.5 | 0.014 | 2647 | 192 | F | 22 | EIC | 2764 | 2021-12-20 19:25 | 2021-12-20 19:29 | 23
3849 | 627388 | 62 | 62 | TC8695 | 7176 | 64 | 270 | 12 | 2021 | 2021-12-20 19:31 | 2021-12-20 20:32 | 60.8 | 174.9 | 112.9 | McKlem, Paul | Mayl, Bob / Jimenez, Jose | 19.17073 | 8.8 | 2230 | 2720.072 | 715 | 19W | 2 | 5 | 0.013 | 2650 | 138 | F | 31 | EIC | 2766 | 2021-12-20 20:28 |  | 23
30006 | 627389 | 64 | 64 | TC8695 | 7176 | 65 | 270 | 12 | 2021 | 2021-12-20 20:32 | 2021-12-20 21:35 | 62.9 | 171.4 | 93.39999 | McKlem, Paul | Mayl, Bob / Jimenez, Jose | 19.39286 | 8.8 | 2230 | 2709.237 | 715 | 19W | 3 | 4.5 | 0.016 | 2651 | 119 | F | 38 | EIC | 2743 | 2021-12-20 21:28 |  | 27
12482 | 627390 | 68 | 68 | TC8695 | 7176 | 66 | 270 | 12 | 2021 | 2021-12-20 21:35 | 2021-12-20 22:42 | 67.10001 | 173.75 | 111.75 | McKlem, Paul | Mayl, Bob / Jimenez, Jose | 19.28015 | 8.8 | 2230 | 2717.422 | 715 | 19W | 4 | 4 | 0.014 | 2650 | 100 | F | 20 | EIC | 2754 |  |  | 20 | 1
8235 | 627391 | 36 | 36 | TC7885 | 7176 | 67 | 270 | 12 | 2021 | 2021-12-20 22:43 | 2021-12-20 23:37 | 54.5 | 165.8 | 103.8 | McKlem, Paul | Mayl, Bob / Jimenez, Jose | 19.08008 | 8.8 | 2230 | 2722.146 | 715 | 19W | 4 | 4 | 0.012 | 2659 | 103 | F | 30 | EIC | 2760 |  | 2021-12-20 23:35 | 26
12554 | 627392 | 54 | 50 | TC7885 | 7176 | 68 | 270 | 12 | 2021 | 2021-12-20 23:37 | 2021-12-21 00:39 | 61.4 | 171.55 | 109.55 | McKlem, Paul | Mayl, Bob / Jimenez, Jose | 19.28511 | 8.8 | 2230 | 2745.41 | 715 | 19W | 3 | 4.5 | 0.01 | 2662 | 124 | F | 22 | EIC | 2780 | 2021-12-21 00:33 | 2021-12-21 00:36 | 19
21332 | 627393 | 66 | 66 | TC7885 | 7176 | 69 | 260 | 12 | 2021 | 2021-12-21 00:39 | 2021-12-21 02:11 | 92.1 | 172.35 | 94.35001 | McKlem, Paul | Mayl, Bob / Jimenez, Jose | 19.44945 | 8.8 | 2230 | 2720.411 | 715 | 19W | 2 | 5 | 0.01 | 2664 | 141 | L1 | 38 | EIC | 2767 |  |  | 20
34488 | 627394 | 60 | 57 | TC7885 | 7176 | 70 | 260 | 12 | 2021 | 2021-12-21 02:11 | 2021-12-21 03:28 | 76.5 | 171.15 | 109.15 | McKlem, Paul | Mayl, Bob / Jimenez, Jose | 19.26733 | 8.8 | 2230 | 2703.221 | 715 | 19W | 1 | 5.5 | 0.014 | 2664 | 98 | F | 31 | EIC | 2760 |  |  | 21 | 2
3840 | 627395 | 62 | 62 | TC7885 | 7176 | 71 | 260 | 12 | 2021 | 2021-12-21 03:28 | 2021-12-21 04:40 | 71.8 | 172.85 | 110.85 | McKlem, Paul | Mayl, Bob / Jimenez, Jose | 19.69564 | 8.8 | 2230 | 2725.439 | 715 | 19W | 0 | 6 | 0.015 | 2663 | 70 | F | 27 | EIC | 2775 | 2021-12-21 04:33 | 2021-12-21 04:38 | 25 | 3
3806 | 627396 | 68 | 68 | TC7885 | 7176 | 72 | 260 | 12 | 2021 | 2021-12-21 04:40 | 2021-12-21 06:07 | 86.7 | 178.1 | 116.1 | McKlem, Paul | Mayl, Bob / Jimenez, Jose | 19.26241 | 8.8 | 2230 | 2714.373 | 715 | 19W | 0 | 6 | 0.012 | 2664 | 151 | F | 22 | EIC | 2770 | 2021-12-21 05:49 | 2021-12-21 05:51 | 24
12555 | 627397 | 48 | 48 | TC7885 | 7176 | 73 | 260 | 12 | 2021 | 2021-12-21 06:07 | 2021-12-21 06:53 | 46.2 | 172.85 | 110.85 | McKlem, Paul | Mayl, Bob / Jimenez, Jose | 0 | 11.5 | 2207 | 2740.619 | 715 | 14E | 4 | 4 | 0.01 | 2663 | 75 | F | 39 | EIC | 2809 |  |  | 27
25734 | 627398 | 60 | 58 | TC7885 | 7176 | 74 | 260 | 12 | 2021 | 2021-12-21 06:54 | 2021-12-21 07:45 | 50.9 | 181 | 119 | Braden, Barry | Robinson, Darin / Wheeler, Johnathon | 0 | 11.5 | 2207 | 2715.532 | 715 | 14E | 4 | 4 | 0.014 | 2668 | 144 | L1 | 36 | EIC | 2761 | 2021-12-21 07:38 | 2021-12-21 07:43 | 21 | 1
25748 | 627399 | 62 | 61 | TC7885 | 7176 | 75 | 260 | 12 | 2021 | 2021-12-21 07:45 | 2021-12-21 08:32 | 47 | 167.3 | 105.3 | Braden, Barry | Robinson, Darin / Wheeler, Johnathon | 0 | 11.5 | 2207 | 2718.932 | 715 | 14E | 3 | 4.5 | 0.013 | 2663 | 135 | F | 23 | EIC | 2762 | 2021-12-21 08:25 | 2021-12-21 08:30 | 24 | 3
16997 | 627400 | 68 | 66 | TC7885 | 7176 | 76 | 260 | 12 | 2021 | 2021-12-21 08:32 | 2021-12-21 09:19 | 47.2 | 176.65 | 114.65 | Braden, Barry | Robinson, Darin / Wheeler, Johnathon | 0 | 11.5 | 2207 | 2719.047 | 715 | 14E | 2 | 5 | 0.013 | 2660 | 46 | F | 39 | EIC | 2764 | 2021-12-21 09:13 | 2021-12-21 09:17 | 27
25749 | 627401 | 62 | 60 | TC7885 | 7176 | 77 | 260 | 12 | 2021 | 2021-12-21 09:19 | 2021-12-21 10:11 | 51.2 | 172.95 | 110.95 | Braden, Barry | Robinson, Darin / Wheeler, Johnathon | 0 | 11.5 | 2207 | 2718.406 | 715 | 14E | 1 | 5.5 | 0.013 | 2663 | 177 | F | 35 | EIC | 2763 | 2021-12-21 10:04 |  | 22 | 1
34387 | 627402 | 62 | 62 | TC7885 | 7176 | 78 | 260 | 12 | 2021 | 2021-12-21 10:11 | 2021-12-21 11:06 | 55 | 176 | 114 | Braden, Barry | Robinson, Darin / Wheeler, Johnathon | 0 | 11.5 | 2207 | 2712.432 | 715 | 14E | 0 | 6 | 0.015 | 2661 | 97 | F | 29 | EIC | 2769 | 2021-12-21 10:59 |  | 19
34435 | 627403 | 56 | 56 | TC7885 | 7176 | 79 | 260 | 12 | 2021 | 2021-12-21 11:06 | 2021-12-21 11:55 | 49.3 | 170.85 | 108.85 | Braden, Barry | Robinson, Darin / Wheeler, Johnathon | 0 | 11.5 | 2207 | 2714.935 | 715 | 14E | 0 | 6 | 0.015 | 2665 | 137 | F | 22 | EIC | 2763 | 2021-12-21 11:51 | 2021-12-21 11:51 | 19
12465 | 627404 | 66 | 65 | TC7885 | 7176 | 80 | 260 | 12 | 2021 | 2021-12-21 11:56 | 2021-12-21 12:46 | 50.1 | 181.75 | 119.75 | Braden, Barry | Robinson, Darin / Wheeler, Johnathon | 0 | 11.5 | 2207 | 2727.942 | 715 | 14E | 1 | 5.5 | 0.012 | 2663 | 82 | F | 36 | EIC | 2759 | 2021-12-21 12:42 |  | 18 | 1
25622 | 627405 | 64 | 63 | TC7885 | 7176 | 81 | 260 | 12 | 2021 | 2021-12-21 12:46 | 2021-12-21 13:34 | 48 | 174.25 | 112.25 | Braden, Barry | Robinson, Darin / Wheeler, Johnathon | 0 | 11.5 | 2207 | 2724.663 | 715 | 14E | 2 | 5 | 0.013 | 2661 | 193 | F | 30 | EIC | 2755 |  |  | 25
21191 | 627406 | 62 | 60 | TC7885 | 7176 | 82 | 260 | 12 | 2021 | 2021-12-21 13:34 | 2021-12-21 14:21 | 46.9 | 180.25 | 118.25 | Braden, Barry | Robinson, Darin / Wheeler, Johnathon | 0 | 11.5 | 2207 | 2716.748 | 715 | 14E | 3 | 4.5 | 0.013 | 2663 | 160 | F | 35 | EIC | 2755 | 2021-12-21 14:18 |  | 18
21259 | 627407 | 58 | 58 | TC7885 | 7176 | 83 | 260 | 12 | 2021 | 2021-12-21 14:22 | 2021-12-21 15:04 | 42.7 | 167.35 | 105.35 | Braden, Barry | Robinson, Darin / Wheeler, Johnathon | 0 | 11.5 | 2207 | 2712.029 | 715 | 14E | 4 | 4 | 0.014 | 2662 | 77 | F | 20 | EIC | 2749 | 2021-12-21 15:01 | 2021-12-21 15:02 | 23
34395 | 627408 | 62 | 62 | TC7885 | 7176 | 84 | 260 | 12 | 2021 | 2021-12-21 15:04 | 2021-12-21 15:53 | 48.6 | 178.95 | 116.95 | Braden, Barry | Robinson, Darin / Wheeler, Johnathon | 0 | 11.5 | 2207 | 2722.099 | 715 | 14E | 4 | 4 | 0.012 | 2661 | 136 | F | 34 | EIC | 2762 |  | 2021-12-21 15:52 | 23
16873 | 627409 | 70 | 65 | TC7885 | 7176 | 85 | 260 | 12 | 2021 | 2021-12-21 15:53 | 2021-12-21 16:44 | 50.4 | 172.95 | 110.95 | Braden, Barry | Robinson, Darin / Wheeler, Johnathon | 0 | 11.5 | 2207 | 2722.826 | 715 | 14E | 3 | 4.5 | 0.014 | 2665 | 100 | F | 39 | EIC | 2758 | 2021-12-21 16:35 | 2021-12-21 16:42 | 22 | 1
12445 | 627410 | 60 | 60 | TC7885 | 7176 | 86 | 260 | 12 | 2021 | 2021-12-21 16:44 | 2021-12-21 17:29 | 45.3 | 176.45 | 114.45 | Braden, Barry | Robinson, Darin / Wheeler, Johnathon | 0 | 11.5 | 2207 | 2705.363 | 715 | 14E | 2 | 5 | 0.016 | 2664 | 78 | F | 28 | EIC | 2752 | 2021-12-21 17:24 | 2021-12-21 17:28 | 20
12441 | 627412 | 70 | 70 | TC7885 | 7176 | 88 | 260 | 12 | 2021 | 2021-12-21 18:19 | 2021-12-21 19:10 | 50.7 | 185 | 123 | McKlem, Paul | Mayl, Bob / Jimenez, Jose | 0 | 11.5 | 2207 | 2722.698 | 715 | 14E | 0 | 6 | 0.015 | 2664 | 107 | F | 35 | EIC | 2763 | 2021-12-21 19:04 | 2021-12-21 19:08 | 19
25588 | 627413 | 66 | 62 | TC7885 | 7176 | 89 | 260 | 12 | 2021 | 2021-12-21 19:10 | 2021-12-21 20:00 | 50.1 | 175.6 | 113.6 | McKlem, Paul | Mayl, Bob / Jimenez, Jose | 0 | 11.5 | 2207 | 2717.029 | 715 | 14E | 0 | 6 | 0.016 | 2661 | 179 | F | 23 | EIC | 2758 | 2021-12-21 19:56 |  | 25
8119 | 627415 | 64 | 64 | TC7885 | 7176 | 91 | 260 | 12 | 2021 | 2021-12-21 20:53 | 2021-12-21 21:40 | 47.5 | 169.6 | 107.6 | McKlem, Paul | Mayl, Bob / Jimenez, Jose | 0 | 11.5 | 2207 | 2713.92 | 715 | 14E | 2 | 5 | 0.015 | 2660 | 146 | F | 27 | EIC | 2759 |  |  | 21
29967 | 627416 | 44 | 43 | TA8532 | 7176 | 92 | 260 | 12 | 2021 | 2021-12-21 21:40 | 2021-12-21 22:30 | 49.8 | 181.75 | 119.75 | McKlem, Paul | Mayl, Bob / Jimenez, Jose | 0 | 11.5 | 2207 | 2707.622 | 715 | 14E | 3 | 4.5 | 0.012 | 2652 | 149 | F | 26 | EIC | 2749 | 2021-12-21 22:28 | 2021-12-21 22:29 | 28
34367 | 627417 | 64 | 64 | TA8532 | 7176 | 93 | 260 | 12 | 2021 | 2021-12-21 22:31 | 2021-12-21 23:20 | 49.6 | 171.25 | 109.25 | McKlem, Paul | Mayl, Bob / Jimenez, Jose | 0 | 11.5 | 2207 | 2719.726 | 715 | 14E | 4 | 4 | 0.013 | 2654 | 143 | F | 38 | EIC | 2759 |  |  | 19
12437 | 627418 | 66 | 66 | TA8532 | 7176 | 94 | 260 | 12 | 2021 | 2021-12-21 23:20 | 2021-12-22 00:09 | 49 | 178 | 116 | McKlem, Paul | Mayl, Bob / Jimenez, Jose | 0 | 11.5 | 2207 | 2721.189 | 715 | 14E | 4 | 4 | 0.012 | 2655 | 79 | L1 | 27 | EIC | 2761 | 2021-12-22 00:03 | 2021-12-22 00:06 | 30
34405 | 627419 | 58 | 55 | TA8532 | 7176 | 95 | 260 | 12 | 2021 | 2021-12-22 00:10 | 2021-12-22 00:55 | 45.4 | 170.45 | 108.45 | McKlem, Paul | Mayl, Bob / Jimenez, Jose | 0 | 11.5 | 2207 | 2721.174 | 715 | 14E | 3 | 4.5 | 0.011 | 2650 | 126 | F | 40 | EIC | 2754 | 2021-12-22 00:49 | 2021-12-22 00:53 | 26
34382 | 627420 | 68 | 62 | TA8532 | 7176 | 96 | 260 | 12 | 2021 | 2021-12-22 00:55 | 2021-12-22 01:46 | 50.3 | 178.95 | 116.95 | McKlem, Paul | Mayl, Bob / Jimenez, Jose | 0 | 11.5 | 2207 | 2715.8 | 715 | 14E | 2 | 5 | 0.01 | 2654 | 152 | F | 28 | EIC | 2752 |  | 2021-12-22 01:43 | 24
8082 | 627421 | 64 | 64 | TA8532 | 7176 | 97 | 260 | 12 | 2021 | 2021-12-22 01:46 | 2021-12-22 02:37 | 50.7 | 176.25 | 114.25 | McKlem, Paul | Mayl, Bob / Jimenez, Jose | 0 | 11.5 | 2207 | 2723.485 | 715 | 14E | 1 | 5.5 | 0.012 | 2654 | 74 | F | 29 | EIC | 2760 | 2021-12-22 02:34 | 2021-12-22 02:34 | 23
16914 | 627422 | 70 | 70 | TA8532 | 7176 | 98 | 260 | 12 | 2021 | 2021-12-22 02:37 | 2021-12-22 03:28 | 51.3 | 182.25 | 120.25 | McKlem, Paul | Mayl, Bob / Jimenez, Jose | 0 | 11.5 | 2207 | 2717.353 | 715 | 14E | 0 | 6 | 0.011 | 2655 | 77 | L1 | 27 | EIC | 2753 | 2021-12-22 03:22 |  | 25
34396 | 627423 | 60 | 60 | TA8532 | 7176 | 99 | 260 | 12 | 2021 | 2021-12-22 03:28 | 2021-12-22 04:14 | 45.6 | 164.6 | 102.6 | McKlem, Paul | Mayl, Bob / Jimenez, Jose | 0 | 11.5 | 2207 | 2712.586 | 715 | 14E | 0 | 6 | 0.009 | 2655 | 117 | F | 37 | EIC | 2751 | 2021-12-22 04:08 | 2021-12-22 04:12 | 30
21231 | 627424 | 66 | 66 | TA8532 | 7176 | 100 | 260 | 12 | 2021 | 2021-12-22 04:14 | 2021-12-22 05:03 | 48.4 | 172.3 | 110.3 | McKlem, Paul | Mayl, Bob / Jimenez, Jose | 0 | 11.5 | 2207 | 2717.091 | 715 | 14E | 1 | 5.5 | 0.009 | 2655 | 94 | F | 28 | EIC | 2754 | 2021-12-22 05:00 | 2021-12-22 05:01 | 18
12462 | 627425 | 62 | 61 | TA8532 | 7176 | 101 | 260 | 12 | 2021 | 2021-12-22 05:03 | 2021-12-22 05:52 | 49.2 | 172.55 | 110.55 | McKlem, Paul | Mayl, Bob / Jimenez, Jose | 0 | 11.5 | 2207 | 2721.629 | 715 | 14E | 2 | 5 | 0.01 | 2655 | 175 | L1 | 35 | EIC | 2756 | 2021-12-22 05:47 |  | 25
16864 | 627426 | 64 | 60 | TA8532 | 7176 | 102 | 260 | 12 | 2021 | 2021-12-22 05:52 |  |  | 177.7 | 115.7 | McKlem, Paul | Mayl, Bob / Jimenez, Jose | 0 | 11.5 | 2207 |  | 715 | 14E | 3 | 4.5 | 0.01 | 2657 | 118 | F | 29 | EIC | 2756 | 2021-12-22 06:38 | 2021-12-22 06:38 | 21
29974 | 627427 | 66 | 66 | TA8532 | 7176 | 103 | 260 | 12 | 2021 | 2021-12-22 06:40 | 2021-12-22 07:29 | 49.3 | 172.4 | 110.4 | Hart, Gerald | Lawrence, Jeremy / Fuller, Michael | 0 | 11.5 | 2207 | 2721.802 | 715 | 14E | 4 | 4 | 0.014 | 2653 | 77 | F | 23 | EIC | 2760 | 2021-12-22 07:22 | 2021-12-22 07:27 | 20
30004 | 627428 | 60 | 59 | TA8532 | 7176 | 104 | 260 | 12 | 2021 | 2021-12-22 07:29 | 2021-12-22 08:18 | 48.9 | 179.4 | 117.4 | Hart, Gerald | Lawrence, Jeremy / Fuller, Michael | 0 | 11.5 | 2207 | 2709.314 | 715 | 14E | 4 | 4 | 0.01 | 2651 | 157 | F | 31 | EIC | 2747 | 2021-12-22 08:14 | 2021-12-22 08:16 | 19
12499 | 627429 | 72 | 70 | TA8532 | 7176 | 105 | 260 | 12 | 2021 | 2021-12-22 08:18 | 2021-12-22 09:09 | 50.6 | 175.95 | 113.95 | Hart, Gerald | Lawrence, Jeremy / Fuller, Michael | 0 | 11.5 | 2207 | 2713.214 | 715 | 14E | 3 | 4.5 | 0.009 | 2655 | 183 | F | 39 | EIC | 2751 | 2021-12-22 09:01 | 2021-12-22 09:07 | 25
16949 | 627430 | 64 | 64 | TA8532 | 7176 | 106 | 260 | 12 | 2021 | 2021-12-22 09:09 | 2021-12-22 10:01 | 51.6 | 179.4 | 117.4 | Hart, Gerald | Lawrence, Jeremy / Fuller, Michael | 0 | 11.5 | 2207 | 2718.681 | 715 | 14E | 2 | 5 | 0.012 | 2655 | 110 | F | 26 | EIC | 2759 | 2021-12-22 09:54 | 2021-12-22 09:58 | 29
16896 | 627431 | 66 | 66 | TA8532 | 7176 | 107 | 260 | 12 | 2021 | 2021-12-22 10:01 | 2021-12-22 10:48 | 46.6 | 169.95 | 107.95 | Hart, Gerald | Lawrence, Jeremy / Fuller, Michael | 0 | 11.5 | 2207 | 2711.927 | 715 | 14E | 1 | 5.5 | 0.01 | 2653 | 100 | F | 22 | EIC | 2758 | 2021-12-22 10:44 | 2021-12-22 10:46 | 28
34364 | 627432 | 54 | 51 | TA8532 | 7176 | 108 | 260 | 12 | 2021 | 2021-12-22 10:48 | 2021-12-22 11:38 | 49.6 | 167.45 | 105.45 | Hart, Gerald | Lawrence, Jeremy / Fuller, Michael | 0 | 11.5 | 2207 | 2631.605 | 715 | 14E | 0 | 6 | 0.009 | 2655 | 129 | L1 | 21 | EIC | 2762 |  | 2021-12-22 11:31 | 24
21247 | 627433 | 46 | 43 | TA8532 | 7177 | 1 | 260 | 12 | 2021 | 2021-12-22 16:44 | 2021-12-22 22:36 | 351.7 | 167.45 | 89.45 | Hart, Gerald | Lawrence, Jeremy / Fuller, Michael | 20.84262 | 10.6 | 2214 | 2772.863 | 715 | 18W | 4 | 4 | 0.011 | 2650 | 175 | F | 23 | EIC | 2814 | 2021-12-22 17:24 | 2021-12-22 17:24 | 20
3791 | 627434 | 62 | 60 | TA8532 | 7177 | 2 | 260 | 12 | 2021 | 2021-12-22 17:30 | 2021-12-22 18:18 | 48 | 171.3 | 109.3 | Hart, Gerald | Lawrence, Jeremy / Fuller, Michael | 20.79198 | 10.6 | 2214 | 2732.827 | 715 | 18W | 4 | 4 | 0.011 | 2651 | 130 | F | 30 | EIC | 2767 | 2021-12-22 18:14 | 2021-12-22 18:16 | 22
12436 | 627435 | 60 | 56 | TA8532 | 7177 | 3 | 260 | 12 | 2021 | 2021-12-22 18:18 | 2021-12-22 19:04 | 46 | 174.3 | 112.3 | Hart, Gerald | Lawrence, Jeremy / Fuller, Michael | 20.53565 | 10.6 | 2214 | 2718.483 | 715 | 18W | 3 | 4.5 | 0.011 | 2653 | 155 | F | 36 | EIC | 2754 | 2021-12-22 19:00 | 2021-12-22 19:03 | 24
29941 | 627436 | 62 | 62 | TA8532 | 7177 | 4 | 260 | 12 | 2021 | 2021-12-22 19:05 | 2021-12-22 19:54 | 49.2 | 171.3 | 109.3 | Hudson, Tom | Godinez, Andrew / Little, Phillip | 20.06669 | 10.6 | 2214 | 2714.042 | 715 | 18W | 2 | 5 | 0.011 | 2653 | 114 | F | 26 | EIC | 2763 | 2021-12-22 19:47 | 2021-12-22 19:47 | 24
34403 | 627437 | 68 | 68 | TA8532 | 7177 | 5 | 260 | 12 | 2021 | 2021-12-22 19:54 | 2021-12-22 20:43 | 49.1 | 180.4 | 118.4 | Hudson, Tom | Godinez, Andrew / Little, Phillip | 20.43508 | 10.6 | 2214 | 2704.404 | 715 | 18W | 1 | 5.5 | 0.011 | 2656 | 94 | F | 36 | EIC | 2748 | 2021-12-22 20:38 | 2021-12-22 20:38 | 24
16919 | 627438 | 62 | 61 | TA8532 | 7177 | 6 | 260 | 12 | 2021 | 2021-12-22 20:44 | 2021-12-22 21:36 | 53 | 172.75 | 110.75 | Hudson, Tom | Godinez, Andrew / Little, Phillip | 20.29992 | 10.6 | 2214 | 2701.067 | 715 | 18W | 0 | 6 | 0.012 | 2654 | 72 | F | 27 | EIC | 2745 | 2021-12-22 21:30 |  | 28
29964 | 627439 | 60 | 59 | TA8532 | 7177 | 7 | 260 | 12 | 2021 | 2021-12-22 21:37 | 2021-12-22 22:28 | 51 | 173.8 | 111.8 | Hudson, Tom | Godinez, Andrew / Little, Phillip | 20.03299 | 10.6 | 2214 | 2707.214 | 715 | 18W | 0 | 6 | 0.012 | 2653 | 98 | F | 31 | EIC | 2745 | 2021-12-22 22:22 | 2021-12-22 22:26 | 22
16887 | 627440 | 70 | 69 | TA8532 | 7177 | 8 | 260 | 12 | 2021 | 2021-12-22 22:28 | 2021-12-22 23:16 | 48.1 | 170.95 | 108.95 | Hudson, Tom | Godinez, Andrew / Little, Phillip | 19.97696 | 10.6 | 2214 | 2716.945 | 715 | 18W | 1 | 5.5 | 0.012 | 2654 | 146 | F | 38 | EIC | 2753 | 2021-12-22 23:12 |  | 25
21203 | 627441 | 62 | 62 | TA8532 | 7177 | 9 | 260 | 12 | 2021 | 2021-12-22 23:16 | 2021-12-23 00:07 | 50.5 | 181.1 | 119.1 | Hudson, Tom | Godinez, Andrew / Little, Phillip | 20.23553 | 10.6 | 2214 | 2730.517 | 715 | 18W | 2 | 5 | 0.012 | 2654 | 174 | F | 40 | EIC | 2768 | 2021-12-23 | 2021-12-23 00:05 | 25
3841 | 627442 | 60 | 58 | TA8532 | 7177 | 10 | 260 | 12 | 2021 | 2021-12-23 00:07 | 2021-12-23 00:52 | 45.2 | 168.75 | 106.75 | Hudson, Tom | Godinez, Andrew / Little, Phillip | 20.27573 | 10.6 | 2214 | 2717.087 | 715 | 18W | 3 | 4.5 | 0.012 | 2653 | 55 | F | 37 | EIC | 2755 | 2021-12-23 00:47 |  | 24
16863 | 627443 | 62 | 62 | TA8532 | 7177 | 11 | 260 | 12 | 2021 | 2021-12-23 00:53 | 2021-12-23 01:40 | 47.2 | 177.95 | 115.95 | Hudson, Tom | Godinez, Andrew / Little, Phillip | 20.07136 | 10.6 | 2214 | 2719.816 | 715 | 18W | 4 | 4 | 0.013 | 2653 | 161 | F | 25 | EIC | 2755 | 2021-12-23 01:35 | 2021-12-23 01:38 | 19
8144 | 627444 | 64 | 64 | TA8532 | 7177 | 12 | 260 | 12 | 2021 | 2021-12-23 01:40 | 2021-12-23 02:26 | 45.8 | 165.6 | 103.6 | Hudson, Tom | Godinez, Andrew / Little, Phillip | 20.35672 | 10.6 | 2214 | 2713.838 | 715 | 18W | 4 | 4 | 0.013 | 2654 | 183 | F | 28 | EIC | 2745 | 2021-12-23 02:19 |  | 18
16857 | 627445 | 68 | 66 | TA8532 | 7177 | 13 | 260 | 12 | 2021 | 2021-12-23 02:26 | 2021-12-23 03:19 | 52.5 | 178.35 | 116.35 | Hudson, Tom | Godinez, Andrew / Little, Phillip | 20.23907 | 10.6 | 2214 | 2720.866 | 715 | 18W | 3 | 4.5 | 0.014 | 2652 | 90 | F | 27 | EIC | 2753 | 2021-12-23 03:12 | 2021-12-23 03:16 | 23
8115 | 627446 | 64 | 58 | TA8532 | 7177 | 14 | 260 | 12 | 2021 | 2021-12-23 03:19 | 2021-12-23 04:07 | 48.2 | 173.4 | 111.4 | Hudson, Tom | Godinez, Andrew / Little, Phillip | 20.1729 | 10.6 | 2214 | 2712.052 | 715 | 18W | 2 | 5 | 0.013 | 2650 | 54 | F | 28 | EIC | 2748 | 2021-12-23 04:02 |  | 19
8123 | 627447 | 60 | 58 | TA8532 | 7177 | 15 | 260 | 12 | 2021 | 2021-12-23 04:07 | 2021-12-23 04:57 | 50 | 177.05 | 115.05 | Hudson, Tom | Godinez, Andrew / Little, Phillip | 20.42797 | 10.6 | 2214 | 2717.483 | 715 | 18W | 1 | 5.5 | 0.014 | 2654 | 160 | F | 25 | EIC | 2758 | 2021-12-23 04:54 |  | 24
34388 | 627448 | 68 | 68 | TA8532 | 7177 | 16 | 260 | 12 | 2021 | 2021-12-23 04:58 | 2021-12-23 05:45 | 47.7 | 176.8 | 114.8 | Hudson, Tom | Godinez, Andrew / Little, Phillip | 20.60109 | 10.6 | 2214 | 2720.435 | 715 | 18W | 0 | 6 | 0.012 | 2652 | 73 | F | 22 | EIC | 2753 | 2021-12-23 05:41 |  | 30
16911 | 627450 | 68 | 67 | TC7887 | 7177 | 18 | 260 | 12 | 2021 | 2021-12-23 06:33 | 2021-12-23 07:24 | 51 | 176.05 | 114.05 | Hart, Gerald | Lawrence, Jeremy / Fuller, Michael | 20.22864 | 10.6 | 2214 | 2724.423 | 715 | 18W | 1 | 5.5 | 0.014 | 2662 | 198 | L1 | 21 | VES | 2758 | 2021-12-23 07:19 | 2021-12-23 07:22 | 20
25674 | 627451 | 64 | 61 | TC7887 | 7177 | 19 | 260 | 12 | 2021 | 2021-12-23 07:24 | 2021-12-23 08:12 | 48.3 | 177.65 | 115.65 | Hart, Gerald | Lawrence, Jeremy / Fuller, Michael | 20.79545 | 10.6 | 2214 | 2726.298 | 715 | 18W | 2 | 5 | 0.015 | 2666 | 121 | F | 24 | VES | 2767 | 2021-12-23 08:10 | 2021-12-23 08:10 | 24
16944 | 627452 | 62 | 59 | TC7887 | 7177 | 20 | 260 | 12 | 2021 | 2021-12-23 08:13 | 2021-12-23 09:02 | 48.9 | 174.1 | 112.1 | Hart, Gerald | Lawrence, Jeremy / Fuller, Michael | 20.48567 | 10.6 | 2214 | 2723.141 | 715 | 18W | 3 | 4.5 | 0.016 | 2662 | 186 | F | 28 | VES | 2757 | 2021-12-23 08:57 | 2021-12-23 09:00 | 29
12438 | 627453 | 64 | 64 | TC7887 | 7177 | 21 | 260 | 12 | 2021 | 2021-12-23 09:02 | 2021-12-23 09:51 | 48.8 | 173.95 | 111.95 | Hart, Gerald | Lawrence, Jeremy / Fuller, Michael | 21.15061 | 10.6 | 2214 | 2729.437 | 715 | 18W | 4 | 4 | 0.016 | 2664 | 134 | F | 40 | VES | 2770 | 2021-12-23 09:47 |  | 27
12494 | 627454 | 70 | 68 | TC7887 | 7177 | 22 | 260 | 12 | 2021 | 2021-12-23 09:51 | 2021-12-23 10:43 | 51.8 | 173.4 | 111.4 | Hart, Gerald | Lawrence, Jeremy / Fuller, Michael | 20.7846 | 10.6 | 2214 | 2724.896 | 715 | 18W | 4 | 4 | 0.015 | 2661 | 70 | F | 37 | VES | 2753 | 2021-12-23 10:36 | 2021-12-23 10:41 | 30
16921 | 627455 | 62 | 61 | TC7887 | 7177 | 23 | 260 | 12 | 2021 | 2021-12-23 10:43 | 2021-12-23 11:31 | 47.6 | 175.35 | 113.35 | Hart, Gerald | Lawrence, Jeremy / Fuller, Michael | 21.07333 | 10.6 | 2214 | 2726.811 | 715 | 18W | 3 | 4.5 | 0.017 | 2660 | 156 | F | 28 | VES | 2761 | 2021-12-23 11:23 | 2021-12-23 11:28 | 21
25662 | 627456 | 64 | 61 | TC7887 | 7177 | 24 | 260 | 12 | 2021 | 2021-12-23 11:31 | 2021-12-23 12:22 | 51 | 173.55 | 111.55 | Hart, Gerald | Lawrence, Jeremy / Fuller, Michael | 19.16171 | 10.6 | 2214 | 2721.966 | 715 | 18W | 2 | 5 | 0.016 | 2662 | 86 | F | 28 | VES | 2755 | 2021-12-23 12:19 | 2021-12-23 12:19 | 25
3859 | 627457 | 68 | 66 | TC7887 | 7177 | 25 | 260 | 12 | 2021 | 2021-12-23 12:22 | 2021-12-23 13:12 | 49.6 | 179.4 | 117.4 | Hart, Gerald | Lawrence, Jeremy / Fuller, Michael | 20.28648 | 10.6 | 2214 | 2721.143 | 715 | 18W | 1 | 5.5 | 0.014 | 2662 | 87 | P | 31 | VES | 2755 | 2021-12-23 13:08 | 2021-12-23 13:08 | 20 | 1
12491 | 627458 | 60 | 59 | TC7887 | 7177 | 26 | 260 | 12 | 2021 | 2021-12-23 13:12 | 2021-12-23 13:59 | 47.4 | 170.2 | 108.2 | Hart, Gerald | Lawrence, Jeremy / Fuller, Michael | 20.23157 | 10.6 | 2214 | 2730.921 | 715 | 18W | 0 | 6 | 0.016 | 2664 | 145 | F | 32 | VES | 2765 | 2021-12-23 13:53 | 2021-12-23 13:57 | 30
34361 | 627459 | 64 | 61 | TC7887 | 7177 | 27 | 260 | 12 | 2021 | 2021-12-23 14:00 | 2021-12-23 14:49 | 49.1 | 180.25 | 118.25 | Hart, Gerald | Lawrence, Jeremy / Fuller, Michael | 20.67852 | 10.6 | 2214 | 2733.856 | 715 | 18W | 0 | 6 | 0.014 | 2664 | 180 | F | 28 | VES | 2771 |  | 2021-12-23 14:46 | 21
34350 | 627460 | 64 | 64 | TC7887 | 7177 | 28 | 260 | 12 | 2021 | 2021-12-23 14:49 | 2021-12-23 15:38 | 49.4 | 173.55 | 111.55 | Hart, Gerald | Lawrence, Jeremy / Fuller, Michael | 20.41864 | 10.6 | 2214 | 2727.944 | 715 | 18W | 1 | 5.5 | 0.013 | 2663 | 195 | F | 24 | VES | 2764 | 2021-12-23 15:32 | 2021-12-23 15:31 | 29
29993 | 627461 | 68 | 67 | TC7887 | 7177 | 29 | 260 | 12 | 2021 | 2021-12-23 15:38 | 2021-12-23 16:31 | 52.3 | 179.3 | 117.3 | Hart, Gerald | Lawrence, Jeremy / Fuller, Michael | 20.55281 | 10.6 | 2214 | 2710.861 | 715 | 18W | 2 | 5 | 0.014 | 2664 | 125 | F | 32 | EIC | 2752 | 2021-12-23 16:27 | 2021-12-23 16:29 | 24 | 1
8149 | 627462 | 68 | 68 | TC7887 | 7177 | 30 | 260 | 12 | 2021 | 2021-12-23 16:31 | 2021-12-23 17:23 | 51.9 | 177.35 | 115.35 | Hart, Gerald | Lawrence, Jeremy / Fuller, Michael | 19.67462 | 10.6 | 2214 | 2711.835 | 715 | 18W | 3 | 4.5 | 0.013 | 2658 | 65 | F | 26 | EIC | 2754 |  | 2021-12-23 17:21 | 26 | 1
12472 | 627463 | 62 | 62 | TC7887 | 7177 | 31 | 260 | 12 | 2021 | 2021-12-23 17:23 | 2021-12-23 18:11 | 47.9 | 175.1 | 113.1 | Hart, Gerald | Lawrence, Jeremy / Fuller, Michael | 20.38059 | 10.6 | 2214 | 2707.406 | 715 | 18W | 4 | 4 | 0.014 | 2661 | 47 | F | 26 | EIC | 2753 | 2021-12-23 18:07 | 2021-12-23 18:09 | 27 | 1
21246 | 627464 | 62 | 62 | TC7887 | 7177 | 32 | 260 | 12 | 2021 | 2021-12-23 18:11 | 2021-12-23 19:00 | 49 | 166.45 | 104.45 | Hart, Gerald | Lawrence, Jeremy / Fuller, Michael | 19.94208 | 10.6 | 2214 | 2727.875 | 715 | 18W | 4 | 4 | 0.014 | 2661 | 89 | F | 22 | EIC | 2770 | 2021-12-23 18:57 | 2021-12-23 18:58 | 24
34406 | 627465 | 72 | 72 | TC7887 | 7177 | 33 | 260 | 12 | 2021 | 2021-12-23 19:00 | 2021-12-23 19:52 | 51.9 | 184.6 | 122.6 | Hudson, Tom | Godinez, Andrew / Little, Phillip | 19.50134 | 10.6 | 2214 | 2725.505 | 715 | 18W | 3 | 4.5 | 0.015 | 2660 | 191 | F | 38 | EIC | 2758 | 2021-12-23 19:49 | 2021-12-23 19:51 | 18
34411 | 627466 | 60 | 60 | TC7887 | 7177 | 34 | 260 | 12 | 2021 | 2021-12-23 19:53 | 2021-12-23 20:40 | 47.2 | 171.9 | 109.9 | Hudson, Tom | Godinez, Andrew / Little, Phillip | 19.27743 | 10.6 | 2214 | 2708.208 | 715 | 18W | 2 | 5 | 0.013 | 2661 | 50 | F | 32 | EIC | 2749 |  | 2021-12-23 20:38 | 20 | 1
25620 | 627467 | 60 | 59 | TC7887 | 7177 | 35 | 260 | 12 | 2021 | 2021-12-23 20:40 | 2021-12-23 21:39 | 58.6 | 178 | 116 | Hudson, Tom | Godinez, Andrew / Little, Phillip | 19.49574 | 10.6 | 2214 | 2706.193 | 715 | 18W | 4 | 4 | 0.016 | 2659 | 109 | F | 32 | EIC | 2758 | 2021-12-23 21:23 | 2021-12-23 21:26 | 18
16912 | 627468 | 54 | 54 | TC7887 | 7177 | 36 | 260 | 12 | 2021 | 2021-12-23 21:39 | 2021-12-23 22:30 | 51.2 | 176.85 | 114.85 | Hudson, Tom | Godinez, Andrew / Little, Phillip | 0 | 10.6 | 2214 | 2750.152 | 715 | 12E | 4 | 4 | 0.014 | 2662 | 162 | F | 26 | EIC | 2820 | 2021-12-23 22:26 | 2021-12-23 22:29 | 28 | 4
25658 | 627469 | 66 | 66 | TC7887 | 7177 | 37 | 260 | 12 | 2021 | 2021-12-23 22:30 | 2021-12-23 23:24 | 53.8 | 184.15 | 122.15 | Hudson, Tom | Godinez, Andrew / Little, Phillip | 0 | 10.6 | 2214 | 2727.299 | 715 | 12E | 5 | 3.5 | 0.014 | 2661 | 198 | F | 27 | VES | 2761 | 2021-12-23 23:22 | 2021-12-23 23:22 | 23
29988 | 627470 | 64 | 64 | TC7887 | 7177 | 38 | 260 | 12 | 2021 | 2021-12-23 23:25 | 2021-12-24 00:11 | 46.2 | 166.65 | 104.65 | Hudson, Tom | Godinez, Andrew / Little, Phillip | 0 | 10.6 | 2214 | 2715.538 | 715 | 12E | 5 | 3.5 | 0.014 | 2662 | 171 | F | 39 | VES | 2757 | 2021-12-24 00:05 | 2021-12-24 00:09 | 25 | 1
16938 | 627471 | 64 | 61 | TC7887 | 7177 | 39 | 260 | 12 | 2021 | 2021-12-24 00:11 | 2021-12-24 01:00 | 48.6 | 180.4 | 118.4 | Hudson, Tom | Godinez, Andrew / Little, Phillip | 0 | 10.6 | 2214 | 2710.593 | 715 | 12E | 4 | 4 | 0.015 | 2660 | 158 | F | 22 | VES | 2752 | 2021-12-24 00:55 | 2021-12-24 00:57 | 19
29987 | 627474 | 64 | 63 | TC7887 | 7177 | 42 | 260 | 12 | 2021 | 2021-12-24 02:40 | 2021-12-24 03:34 | 53.6 | 173.7 | 111.7 | Hudson, Tom | Godinez, Andrew / Little, Phillip | 0 | 10.6 | 2214 | 2722.136 | 715 | 12E | 2 | 5 | 0.015 | 2665 | 153 | L1 | 23 | VES | 2754 | 2021-12-24 03:28 | 2021-12-24 03:32 | 21
25632 | 627475 | 68 | 68 | TC7887 | 7177 | 43 | 260 | 12 | 2021 | 2021-12-24 03:34 | 2021-12-24 04:31 | 56.4 | 185.25 | 123.25 | Hudson, Tom | Godinez, Andrew / Little, Phillip | 0 | 10.6 | 2214 | 2732.023 | 715 | 12E | 3 | 4.5 | 0.017 | 2662 | 75 | F | 20 | VES | 2765 | 2021-12-24 04:24 | 2021-12-24 04:29 | 24
21217 | 627476 | 56 | 54 | TC7887 | 7177 | 44 | 260 | 12 | 2021 | 2021-12-24 04:31 | 2021-12-24 05:27 | 55.6 | 175.7 | 113.7 | Braden, Barry | Robinson, Darin / Wheeler, Johnathon | 0 | 10.6 | 2214 | 2730.887 | 715 | 12E | 4 | 4 | 0.014 | 2663 | 170 | F | 24 | VES | 2759 | 2021-12-24 05:13 | 2021-12-24 05:20 | 28
34386 | 627531 | 48 | 48 | TA99106 | 7180 | 2 | 260 | 12 | 2021 | 2021-12-29 23:01 | 2021-12-29 23:53 | 52 | 176.35 | 114.35 | McKlem, Paul | San Juan, Silvester / Jimenez, Jose | 0 | 5.6 | 2206 | 2710.92 | 715 | 17E | 4 | 4 | 0.016 | 2637 | 46 | F | 36 | EIC | 2752 | 2021-12-29 23:49 |  | 30
8128 | 627532 | 60 | 60 | TA99106 | 7180 | 3 | 260 | 12 | 2021 | 2021-12-29 23:53 | 2021-12-30 00:42 | 48.8 | 182.2 | 120.2 | McKlem, Paul | San Juan, Silvester / Jimenez, Jose | 0 | 5.6 | 2206 | 2708.496 | 715 | 17E | 3 | 4.5 | 0.015 | 2634 | 180 | L3 | 40 | EIC | 2758 | 2021-12-30 00:39 | 2021-12-30 00:39 | 18
12455 | 627533 | 62 | 62 | TA99106 | 7180 | 4 | 260 | 12 | 2021 | 2021-12-30 00:42 | 2021-12-30 01:28 | 46.4 | 171.5 | 109.5 | McKlem, Paul | San Juan, Silvester / Jimenez, Jose | 0 | 5.6 | 2206 | 2690.442 | 715 | 17E | 2 | 5 | 0.015 | 2634 | 125 | F | 34 | EIC | 2729 | 2021-12-30 01:23 | 2021-12-30 01:24 | 23 | 2
16905 | 627534 | 64 | 64 | TA99106 | 7180 | 5 | 260 | 12 | 2021 | 2021-12-30 01:29 | 2021-12-30 02:14 | 45.8 | 172.05 | 110.05 | McKlem, Paul | San Juan, Silvester / Jimenez, Jose | 0 | 5.6 | 2206 | 2698.195 | 715 | 17E | 1 | 5.5 | 0.015 | 2634 | 95 | F | 35 | EIC | 2758 | 2021-12-30 02:10 | 2021-12-30 02:13 | 30
8180 | 627535 | 60 | 56 | TA99106 | 7180 | 6 | 260 | 12 | 2021 | 2021-12-30 02:15 |  |  | 168.95 | 106.95 | McKlem, Paul | San Juan, Silvester / Jimenez, Jose | 0 | 5.6 | 2206 |  | 715 | 17E | 0 | 6 | 0.016 | 2635 | 54 | F | 40 | EIC | 2758 | 2021-12-30 02:54 |  | 26
34342 | 627536 | 66 | 64 | TA99106 | 7180 | 7 | 260 | 12 | 2021 | 2021-12-30 03:00 | 2021-12-30 03:49 | 49.4 | 180.05 | 118.05 | McKlem, Paul | San Juan, Silvester / Jimenez, Jose | 0 | 5.6 | 2206 | 2702.624 | 715 | 17E | 0 | 6 | 0.016 | 2640 | 94 | L1 | 40 | EIC | 2753 | 2021-12-30 03:44 | 2021-12-30 03:48 | 27
34368 | 627537 | 62 | 56 | TA99106 | 7180 | 8 | 260 | 12 | 2021 | 2021-12-30 03:50 | 2021-12-30 04:37 | 47.8 | 169.65 | 107.65 | McKlem, Paul | San Juan, Silvester / Jimenez, Jose | 0 | 5.6 | 2206 | 2701.862 | 715 | 17E | 1 | 5.5 | 0.019 | 2636 | 188 | F | 29 | EIC | 2743 | 2021-12-30 04:34 | 2021-12-30 04:35 | 27
3857 | 627538 | 72 | 70 | TA99106 | 7180 | 9 | 260 | 12 | 2021 | 2021-12-30 04:38 | 2021-12-30 05:29 | 51.8 | 183.9 | 121.9 | McKlem, Paul | San Juan, Silvester / Jimenez, Jose | 0 | 5.6 | 2206 | 2718.331 | 715 | 17E | 2 | 5 | 0.016 | 2637 | 159 | F | 40 | EIC | 2759 |  |  | 18
30026 | 627539 | 64 | 63 | TA99106 | 7180 | 10 | 260 | 12 | 2021 | 2021-12-30 05:30 | 2021-12-30 06:27 | 57.3 | 173.7 | 111.7 | McKlem, Paul | San Juan, Silvester / Jimenez, Jose | 0 | 5.6 | 2206 | 2698.149 | 715 | 17E | 3 | 4.5 | 0.017 | 2636 | 187 | F | 22 | EIC | 2751 |  |  | 20
12422 | 627540 | 70 | 58 | TA99106 | 7180 | 11 | 260 | 12 | 2021 | 2021-12-30 06:27 | 2021-12-30 07:21 | 53.5 | 183.15 | 121.15 | McKlem, Paul | San Juan, Silvester / Jimenez, Jose | 0 | 5.6 | 2206 | 2696.875 | 715 | 17E | 4 | 4 | 0.016 | 2638 | 45 | F | 31 | VES | 2742 | 2021-12-30 07:13 | 2021-12-30 07:19 | 30
12425 | 627541 | 60 | 60 | TC8695 | 7180 | 12 | 260 | 12 | 2021 | 2021-12-30 07:21 | 2021-12-30 08:06 | 45.3 | 166.1 | 104.1 | Braden, Barry | Little, Phillip / Mayl, Bob | 0 | 5.6 | 2206 | 2691.786 | 715 | 17E | 4 | 4 | 0.015 | 2635 | 133 | F | 27 | VES | 2735 | 2021-12-30 07:59 | 2021-12-30 08:05 | 29 | 1
30011 | 627542 | 44 | 44 | TC8695 | 7180 | 13 | 260 | 12 | 2021 | 2021-12-30 08:07 | 2021-12-30 08:56 | 49.3 | 179.35 | 117.35 | Braden, Barry | Little, Phillip / Mayl, Bob | 0 | 5.6 | 2206 | 2702.869 | 715 | 17E | 3 | 4.5 | 0.016 | 2650 | 78 | F | 23 | VES | 2750 | 2021-12-30 08:51 | 2021-12-30 08:54 | 26
16928 | 627543 | 62 | 62 | TC8695 | 7180 | 14 | 270 | 12 | 2021 | 2021-12-30 08:56 | 2021-12-30 10:00 | 63.7 | 175.8 | 113.8 | Braden, Barry | Little, Phillip / Mayl, Bob | 0 | 5.6 | 2206 | 2705.049 | 715 | 17E | 2 | 5 | 0.017 | 2648 | 159 | F | 21 | VES | 2746 | 2021-12-30 09:49 |  | 30
16941 | 627544 | 64 | 64 | TC8695 | 7180 | 15 | 270 | 12 | 2021 | 2021-12-30 10:00 | 2021-12-30 11:03 | 62.8 | 179.05 | 101.05 | Braden, Barry | Little, Phillip / Mayl, Bob | 0 | 5.6 | 2206 | 2708.275 | 715 | 17E | 1 | 5.5 | 0.016 | 2647 | 92 | F | 21 | VES | 2749 | 2021-12-30 10:59 | 2021-12-30 10:57 | 30
12418 | 627545 | 68 | 68 | TC8695 | 7180 | 16 | 270 | 12 | 2021 | 2021-12-30 11:03 | 2021-12-30 12:10 | 67.1 | 168.95 | 106.95 | Braden, Barry | Little, Phillip / Mayl, Bob | 0 | 5.6 | 2206 | 2703.556 | 715 | 17E | 0 | 6 | 0.016 | 2650 | 184 | F | 31 | VES | 2738 | 2021-12-30 12:00 | 2021-12-30 12:09 | 26
25652 | 627546 | 70 | 70 | TC8695 | 7180 | 17 | 270 | 12 | 2021 | 2021-12-30 12:11 | 2021-12-30 13:04 | 53.3 | 185.1 | 123.1 | Braden, Barry | Little, Phillip / Mayl, Bob | 0 | 5.6 | 2206 | 2703.45 | 715 | 17E | 0 | 6 | 0.019 | 2652 | 83 | F | 26 | VES | 2744 | 2021-12-30 12:59 | 2021-12-30 13:02 | 19
3775 | 627547 | 72 | 72 | TC8695 | 7180 | 18 | 270 | 12 | 2021 | 2021-12-30 13:04 | 2021-12-30 13:57 | 52.7 | 177.7 | 115.7 | Braden, Barry | Little, Phillip / Mayl, Bob | 0 | 5.6 | 2206 | 2705.961 | 715 | 17E | 1 | 5.5 | 0.018 | 2647 | 54 | F | 22 | VES | 2752 | 2021-12-30 13:55 | 2021-12-30 13:55 | 30
29949 | 627548 | 60 | 57 | TC8695 | 7180 | 19 | 270 | 12 | 2021 | 2021-12-30 13:57 | 2021-12-30 14:43 | 45.7 | 172.5 | 110.5 | Braden, Barry | Little, Phillip / Mayl, Bob | 0 | 5.6 | 2206 | 2718.79 | 715 | 17E | 2 | 5 | 0.017 | 2647 | 70 | F | 37 | VES | 2756 | 2021-12-30 14:40 | 2021-12-30 14:41 | 21
16866 | 627549 | 66 | 66 | TC8695 | 7180 | 20 | 270 | 12 | 2021 | 2021-12-30 14:43 | 2021-12-30 15:32 | 48.9 | 173 | 111 | Braden, Barry | Little, Phillip / Mayl, Bob | 0 | 5.6 | 2206 | 2722.641 | 715 | 17E | 3 | 4.5 | 0.017 | 2649 | 99 | F | 26 | VES | 2756 | 2021-12-30 15:25 |  | 30
21209 | 627550 | 70 | 69 | TC8695 | 7180 | 21 | 270 | 12 | 2021 | 2021-12-30 15:32 | 2021-12-30 16:24 | 51.5 | 181.2 | 119.2 | Braden, Barry | Little, Phillip / Mayl, Bob | 0 | 5.6 | 2206 | 2721.714 | 715 | 17E | 4 | 4 | 0.015 | 2649 | 113 | L1 | 32 | VES | 2751 | 2021-12-30 16:20 | 2021-12-30 16:23 | 26
8108 | 627551 | 62 | 60 | TC8695 | 7180 | 22 | 270 | 12 | 2021 | 2021-12-30 16:24 | 2021-12-30 17:12 | 47.6 | 168.9 | 106.9 | Braden, Barry | Little, Phillip / Mayl, Bob | 0 | 5.6 | 2206 | 2711.527 | 715 | 17E | 4 | 4 | 0.017 | 2648 | 144 | F | 20 | VES | 2749 | 2021-12-30 17:06 | 2021-12-30 17:06 | 19
29960 | 627552 | 70 | 60 | TC7887 | 7180 | 23 | 270 | 12 | 2021 | 2021-12-30 17:12 | 2021-12-30 18:01 | 48.9 | 177.1 | 115.1 | Braden, Barry | Little, Phillip / Mayl, Bob | 0 | 5.6 | 2206 | 2719.581 | 715 | 17E | 3 | 4.5 | 0.013 | 2648 | 101 | F | 25 | VES | 2746 |  | 2021-12-30 18:00 | 19
16859 | 627553 | 48 | 48 | TC7887 | 7180 | 24 | 270 | 12 | 2021 | 2021-12-30 18:01 | 2021-12-30 18:54 | 52.7 | 176.5 | 114.5 | Braden, Barry | Little, Phillip / Mayl, Bob | 0 | 5.6 | 2206 | 2719.114 | 715 | 17E | 2 | 5 | 0.019 | 2660 | 54 | F | 32 | VES | 2757 | 2021-12-30 18:47 | 2021-12-30 18:45 | 20
16913 | 627554 | 64 | 61 | TC7887 | 7180 | 25 | 260 | 12 | 2021 | 2021-12-30 18:54 | 2021-12-30 19:52 | 57.7 | 183.25 | 121.25 | McKlem, Paul | San Juan, Silvester / No One, No One | 0 | 5.6 | 2206 | 2724.929 | 715 | 17E | 1 | 5.5 | 0.021 | 2660 | 115 | F | 39 | VES | 2756 |  |  | 25
25575 | 627555 | 60 | 59 | TC7887 | 7180 | 26 | 260 | 12 | 2021 | 2021-12-30 19:52 | 2021-12-30 20:37 | 45.2 | 165.7 | 87.7 | McKlem, Paul | San Juan, Silvester / No One, No One | 0 | 5.6 | 2206 | 2737.049 | 715 | 17E | 0 | 6 | 0.017 | 2659 | 195 | F | 29 | VES | 2770 | 2021-12-30 20:34 | 2021-12-30 20:35 | 21
29990 | 627556 | 64 | 63 | TC7887 | 7180 | 27 | 260 | 12 | 2021 | 2021-12-30 20:37 | 2021-12-30 21:25 | 47.2 | 178.9 | 116.9 | McKlem, Paul | San Juan, Silvester / No One, No One | 0 | 5.6 | 2206 | 2733.818 | 715 | 17E | 0 | 6 | 0.02 | 2661 | 92 | F | 38 | VES | 2758 | 2021-12-30 21:23 | 2021-12-30 21:23 | 28
8148 | 627557 | 60 | 52 | TC7887 | 7180 | 28 | 260 | 12 | 2021 | 2021-12-30 21:25 | 2021-12-30 22:09 | 43.8 | 165.95 | 103.95 | McKlem, Paul | San Juan, Silvester / No One, No One | 0 | 5.6 | 2206 | 2733.876 | 715 | 17E | 2 | 5 | 0.017 | 2660 | 136 | F | 30 | VES | 2762 | 2021-12-30 22:05 | 2021-12-30 22:07 | 20
3861 | 627558 | 68 | 68 | TC7887 | 7180 | 29 | 260 | 12 | 2021 | 2021-12-30 22:09 | 2021-12-30 23:00 | 51.1 | 181.25 | 119.25 | McKlem, Paul | San Juan, Silvester / No One, No One | 0 | 5.6 | 2206 | 2718.244 | 715 | 17E | 2 | 5 | 0.019 | 2663 | 61 | F | 26 | VES | 2742 | 2021-12-30 22:55 |  | 23
29989 | 627559 | 62 | 58 | TC7887 | 7180 | 30 | 260 | 12 | 2021 | 2021-12-30 23:00 | 2021-12-30 23:49 | 48.7 | 171.25 | 109.25 | McKlem, Paul | San Juan, Silvester / No One, No One | 0 | 5.6 | 2206 | 2726.354 | 715 | 17E | 3 | 4.5 | 0.017 | 2664 | 102 | F | 25 | VES | 2761 | 2021-12-30 23:43 |  | 26
34431 | 627560 | 70 | 69 | TC7887 | 7180 | 31 | 260 | 12 | 2021 | 2021-12-30 23:49 | 2021-12-31 00:39 | 50.2 | 182.25 | 120.25 | McKlem, Paul | San Juan, Silvester / No One, No One | 0 | 5.6 | 2206 | 2727.193 | 715 | 17E | 4 | 4 | 0.016 | 2662 | 72 | F | 20 | VES | 2760 | 2021-12-31 00:35 |  | 28
8079 | 627561 | 72 | 66 | TC7887 | 7180 | 32 | 260 | 12 | 2021 | 2021-12-31 00:40 | 2021-12-31 01:32 | 51.9 | 177.4 | 115.4 | McKlem, Paul | San Juan, Silvester / No One, No One | 0 | 5.6 | 2206 | 2715.577 | 715 | 17E | 3 | 4.5 | 0.016 | 2663 | 146 | F | 30 | VES | 2746 | 2021-12-31 01:25 |  | 29
16858 | 627562 | 58 | 58 | TC7887 | 7180 | 33 | 260 | 12 | 2021 | 2021-12-31 01:32 | 2021-12-31 02:16 | 44.4 | 172.2 | 110.2 | McKlem, Paul | San Juan, Silvester / No One, No One | 0 | 5.6 | 2206 | 2723.496 | 715 | 17E | 2 | 5 | 0.017 | 2662 | 190 | F | 21 | VES | 2757 | 2021-12-31 02:13 | 2021-12-31 02:14 | 27 | 2
16947 | 627563 | 64 | 64 | TC7887 | 7180 | 34 | 260 | 12 | 2021 | 2021-12-31 02:17 | 2021-12-31 03:16 | 59.5 | 171.4 | 109.4 | McKlem, Paul | San Juan, Silvester / No One, No One | 0 | 5.6 | 2206 | 2729.62 | 715 | 17E | 1 | 5.5 | 0.016 | 2660 | 180 | F | 22 | VES | 2757 | 2021-12-31 03:00 | 2021-12-31 03:01 | 29
29991 | 627564 | 48 | 46 | TC7887 | 7180 | 35 | 260 | 12 | 2021 | 2021-12-31 03:16 | 2021-12-31 04:05 | 48.4 | 182.7 | 120.7 | McKlem, Paul | San Juan, Silvester / No One, No One | 18.1093 | 4 | 2215 | 2746.89 | 715 | 14W | 4 | 4 | 0.011 | 2660 | 91 | L1 | 29 | VES | 2799 | 2021-12-31 04:00 |  | 24
34341 | 627566 | 60 | 58 | TC7887 | 7180 | 37 | 260 | 12 | 2021 | 2021-12-31 04:55 | 2021-12-31 05:49 | 54.4 | 182.7 | 120.7 | McKlem, Paul | San Juan, Silvester / No One, No One | 18.59808 | 4 | 2215 | 2713.292 | 715 | 14W | 3 | 4.5 | 0.019 | 2659 | 55 | F | 33 | VES | 2757 | 2021-12-31 05:46 | 2021-12-31 05:47 | 24
3766 | 627567 | 66 | 65 | TC7887 | 7180 | 38 | 260 | 12 | 2021 | 2021-12-31 05:49 | 2021-12-31 06:56 | 66.39999 | 174.25 | 112.25 | McKlem, Paul | San Juan, Silvester / No One, No One | 18.51621 | 4 | 2215 | 2711.714 | 715 | 14W | 2 | 5 | 0.017 | 2660 | 183 | F | 31 | VES | 2758 | 2021-12-31 06:49 |  | 24
12446 | 627568 | 64 | 61 | TC7887 | 7180 | 39 | 260 | 12 | 2021 | 2021-12-31 06:56 | 2021-12-31 08:05 | 69.60001 | 183.05 | 121.05 | McKlem, Paul | San Juan, Silvester / No One, No One | 18.5283 | 4 | 2215 | 2723.209 | 715 | 14W | 1 | 5.5 | 0.016 | 2663 | 47 | L2 | 35 | VES | 2779 | 2021-12-31 07:59 |  | 26
25675 | 627569 | 60 | 59 | TC7887 | 7180 | 40 | 260 | 12 | 2021 | 2021-12-31 08:06 | 2021-12-31 09:08 | 62.8 | 165.2 | 103.2 | Hudson, Tom | Vigil, Daniel / Little, Phillip | 17.94071 | 4 | 2215 | 2715.268 | 715 | 14W | 0 | 6 | 0.016 | 2661 | 181 | F | 21 | VES | 2760 | 2021-12-31 09:03 |  | 18
3845 | 627570 | 62 | 60 | TC7887 | 7180 | 41 | 260 | 12 | 2021 | 2021-12-31 09:09 | 2021-12-31 10:30 | 81.7 | 173.5 | 111.5 | Hudson, Tom | Vigil, Daniel / Little, Phillip | 17.9371 | 4 | 2215 | 2734.089 | 715 | 14W | 0 | 6 | 0.011 | 2663 | 88 | F | 24 | VES | 2789 |  | 2021-12-31 10:28 | 27
34384 | 627571 | 60 | 60 | TC7887 | 7180 | 42 | 260 | 12 | 2021 | 2021-12-31 10:31 | 2021-12-31 11:35 | 64.1 | 167.95 | 105.95 | Hudson, Tom | Vigil, Daniel / Little, Phillip | 17.96893 | 4 | 2215 | 2742.13 | 715 | 14W | 1 | 5.5 | 0.019 | 2659 | 149 | F | 30 | VES | 2787 | 2021-12-31 11:28 | 2021-12-31 11:33 | 25
25641 | 627572 | 68 | 65 | TC7887 | 7180 | 43 | 260 | 12 | 2021 | 2021-12-31 11:35 | 2021-12-31 12:26 | 51.1 | 179.75 | 117.75 | Hudson, Tom | Vigil, Daniel / Little, Phillip | 19.57832 | 4 | 2215 | 2731.138 | 715 | 14W | 2 | 5 | 0.015 | 2663 | 87 | F | 39 | VES | 2770 | 2021-12-31 12:20 |  | 26
25615 | 627573 | 62 | 61 | TC7887 | 7180 | 44 | 260 | 12 | 2021 | 2021-12-31 12:26 | 2021-12-31 13:15 | 48.2 | 174.35 | 112.35 | Hudson, Tom | Vigil, Daniel / Little, Phillip | 20.17145 | 4 | 2215 | 2728.238 | 715 | 14W | 3 | 4.5 | 0.015 | 2662 | 52 | F | 32 | VES | 2768 | 2021-12-31 13:10 | 2021-12-31 13:11 | 18
25593 | 627574 | 70 | 70 | TC7887 | 7180 | 45 | 260 | 12 | 2021 | 2021-12-31 13:15 | 2021-12-31 14:07 | 52.1 | 180.75 | 118.75 | Hudson, Tom | Vigil, Daniel / Little, Phillip | 19.59372 | 4 | 2215 | 2717.677 | 715 | 14W | 4 | 4 | 0.015 | 2662 | 102 | F | 23 | VES | 2759 | 2021-12-31 14:01 |  | 22
3871 | 627575 | 60 | 52 | TC7887 | 7180 | 46 | 260 | 12 | 2021 | 2021-12-31 14:07 | 2021-12-31 14:53 | 45.9 | 164.7 | 102.7 | Hudson, Tom | Vigil, Daniel / Little, Phillip | 18.75084 | 4 | 2215 | 2726.702 | 715 | 14W | 4 | 4 | 0.012 | 2661 | 151 | L1 | 29 | VES | 2764 | 2021-12-31 14:50 |  | 24
16877 | 627576 | 60 | 59 | TC7887 | 7180 | 47 | 260 | 12 | 2021 | 2021-12-31 14:53 | 2021-12-31 15:40 | 47 | 176.2 | 114.2 | Hudson, Tom | Vigil, Daniel / Little, Phillip | 18.58854 | 4 | 2215 | 2729.357 | 715 | 14W | 3 | 4.5 | 0.012 | 2663 | 146 | F | 39 | VES | 2766 | 2021-12-31 15:36 | 2021-12-31 15:38 | 28
21230 | 627577 | 62 | 61 | TC7887 | 7180 | 48 | 260 | 12 | 2021 | 2021-12-31 15:40 | 2021-12-31 16:27 | 46.2 | 167.8 | 89.8 | Hudson, Tom | Vigil, Daniel / Little, Phillip | 18.59601 | 4 | 2215 | 2737.243 | 715 | 14W | 2 | 5 | 0.014 | 2663 | 137 | F | 35 | VES | 2775 | 2021-12-31 16:21 | 2021-12-31 16:22 | 23 | 1
8157 | 627578 | 64 | 64 | TC7887 | 7180 | 49 | 260 | 12 | 2021 | 2021-12-31 16:27 | 2021-12-31 17:18 | 51.4 | 181.9 | 119.9 | Hudson, Tom | Vigil, Daniel / Little, Phillip | 19.04547 | 4 | 2215 | 2725.151 | 715 | 14W | 1 | 5.5 | 0.014 | 2664 | 55 | F | 32 | VES | 2762 | 2021-12-31 17:13 |  | 25
16899 | 627579 | 70 | 69 | TC7887 | 7180 | 50 | 260 | 12 | 2021 | 2021-12-31 17:19 | 2021-12-31 18:10 | 51.7 | 176.75 | 114.75 | Hudson, Tom | Vigil, Daniel / Little, Phillip | 19.16269 | 4 | 2215 | 2723.028 | 715 | 14W | 0 | 6 | 0.016 | 2664 | 126 | F | 21 | VES | 2764 | 2021-12-31 18:00 |  | 30
8143 | 627580 | 68 | 67 | TC7887 | 7180 | 51 | 260 | 12 | 2021 | 2021-12-31 18:10 | 2021-12-31 19:01 | 50.7 | 177.05 | 115.05 | Hart, Gerald | Owens, Tyler / Fuller, Michael | 18.83367 | 4 | 2215 | 2731.218 | 715 | 14W | 0 | 6 | 0.015 | 2665 | 45 | F | 33 | VES | 2768 | 2021-12-31 18:54 |  | 30 | 1
3869 | 627581 | 56 | 55 | TC7887 | 7180 | 52 | 260 | 12 | 2021 | 2021-12-31 19:01 | 2021-12-31 19:46 | 44.3 | 164 | 102 | Hart, Gerald | Owens, Tyler / Fuller, Michael | 18.36819 | 4 | 2215 | 2725.143 | 715 | 14W | 1 | 5.5 | 0.015 | 2663 | 188 | F | 21 | VES | 2758 | 2021-12-31 19:41 | 2021-12-31 19:44 | 29 | 2
25650 | 627582 | 66 | 64 | TC7887 | 7180 | 53 | 260 | 12 | 2021 | 2021-12-31 19:46 | 2021-12-31 20:35 | 49.4 | 178.45 | 116.45 | Hart, Gerald | Owens, Tyler / Fuller, Michael | 18.71245 | 4 | 2215 | 2731.273 | 715 | 14W | 2 | 5 | 0.013 | 2663 | 164 | F | 40 | VES | 2769 |  | 2021-12-31 20:33 | 24
12466 | 627583 | 60 | 59 | TC7887 | 7180 | 54 | 260 | 12 | 2021 | 2021-12-31 20:36 | 2021-12-31 21:22 | 46.8 | 170.8 | 108.8 | Hart, Gerald | Owens, Tyler / Fuller, Michael | 18.51147 | 4 | 2215 | 2728.631 | 715 | 14W | 3 | 4.5 | 0.015 | 2662 | 116 | F | 35 | VES | 2769 | 2021-12-31 21:19 | 2021-12-31 21:21 | 20
25590 | 627584 | 72 | 71 | TC7887 | 7180 | 55 | 260 | 12 | 2021 | 2021-12-31 21:23 | 2021-12-31 22:17 | 54 | 181.65 | 119.65 | Hart, Gerald | Owens, Tyler / Fuller, Michael | 18.89688 | 4 | 2215 | 2733.577 | 715 | 14W | 4 | 4 | 0.016 | 2664 | 126 | F | 20 | VES | 2764 |  | 2021-12-31 22:14 | 21
12439 | 627585 | 60 | 55 | TC7887 | 7180 | 56 | 260 | 12 | 2021 | 2021-12-31 22:17 | 2021-12-31 23:02 | 45.4 | 176.25 | 114.25 | Hart, Gerald | Owens, Tyler / Fuller, Michael | 19.05299 | 4 | 2215 | 2723.433 | 715 | 14W | 4 | 4 | 0.016 | 2662 | 125 | F | 39 | VES | 2761 | 2021-12-31 23:00 | 2021-12-31 23:00 | 30
3793 | 627586 | 66 | 55 | TC7887 | 7180 | 57 | 260 | 12 | 2021 | 2021-12-31 23:03 | 2021-12-31 23:55 | 51.9 | 183.95 | 121.95 | Hart, Gerald | Owens, Tyler / Fuller, Michael | 18.35758 | 4 | 2215 | 2725.785 | 715 | 14W | 3 | 4.5 | 0.016 | 2664 | 63 | F | 34 | VES | 2758 | 2021-12-31 23:49 | 2021-12-31 23:53 | 19
25581 | 627587 | 60 | 58 | TC7887 | 7180 | 58 | 260 | 12 | 2021 | 2021-12-31 23:55 | 2022-01-01 00:38 | 42.9 | 166.95 | 104.95 | Hart, Gerald | Owens, Tyler / Fuller, Michael | 19.08121 | 4 | 2215 | 2726.306 | 715 | 14W | 2 | 5 | 0.016 | 2661 | 192 | F | 33 | VES | 2757 | 2022-01-01 00:34 | 2022-01-01 00:36 | 20
21198 | 627588 | 68 | 67 | TC7887 | 7180 | 59 | 260 | 1 | 2022 | 2022-01-01 00:38 | 2022-01-01 01:24 | 45.9 | 176.95 | 114.95 | Hart, Gerald | Owens, Tyler / Fuller, Michael | 19.22177 | 4 | 2215 | 2728.693 | 715 | 14W | 1 | 5.5 | 0.017 | 2662 | 70 | F | 23 | VES | 2756 |  | 2022-01-01 01:22 | 23
29944 | 627589 | 60 | 55 | TC7887 | 7180 | 60 | 260 | 1 | 2022 | 2022-01-01 01:24 | 2022-01-01 02:06 | 42 | 164.25 | 102.25 | Hart, Gerald | Owens, Tyler / Fuller, Michael | 19.33243 | 4 | 2215 | 2727.099 | 715 | 14W | 0 | 6 | 0.016 | 2663 | 45 | P | 28 | VES | 2769 | 2022-01-01 02:03 | 2022-01-01 02:04 | 18 | 2
25580 | 627590 | 60 | 56 | TC7887 | 7180 | 61 | 260 | 1 | 2022 | 2022-01-01 02:06 | 2022-01-01 02:50 | 44 | 177.5 | 115.5 | Hart, Gerald | Owens, Tyler / Fuller, Michael | 19.00594 | 4 | 2215 | 2728.868 | 715 | 14W | 0 | 6 | 0.017 | 2662 | 67 | F | 26 | VES | 2756 |  | 2022-01-01 02:48 | 21 | 1
21229 | 627591 | 64 | 56 | TC7887 | 7180 | 62 | 260 | 1 | 2022 | 2022-01-01 02:51 | 2022-01-01 03:36 | 45.2 | 173 | 111 | Hart, Gerald | Owens, Tyler / Fuller, Michael | 17.97969 | 4 | 2215 | 2692.876 | 715 | 14W | 1 | 5.5 | 0.02 | 2662 | 80 | F | 39 | VES | 2758 | 2022-01-01 03:31 |  | 30 | 2
34392 | 627592 | 62 | 53 | TC7887 | 7180 | 63 | 260 | 1 | 2022 | 2022-01-01 03:36 |  |  | 181.65 | 119.65 | Hart, Gerald | Owens, Tyler / Fuller, Michael | 0 | 4 | 2215 |  | 715 | 14W | 2 | 5 | 0.02 | 2664 | 135 | F | 33 | VES | 2754 | 2022-01-01 04:18 | 2022-01-01 04:18 | 22
34343 | 627593 | 70 | 67 | TC7887 | 7180 | 64 | 260 | 1 | 2022 | 2022-01-01 04:20 | 2022-01-01 05:09 | 48.5 | 176.1 | 114.1 | Hart, Gerald | Owens, Tyler / Fuller, Michael | 19.20046 | 4 | 2215 | 2730.767 | 715 | 14W | 3 | 4.5 | 0.019 | 2661 | 49 | F | 26 | VES | 2757 |  |  | 29
8084 | 627594 | 58 | 53 | TC7887 | 7180 | 65 | 260 | 1 | 2022 | 2022-01-01 05:09 | 2022-01-01 05:50 | 41.2 | 170.65 | 108.65 | Hart, Gerald | Owens, Tyler / Fuller, Michael | 19.26187 | 4 | 2215 | 2723.079 | 715 | 14W | 4 | 4 | 0.016 | 2660 | 123 | F | 26 | VES | 2751 |  | 2022-01-01 05:48 | 25
12409 | 627595 | 60 | 39 | TC7887 | 7180 | 66 | 260 | 1 | 2022 | 2022-01-01 05:50 | 2022-01-01 06:32 | 42 | 166.7 | 104.7 | Hart, Gerald | Owens, Tyler / Fuller, Michael | 18.76303 | 4 | 2215 | 2717.439 | 715 | 14W | 4 | 4 | 0.015 | 2662 | 52 | F | 32 | VES | 2750 | 2022-01-01 06:29 | 2022-01-01 06:30 | 22
34369 | 627596 | 60 | 58 | TC7887 | 7180 | 67 | 260 | 1 | 2022 | 2022-01-01 06:32 | 2022-01-01 07:14 | 41.9 | 166.95 | 104.95 | Hart, Gerald | Owens, Tyler / Fuller, Michael | 18.71355 | 4 | 2215 | 2714.931 | 715 | 14W | 3 | 4.5 | 0.015 | 2660 | 47 | L1 | 40 | VES | 2762 | 2022-01-01 07:09 | 2022-01-01 07:11 | 18
12451 | 627597 | 60 | 60 | TC7887 | 7180 | 68 | 260 | 1 | 2022 | 2022-01-01 07:15 | 2022-01-01 08:00 | 45.7 | 172 | 110 | Hudson, Tom | Vigil, Daniel / Little, Phillip | 18.36893 | 4 | 2215 | 2729.528 | 715 | 14W | 2 | 5 | 0.015 | 2664 | 106 | F | 20 | VES | 2762 | 2022-01-01 07:54 | 2022-01-01 07:58 | 26
12588 | 627598 | 64 | 63 | TC7887 | 7180 | 69 | 260 | 1 | 2022 | 2022-01-01 08:01 | 2022-01-01 08:57 | 56.9 | 179.25 | 117.25 | Hudson, Tom | Vigil, Daniel / Little, Phillip | 18.52936 | 4 | 2215 | 2733.889 | 715 | 14W | 4 | 4 | 0.016 | 2665 | 199 | F | 38 | VES | 2764 | 2022-01-01 08:51 |  | 23
34363 | 627599 | 68 | 48 | TC7887 | 7180 | 70 | 260 | 1 | 2022 | 2022-01-01 08:58 | 2022-01-01 10:05 | 67.2 | 175.55 | 113.55 | Hudson, Tom | Vigil, Daniel / Little, Phillip | 18.97816 | 4 | 2215 | 2737.978 | 715 | 14W | 4 | 4 | 0.015 | 2665 | 174 | F | 22 | VES | 2828 | 2022-01-01 09:58 | 2022-01-01 10:03 | 28
25677 | 627600 | 66 | 65 | TC7887 | 7180 | 71 | 260 | 1 | 2022 | 2022-01-01 10:05 | 2022-01-01 11:22 | 77.1 | 176.75 | 114.75 | Hudson, Tom | Vigil, Daniel / Little, Phillip | 18.62131 | 4 | 2215 | 2723.069 | 715 | 14W | 3 | 4.5 | 0.016 | 2665 | 186 | F | 32 | VES | 2777 | 2022-01-01 11:17 | 2022-01-01 11:20 | 20
8174 | 627601 | 60 | 57 | TC7887 | 7180 | 72 | 260 | 1 | 2022 | 2022-01-01 11:22 | 2022-01-01 12:41 | 78.3 | 162.7 | 100.7 | Hudson, Tom | Vigil, Daniel / Little, Phillip | 18.61093 | 4 | 2215 | 2684.634 | 715 | 14W | 4 | 4 | 0.014 | 2662 | 70 | F | 24 | VES | 2810 | 2022-01-01 12:20 | 2022-01-01 12:22 | 27
16920 | 627602 | 34 | 34 | TC7887 | 7180 | 74 | 260 | 1 | 2022 | 2022-01-01 13:27 | 2022-01-01 14:16 | 49.5 | 170.45 | 108.45 | Hudson, Tom | Vigil, Daniel / Little, Phillip | 0 | 9.6 | 2207 | 2726.091 | 715 | 12E | 4 | 4 | 0.016 | 2651 | 136 | F | 29 | VES | 2752 | 2022-01-01 14:11 | 2022-01-01 14:12 | 28
8101 | 627603 | 42 | 42 | TC7887 | 7180 | 73 | 260 | 1 | 2022 | 2022-01-01 12:41 | 2022-01-01 13:27 | 45.6 | 169.15 | 107.15 | Hudson, Tom | Vigil, Daniel / Little, Phillip | 0 | 9.6 | 2207 | 2715.572 | 715 | 12E | 4 | 4 | 0.013 | 2661 | 91 | F | 24 | VES | 2845 | 2022-01-01 13:21 | 2022-01-01 13:25 | 20 | 1
8100 | 627604 | 40 | 40 | TC7887 | 7180 | 75 | 260 | 1 | 2022 | 2022-01-01 14:17 | 2022-01-01 15:04 | 47.1 | 175.05 | 113.05 | Hudson, Tom | Vigil, Daniel / Little, Phillip | 0 | 9.6 | 2207 | 2723.463 | 715 | 12E | 3 | 4.5 | 0.013 | 2661 | 70 | F | 37 | VES | 2771 | 2022-01-01 15:00 | 2022-01-01 15:02 | 28
3863 | 627605 | 64 | 62 | TC7887 | 7180 | 76 | 260 | 1 | 2022 | 2022-01-01 15:04 | 2022-01-01 15:53 | 49.4 | 171.2 | 109.2 | Hudson, Tom | Vigil, Daniel / Little, Phillip | 0 | 9.6 | 2207 | 2719.47 | 715 | 12E | 2 | 5 | 0.014 | 2663 | 55 | F | 28 | VES | 2771 |  |  | 20
8092 | 627606 | 66 | 65 | TC7887 | 7180 | 77 | 260 | 1 | 2022 | 2022-01-01 15:54 | 2022-01-01 16:44 | 50.1 | 180.8 | 118.8 | Hudson, Tom | Vigil, Daniel / Little, Phillip | 0 | 9.6 | 2207 | 2727.835 | 715 | 12E | 1 | 5.5 | 0.015 | 2663 | 144 | F | 20 | VES | 2774 | 2022-01-01 16:39 | 2022-01-01 16:39 | 18
21197 | 627607 | 64 | 64 | TC7887 | 7180 | 78 | 260 | 1 | 2022 | 2022-01-01 16:44 | 2022-01-01 17:33 | 49.1 | 173.75 | 111.75 | Hudson, Tom | Vigil, Daniel / Little, Phillip | 0 | 9.6 | 2207 | 2734.258 | 715 | 12E | 0 | 6 | 0.017 | 2662 | 48 | F | 40 | VES | 2773 | 2022-01-01 17:27 |  | 27
29939 | 627608 | 64 | 54 | TC7887 | 7180 | 79 | 260 | 1 | 2022 | 2022-01-01 17:33 | 2022-01-01 18:23 | 49.4 | 175.95 | 113.95 | Hudson, Tom | Vigil, Daniel / Little, Phillip | 0 | 9.6 | 2207 | 2725.769 | 715 | 12E | 0 | 6 | 0.015 | 2664 | 47 | F | 21 | VES | 2763 | 2022-01-01 18:16 |  | 19
8083 | 627609 | 62 | 62 | TC7887 | 7180 | 80 | 260 | 1 | 2022 | 2022-01-01 18:23 |  |  | 166.25 | 104.25 | Hart, Gerald | Owens, Tyler / Fuller, Michael | 0 | 9.6 | 2207 |  | 715 | 12E | 1 | 5.5 | 0.014 | 2663 | 115 | F | 39 | VES | 2768 | 2022-01-01 19:06 | 2022-01-01 19:07 | 30
21216 | 627610 | 62 | 61 | TC7887 | 7180 | 81 | 260 | 1 | 2022 | 2022-01-01 19:10 | 2022-01-01 19:54 | 43.5 | 173.7 | 95.7 | Hart, Gerald | Owens, Tyler / Fuller, Michael | 0 | 9.6 | 2207 | 2733.948 | 715 | 12E | 2 | 5 | 0.015 | 2663 | 104 | L2 | 36 | VES | 2768 |  | 2022-01-01 19:51 | 29
21194 | 627611 | 56 | 55 | TC7887 | 7180 | 82 | 260 | 1 | 2022 | 2022-01-01 19:54 | 2022-01-01 20:37 | 42.9 | 163.8 | 101.8 | Hart, Gerald | Owens, Tyler / Fuller, Michael | 0 | 9.6 | 2207 | 2736.836 | 715 | 12E | 3 | 4.5 | 0.017 | 2662 | 199 | F | 24 | VES | 2765 | 2022-01-01 20:32 |  | 27
8165 | 627612 | 66 | 63 | TC7887 | 7180 | 83 | 260 | 1 | 2022 | 2022-01-01 20:37 | 2022-01-01 21:26 | 49.1 | 178.8 | 116.8 | Hart, Gerald | Owens, Tyler / Fuller, Michael | 0 | 9.6 | 2207 | 2727.804 | 715 | 12E | 4 | 4 | 0.019 | 2662 | 106 | F | 36 | VES | 2770 | 2022-01-01 21:21 |  | 22
3829 | 627613 | 60 | 60 | TC7887 | 7180 | 84 | 260 | 1 | 2022 | 2022-01-01 21:27 | 2022-01-01 22:12 | 45.4 | 167.6 | 105.6 | Hart, Gerald | Owens, Tyler / Fuller, Michael | 0 | 9.6 | 2207 | 2722.087 | 715 | 12E | 4 | 4 | 0.017 | 2662 | 190 | F | 27 | VES | 2770 | 2022-01-01 22:05 | 2022-01-01 22:08 | 20
25614 | 627614 | 66 | 66 | TC7887 | 7180 | 85 | 260 | 1 | 2022 | 2022-01-01 22:12 | 2022-01-01 23:03 | 50.8 | 183.3 | 121.3 | Hart, Gerald | Owens, Tyler / Fuller, Michael | 0 | 9.6 | 2207 | 2717.301 | 715 | 12E | 3 | 4.5 | 0.02 | 2663 | 166 | L4 | 33 | VES | 2753 | 2022-01-01 22:58 |  | 29
3856 | 627615 | 82 | 81 | TC7886 | 7180 | 86 | 260 | 1 | 2022 | 2022-01-01 23:03 | 2022-01-02 00:17 | 73.4 | 175.65 | 113.65 | Hart, Gerald | Owens, Tyler / Fuller, Michael | 0 | 9.6 | 2207 | 2710.558 | 715 | 12E | 2 | 5 | 0.016 | 2661 | 146 | F | 31 | VES | 2759 | 2022-01-02 00:04 |  | 28
16880 | 627685 | 40 | 38 | TC8695 | 7185 | 1 | 270 | 1 | 2022 | 2022-01-05 23:59 | 2022-01-06 14:06 | 847.1 | 179.2 | 117.2 | Hart, Gerald | Owens, Tyler / No One, No One | 20.02092 | 4.4 | 2230 | 2760.34 | 715 | 19W | 4 | 4 | 0.008 | 2651 | 134 | F | 21 | EIC | 2815 | 2022-01-06 00:44 | 2022-01-06 00:45 | 22
16926 | 627686 | 72 | 70 | TC8695 | 7185 | 3 | 270 | 1 | 2022 | 2022-01-06 01:32 | 2022-01-06 02:21 | 48.8 | 177.5 | 115.5 | Hart, Gerald | Owens, Tyler / No One, No One | 19.29985 | 4.4 | 2230 | 2716.921 | 715 | 19W | 3 | 4.5 | 0.009 | 2649 | 150 | F | 34 | EIC | 2755 | 2022-01-06 02:17 | 2022-01-06 02:19 | 26
21234 | 627687 | 56 | 55 | TC8695 | 7185 | 2 | 270 | 1 | 2022 | 2022-01-06 00:47 | 2022-01-06 01:32 | 45 | 162.2 | 100.2 | Hart, Gerald | Owens, Tyler / No One, No One | 19.67713 | 4.4 | 2230 | 2713.27 | 715 | 19W | 4 | 3 | 0.008 | 2647 | 58 | F | 38 | EIC | 2758 | 2022-01-06 01:26 | 2022-01-06 01:30 | 21
21262 | 627688 | 54 | 54 | TC8695 | 7185 | 4 | 270 | 1 | 2022 | 2022-01-06 02:21 | 2022-01-06 03:04 | 43.3 | 163.1 | 101.1 | Hart, Gerald | Owens, Tyler / No One, No One | 19.66432 | 4.4 | 2230 | 2705.108 | 715 | 19W | 2 | 5 | 0.008 | 2649 | 111 | F | 26 | EIC | 2749 | 2022-01-06 03:00 | 2022-01-06 03:01 | 25 | 1
29977 | 627689 | 66 | 64 | TC8695 | 7185 | 5 | 270 | 1 | 2022 | 2022-01-06 03:04 | 2022-01-06 03:55 | 50.7 | 169.15 | 107.15 | Hart, Gerald | Owens, Tyler / No One, No One | 19.64656 | 4.4 | 2230 | 2711.99 | 715 | 19W | 1 | 5.5 | 0.009 | 2649 | 96 | L1 | 27 | EIC | 2758 |  |  | 27
21253 | 627690 | 64 | 63 | TC8695 | 7185 | 6 | 270 | 1 | 2022 | 2022-01-06 03:55 | 2022-01-06 04:41 | 46 | 165.35 | 103.35 | Hart, Gerald | Owens, Tyler / No One, No One | 19.23213 | 4.4 | 2230 | 2714.074 | 715 | 19W | 0 | 6 | 0.01 | 2648 | 185 | F | 32 | EIC | 2758 | 2022-01-06 04:36 |  | 26
16860 | 627691 | 62 | 62 | TC8695 | 7185 | 7 | 270 | 1 | 2022 | 2022-01-06 04:41 | 2022-01-06 05:31 | 49.8 | 175.35 | 113.35 | Hart, Gerald | Owens, Tyler / No One, No One | 21.27132 | 4.4 | 2230 | 2704.796 | 715 | 19W | 0 | 6 | 0.01 | 2649 | 142 | F | 40 | EIC | 2752 | 2022-01-06 05:27 | 2022-01-06 05:29 | 19
25640 | 627692 | 64 | 62 | TC8695 | 7185 | 8 | 270 | 1 | 2022 | 2022-01-06 05:32 | 2022-01-06 06:18 | 46.7 | 165.4 | 103.4 | Hart, Gerald | Owens, Tyler / No One, No One | 18.7807 | 4.4 | 2230 | 2717.141 | 715 | 19W | 1 | 5.5 | 0.009 | 2648 | 121 | F | 34 | EIC | 2757 | 2022-01-06 06:12 |  | 23 | 1
3826 | 627693 | 62 | 62 | TC8695 | 7185 | 9 | 270 | 1 | 2022 | 2022-01-06 06:18 | 2022-01-06 07:07 | 48.9 | 177.95 | 115.95 | Hart, Gerald | Owens, Tyler / No One, No One | 19.42505 | 4.4 | 2230 | 2718.214 | 715 | 19W | 2 | 5 | 0.011 | 2647 | 76 | F | 22 | EIC | 2752 | 2022-01-06 07:04 | 2022-01-06 07:03 | 26
16907 | 627694 | 66 | 64 | TC8695 | 7185 | 10 | 270 | 1 | 2022 | 2022-01-06 07:08 | 2022-01-06 08:01 | 53.4 | 171.95 | 109.95 | Hudson, Tom | Godinez, Andrew / Little, Phillip | 19.12415 | 4.4 | 2230 | 2722.583 | 715 | 19W | 3 | 4.5 | 0.011 | 2648 | 161 | F | 29 | EIC | 2758 | 2022-01-06 07:54 |  | 24
3850 | 627695 | 72 | 71 | TC8695 | 7185 | 11 | 270 | 1 | 2022 | 2022-01-06 08:01 | 2022-01-06 09:14 | 73.1 | 181.4 | 119.4 | Hudson, Tom | Godinez, Andrew / Little, Phillip | 18.82341 | 4.4 | 2230 | 2706.409 | 715 | 19W | 4 | 4 | 0.013 | 2646 | 145 | F | 25 | EIC | 2759 |  |  | 24
8145 | 627696 | 66 | 64 | TC8695 | 7185 | 12 | 270 | 1 | 2022 | 2022-01-06 09:15 | 2022-01-06 10:15 | 60.2 | 177.45 | 115.45 | Hudson, Tom | Godinez, Andrew / Little, Phillip | 19.65777 | 4.4 | 2230 | 2722.803 | 715 | 19W | 4 | 4 | 0.013 | 2649 | 163 | F | 35 | EIC | 2757 |  |  | 28
16925 | 627697 | 62 | 62 | TC8695 | 7185 | 13 | 270 | 1 | 2022 | 2022-01-06 10:15 | 2022-01-06 11:10 | 55.5 | 174.85 | 112.85 | Hudson, Tom | Godinez, Andrew / Little, Phillip | 19.25042 | 4.4 | 2230 | 2727.601 | 715 | 19W | 3 | 4.5 | 0.012 | 2650 | 156 | F | 29 | EIC | 2769 | 2022-01-06 11:05 | 2022-01-06 11:09 | 23
21190 | 627698 | 64 | 63 | TC8695 | 7185 | 14 | 270 | 1 | 2022 | 2022-01-06 11:11 | 2022-01-06 12:15 | 64.7 | 169.65 | 107.65 | Hudson, Tom | Godinez, Andrew / Little, Phillip | 19.49878 | 4.4 | 2230 | 2722.222 | 715 | 19W | 2 | 5 | 0.009 | 2652 | 78 | F | 20 | EIC | 2764 | 2022-01-06 12:10 | 2022-01-06 12:12 | 27
16924 | 627700 | 42 | 36 | TC8695 | 7185 | 16 | 270 | 1 | 2022 | 2022-01-06 13:21 | 2022-01-06 14:20 | 58.2 | 168.7 | 106.7 | Hudson, Tom | Godinez, Andrew / Little, Phillip | 19.26092 | 4.4 | 2230 | 2742.892 | 715 | 19W | 0 | 6 | 0.012 | 2648 | 58 | F | 36 | VES | 2775 |  |  | 19 | 1
12400 | 627701 | 64 | 63 | TC8695 | 7185 | 17 | 270 | 1 | 2022 | 2022-01-06 14:20 | 2022-01-06 15:15 | 54.7 | 179.7 | 117.7 | Hudson, Tom | Godinez, Andrew / Little, Phillip | 19.26494 | 4.4 | 2230 | 2740.391 | 715 | 19W | 0 | 6 | 0.011 | 2654 | 135 | F | 32 | VES | 2775 | 2022-01-06 15:09 | 2022-01-06 15:11 | 27
29936 | 627702 | 68 | 67 | TC8695 | 7185 | 18 | 270 | 1 | 2022 | 2022-01-06 15:15 | 2022-01-06 16:05 | 49.9 | 170 | 108 | Hudson, Tom | Godinez, Andrew / Little, Phillip | 18.81391 | 4.4 | 2230 | 2726.153 | 715 | 19W | 1 | 5.5 | 0.012 | 2650 | 141 | F | 38 | VES | 2757 | 2022-01-06 15:55 | 2022-01-06 15:56 | 29
25653 | 627703 | 68 | 64 | TC8695 | 7185 | 19 | 270 | 1 | 2022 | 2022-01-06 16:05 | 2022-01-06 16:58 | 53.4 | 177.6 | 115.6 | Hudson, Tom | Godinez, Andrew / Little, Phillip | 18.99786 | 4.4 | 2230 | 2731.284 | 715 | 19W | 2 | 5 | 0.013 | 2651 | 155 | F | 25 | VES | 2779 | 2022-01-06 16:53 | 2022-01-06 16:57 | 22
34390 | 627704 | 68 | 66 | TC8695 | 7185 | 20 | 270 | 1 | 2022 | 2022-01-06 16:59 | 2022-01-06 17:48 | 49.9 | 168.85 | 106.85 | Hudson, Tom | Godinez, Andrew / Little, Phillip | 18.55036 | 4.4 | 2230 | 2715.788 | 715 | 19W | 3 | 4.5 | 0.014 | 2646 | 132 | F | 21 | VES | 2753 | 2022-01-06 17:43 | 2022-01-06 17:46 | 25 | 1
30012 | 627706 | 62 | 62 | TC8695 | 7185 | 22 | 270 | 1 | 2022 | 2022-01-06 18:38 | 2022-01-06 19:26 | 47.5 | 166.15 | 104.15 | Hart, Gerald | Owens, Tyler / No One, No One | 18.74239 | 4.4 | 2230 | 2715.47 | 715 | 19W | 4 | 4 | 0.011 | 2649 | 165 | F | 37 | VES | 2751 | 2022-01-06 19:21 |  | 20 | 1
25574 | 627707 | 68 | 65 | TC8695 | 7185 | 23 | 270 | 1 | 2022 | 2022-01-06 19:26 | 2022-01-06 20:17 | 50.7 | 180.7 | 118.7 | Hart, Gerald | Owens, Tyler / No One, No One | 18.7753 | 4.4 | 2230 | 2720.579 | 715 | 19W | 3 | 4.5 | 0.011 | 2648 | 105 | F | 27 | VES | 2752 | 2022-01-06 20:11 | 2022-01-06 20:13 | 23 | 1
30005 | 627708 | 64 | 63 | TC8695 | 7185 | 24 | 270 | 1 | 2022 | 2022-01-06 20:17 | 2022-01-06 21:05 | 47.8 | 171.1 | 109.1 | Hart, Gerald | Owens, Tyler / No One, No One | 19.01756 | 4.4 | 2230 | 2731.169 | 715 | 19W | 2 | 5 | 0.012 | 2650 | 88 | L5 | 25 | VES | 2757 | 2022-01-06 20:55 |  | 28 | 4
16950 | 627709 | 62 | 61 | TC8695 | 7185 | 25 | 270 | 1 | 2022 | 2022-01-06 21:05 | 2022-01-06 22:08 | 63.1 | 180.5 | 118.5 | Hart, Gerald | Owens, Tyler / No One, No One | 18.98122 | 4.4 | 2230 | 2733.605 | 715 | 19W | 1 | 5.5 | 0.014 | 2650 | 48 | F | 30 | VES | 2761 | 2022-01-06 21:47 | 2022-01-06 21:52 | 23 | 2
3844 | 627713 | 64 | 64 | TA8232 | 7185 | 29 | 260 | 1 | 2022 | 2022-01-07 00:33 | 2022-01-07 01:21 | 48 | 176.9 | 114.9 | Hart, Gerald | Owens, Tyler / No One, No One | 0 | 9.8 | 2209 | 2733.258 | 715 | 15E | 2 | 5 | 0.008 | 2657 | 177 | F | 23 | EIC | 2770 | 2022-01-07 01:16 | 2022-01-07 01:19 | 19
3831 | 627714 | 60 | 60 | TA8232 | 7185 | 30 | 260 | 1 | 2022 | 2022-01-07 01:22 | 2022-01-07 02:14 | 52.1 | 168.95 | 106.95 | Hart, Gerald | Owens, Tyler / No One, No One | 0 | 9.8 | 2209 | 2731.465 | 715 | 15E | 1 | 5.5 | 0.009 | 2659 | 47 | F | 34 | EIC | 2768 |  |  | 30
29998 | 627715 | 70 | 65 | TA8232 | 7185 | 31 | 260 | 1 | 2022 | 2022-01-07 02:14 | 2022-01-07 03:09 | 55.5 | 182.4 | 120.4 | Hart, Gerald | Owens, Tyler / No One, No One | 0 | 9.8 | 2209 | 2721.268 | 715 | 15E | 0 | 6 | 0.01 | 2659 | 101 | F | 39 | EIC | 2759 | 2022-01-07 03:07 | 2022-01-07 03:03 | 25
34414 | 627716 | 62 | 61 | TA8232 | 7185 | 32 | 260 | 1 | 2022 | 2022-01-07 03:10 | 2022-01-07 03:57 | 46.9 | 480 | 418 | Hart, Gerald | Owens, Tyler / No One, No One | 0 | 9.8 | 2209 | 2719.97 | 715 | 15E | 0 | 6 | 0.009 | 2658 | 173 | F | 27 | EIC | 2753 | 2022-01-07 03:50 | 2022-01-07 03:50 | 20
8179 | 627717 | 58 | 58 | TA8232 | 7185 | 33 | 260 | 1 | 2022 | 2022-01-07 03:57 | 2022-01-07 04:42 | 44.7 | 159.4 | 97.39999 | Hart, Gerald | Owens, Tyler / No One, No One | 0 | 9.8 | 2209 | 2716.348 | 715 | 15E | 1 | 5.5 | 0.009 | 2660 | 95 | F | 29 | EIC | 2753 | 2022-01-07 04:36 |  | 29
3870 | 627718 | 60 | 59 | TA8232 | 7185 | 34 | 260 | 1 | 2022 | 2022-01-07 04:42 | 2022-01-07 05:28 | 45.8 | 170.7 | 108.7 | Hart, Gerald | Owens, Tyler / No One, No One | 0 | 9.8 | 2209 | 2736.159 | 715 | 15E | 2 | 5 | 0.011 | 2657 | 66 | F | 28 | EIC | 2770 | 2022-01-07 05:22 |  | 19
3852 | 627719 | 76 | 75 | TA8232 | 7185 | 35 | 260 | 1 | 2022 | 2022-01-07 05:28 | 2022-01-07 06:20 | 52.5 | 176.75 | 114.75 | Hart, Gerald | Owens, Tyler / No One, No One | 0 | 9.8 | 2209 | 2720.213 | 715 | 15E | 3 | 4.5 | 0.01 | 2657 | 145 | F | 35 | EIC | 2753 | 2022-01-07 06:14 | 2022-01-07 06:19 | 19
16935 | 627720 | 72 | 69 | TA8232 | 7185 | 36 | 260 | 1 | 2022 | 2022-01-07 06:21 | 2022-01-07 07:06 | 45.9 | 169 | 107 | McKlem, Paul | No One, No One / Little, Phillip | 0 | 9.8 | 2209 | 2725.636 | 715 | 15E | 4 | 4 | 0.009 | 2659 | 72 | F | 34 | EIC | 2753 | 2022-01-07 07:03 |  | 19
16934 | 627721 | 72 | 67 | TA8232 | 7185 | 37 | 260 | 1 | 2022 | 2022-01-07 07:07 | 2022-01-07 07:54 | 47.3 | 173.8 | 111.8 | McKlem, Paul | No One, No One / Little, Phillip | 0 | 9.8 | 2209 | 2722.419 | 715 | 15E | 4 | 4 | 0.01 | 2656 | 85 | F | 31 | EIC | 2752 | 2022-01-07 07:49 |  | 23
34378 | 627722 | 82 | 79 | TA8232 | 7185 | 38 | 260 | 1 | 2022 | 2022-01-07 07:54 | 2022-01-07 08:44 | 50.1 | 171.15 | 109.15 | McKlem, Paul | No One, No One / Little, Phillip | 0 | 9.8 | 2209 | 2726.128 | 715 | 15E | 3 | 4.5 | 0.01 | 2658 | 53 | F | 27 | EIC | 2758 | 2022-01-07 08:39 |  | 24
12463 | 627723 | 72 | 71 | TA8232 | 7185 | 39 | 260 | 1 | 2022 | 2022-01-07 08:45 | 2022-01-07 09:34 | 49.2 | 178.25 | 116.25 | McKlem, Paul | No One, No One / Little, Phillip | 0 | 9.8 | 2209 | 2728.63 | 715 | 15E | 2 | 5 | 0.01 | 2661 | 153 | F | 32 | EIC | 2760 | 2022-01-07 09:31 | 2022-01-07 09:32 | 27
21232 | 627724 | 74 | 72 | TA8232 | 7185 | 40 | 260 | 1 | 2022 | 2022-01-07 09:34 |  |  | 165 | 103 | McKlem, Paul | No One, No One / Little, Phillip | 0 | 9.8 | 2209 |  | 715 | 15E | 1 | 5.5 | 0.011 | 2659 | 89 | F | 26 | EIC | 2770 | 2022-01-07 10:20 |  | 20
34400 | 627725 | 82 | 74 | TA8232 | 7185 | 41 | 260 | 1 | 2022 | 2022-01-07 10:25 | 2022-01-07 11:16 | 50.4 | 184.15 | 122.15 | McKlem, Paul | No One, No One / Little, Phillip | 0 | 9.8 | 2209 | 2736.112 | 715 | 15E | 0 | 6 | 0.011 | 2660 | 148 | F | 30 | EIC | 2761 |  | 2022-01-07 11:14 | 22
12486 | 627726 | 76 | 66 | TA8232 | 7185 | 42 | 260 | 1 | 2022 | 2022-01-07 11:16 | 2022-01-07 12:04 | 48.4 | 170.9 | 92.89999 | McKlem, Paul | No One, No One / Little, Phillip | 0 | 9.8 | 2209 | 2749.224 | 715 | 15E | 0 | 6 | 0.008 | 2660 | 49 | F | 29 | EIC | 2777 | 2022-01-07 11:59 | 2022-01-07 12:03 | 24 | 1
8166 | 627727 | 68 | 61 | TA8232 | 7185 | 43 | 260 | 1 | 2022 | 2022-01-07 12:05 | 2022-01-07 12:48 | 43.4 | 168.1 | 106.1 | McKlem, Paul | No One, No One / Little, Phillip | 0 | 9.8 | 2209 | 2736.35 | 715 | 15E | 1 | 5.5 | 0.008 | 2657 | 87 | F | 23 | EIC | 2764 | 2022-01-07 12:44 |  | 21
12414 | 627728 | 70 | 62 | TA8232 | 7185 | 44 | 260 | 1 | 2022 | 2022-01-07 12:48 | 2022-01-07 13:33 | 44.4 | 166.6 | 104.6 | McKlem, Paul | No One, No One / Little, Phillip | 0 | 9.8 | 2209 | 2733.682 | 715 | 15E | 2 | 5 | 0.008 | 2658 | 73 | F | 26 | EIC | 2758 | 2022-01-07 13:25 |  | 21
3774 | 627729 | 76 | 76 | TA8232 | 7185 | 45 | 260 | 1 | 2022 | 2022-01-07 13:33 | 2022-01-07 14:22 | 49 | 178.6 | 116.6 | McKlem, Paul | No One, No One / Little, Phillip | 0 | 9.8 | 2209 | 2733.659 | 715 | 15E | 3 | 4.5 | 0.008 | 2658 | 129 | F | 36 | EIC | 2756 |  | 2022-01-07 14:20 | 18
3771 | 627730 | 72 | 69 | TA8232 | 7185 | 46 | 260 | 1 | 2022 | 2022-01-07 14:22 | 2022-01-07 15:10 | 48.3 | 170.25 | 108.25 | McKlem, Paul | No One, No One / Little, Phillip | 0 | 9.8 | 2209 | 2739.578 | 715 | 15E | 4 | 4 | 0.01 | 2656 | 126 | F | 30 | EIC | 2770 | 2022-01-07 15:04 | 2022-01-07 15:05 | 25
12406 | 627731 | 80 | 80 | TA8232 | 7185 | 47 | 260 | 1 | 2022 | 2022-01-07 15:11 | 2022-01-07 16:01 | 50.6 | 177.2 | 115.2 | McKlem, Paul | No One, No One / Little, Phillip | 0 | 9.8 | 2209 | 2723.244 | 715 | 15E | 4 | 4 | 0.008 | 2657 | 116 | F | 36 | EIC | 2750 | 2022-01-07 15:59 | 2022-01-07 15:59 | 25
12484 | 627732 | 78 | 74 | TA8532 | 7185 | 48 | 260 | 1 | 2022 | 2022-01-07 16:01 | 2022-01-07 17:00 | 58.9 | 171.85 | 93.85001 | McKlem, Paul | No One, No One / Little, Phillip | 0 | 9.8 | 2209 | 2723.54 | 715 | 15E | 3 | 4.5 | 0.006 | 2653 | 185 | F | 31 | EIC | 2748 | 2022-01-07 16:52 |  | 30
34356 | 627733 | 74 | 69 | TA8532 | 7185 | 49 | 260 | 1 | 2022 | 2022-01-07 17:01 | 2022-01-07 18:01 | 60.7 | 175.55 | 113.55 | McKlem, Paul | No One, No One / Little, Phillip | 0 | 9.8 | 2209 | 2718.631 | 715 | 15E | 2 | 5 | 0.007 | 2650 | 150 | F | 35 | EIC | 2754 | 2022-01-07 17:57 | 2022-01-07 17:59 | 22
12473 | 627734 | 58 | 58 | TA8232 | 7185 | 50 | 260 | 1 | 2022 | 2022-01-07 18:02 | 2022-01-07 18:52 | 50.5 | 173.5 | 111.5 | McKlem, Paul | No One, No One / Little, Phillip | 0 | 9.8 | 2209 | 2732.521 | 715 | 15E | 1 | 5.5 | 0.007 | 2658 | 74 | F | 40 | EIC | 2768 |  | 2022-01-07 18:50 | 24
29935 | 627735 | 66 | 66 | TA8232 | 7185 | 51 | 260 | 1 | 2022 | 2022-01-07 18:52 | 2022-01-07 19:42 | 49.9 | 180.1 | 118.1 | McKlem, Paul | No One, No One / Little, Phillip | 0 | 9.8 | 2209 | 2729.2 | 715 | 15E | 0 | 6 | 0.008 | 2658 | 170 | F | 38 | EIC | 2761 | 2022-01-07 19:41 | 2022-01-07 19:41 | 18
12401 | 627736 | 66 | 66 | TA8232 | 7185 | 52 | 260 | 1 | 2022 | 2022-01-07 19:42 | 2022-01-07 20:32 | 49.8 | 169.75 | 107.75 | Braden, Barry | Blanchard, Todd / Wheeler, Johnathon | 0 | 9.8 | 2209 | 2737.382 | 715 | 15E | 0 | 6 | 0.012 | 2654 | 80 | F | 37 | EIC | 2768 | 2022-01-07 20:28 | 2022-01-07 20:31 | 20
12464 | 627737 | 76 | 72 | TA8532 | 7185 | 53 | 260 | 1 | 2022 | 2022-01-07 20:33 | 2022-01-07 21:23 | 50.8 | 177.55 | 115.55 | Braden, Barry | Blanchard, Todd / Wheeler, Johnathon | 0 | 9.8 | 2209 | 2722.34 | 715 | 15E | 1 | 5.5 | 0.009 | 2653 | 78 | F | 25 | EIC | 2751 | 2022-01-07 21:15 | 2022-01-07 21:22 | 24
21196 | 627738 | 70 | 70 | TA8532 | 7185 | 54 | 260 | 1 | 2022 | 2022-01-07 21:24 | 2022-01-07 22:14 | 50.1 | 169.45 | 107.45 | Braden, Barry | Blanchard, Todd / Wheeler, Johnathon | 0 | 9.8 | 2209 | 2725.406 | 715 | 15E | 2 | 5 | 0.007 | 2652 | 191 | F | 24 | EIC | 2751 | 2022-01-07 22:08 |  | 18
16865 | 627739 | 74 | 73 | TA8532 | 7185 | 55 | 260 | 1 | 2022 | 2022-01-07 22:14 | 2022-01-07 23:04 | 50.4 | 180.15 | 118.15 | Braden, Barry | Blanchard, Todd / Wheeler, Johnathon | 0 | 9.8 | 2209 | 2736.742 | 715 | 15E | 3 | 4.5 | 0.005 | 2656 | 139 | F | 31 | EIC | 2760 | 2022-01-07 22:59 | 2022-01-07 23:02 | 19
34428 | 627740 | 80 | 79 | TA8532 | 7185 | 56 | 260 | 1 | 2022 | 2022-01-07 23:05 | 2022-01-07 23:55 | 50.1 | 175.55 | 113.55 | Braden, Barry | Blanchard, Todd / Wheeler, Johnathon | 0 | 9.8 | 2209 | 2727.666 | 715 | 15E | 4 | 4 | 0.007 | 2652 | 190 | F | 29 | EIC | 2753 | 2022-01-07 23:48 | 2022-01-07 23:53 | 29
34372 | 627741 | 80 | 76 | TA8532 | 7185 | 57 | 260 | 1 | 2022 | 2022-01-07 23:55 | 2022-01-08 00:45 | 50.6 | 180.85 | 118.85 | Braden, Barry | Blanchard, Todd / Wheeler, Johnathon | 0 | 9.8 | 2209 | 2727.878 | 715 | 15E | 4 | 4 | 0.007 | 2654 | 116 | F | 29 | EIC | 2761 | 2022-01-08 00:40 | 2022-01-08 00:44 | 27
8120 | 627742 | 76 | 73 | TA8532 | 7185 | 58 | 260 | 1 | 2022 | 2022-01-08 00:46 | 2022-01-08 01:45 | 59.7 | 170.4 | 108.4 | Braden, Barry | Blanchard, Todd / Wheeler, Johnathon | 0 | 9.8 | 2209 | 2724.206 | 715 | 15E | 3 | 4.5 | 0.009 | 2652 | 133 | F | 35 | EIC | 2756 | 2022-01-08 01:27 | 2022-01-08 01:34 | 26 | 1
8151 | 627743 | 48 | 47 | TA8532 | 7185 | 59 | 260 | 1 | 2022 | 2022-01-08 01:46 | 2022-01-08 02:32 | 45.9 | 181.6 | 119.6 | Braden, Barry | Blanchard, Todd / Wheeler, Johnathon | 19.50652 | 4.4 | 2227 | 2740.78 | 715 | 17W | 4 | 4 | 0.006 | 2654 | 172 | F | 36 | EIC | 2808 |  | 2022-01-08 02:30 | 29
3776 | 627744 | 72 | 72 | TA8532 | 7185 | 60 | 260 | 1 | 2022 | 2022-01-08 02:32 | 2022-01-08 03:17 | 45.5 | 167.25 | 105.25 | Braden, Barry | Blanchard, Todd / Wheeler, Johnathon | 19.17451 | 4.4 | 2227 | 2728.201 | 715 | 17W | 4 | 4 | 0.005 | 2650 | 142 | F | 32 | EIC | 2757 |  | 2022-01-08 03:16 | 27
30015 | 627746 | 58 | 58 | TA8532 | 7185 | 62 | 260 | 1 | 2022 | 2022-01-08 04:06 | 2022-01-08 04:59 | 52.9 | 175.15 | 113.15 | Braden, Barry | Blanchard, Todd / Wheeler, Johnathon | 18.42266 | 4.4 | 2227 | 2714.106 | 715 | 17W | 2 | 5 | 0.009 | 2653 | 143 | F | 38 | EIC | 2746 | 2022-01-08 04:54 | 2022-01-08 04:56 | 20
12503 | 627747 | 82 | 81 | TA8532 | 7185 | 63 | 260 | 1 | 2022 | 2022-01-08 04:59 | 2022-01-08 05:51 | 51.8 | 183.2 | 121.2 | Braden, Barry | Blanchard, Todd / Wheeler, Johnathon | 18.63013 | 4.4 | 2227 | 2707.051 | 715 | 17W | 1 | 5.5 | 0.008 | 2654 | 54 | F | 40 | EIC | 2745 | 2022-01-08 05:45 | 2022-01-08 05:43 | 24 | 1
21261 | 627748 | 72 | 72 | TA8532 | 7185 | 64 | 260 | 1 | 2022 | 2022-01-08 05:51 | 2022-01-08 06:39 | 47.7 | 169.2 | 107.2 | Braden, Barry | Blanchard, Todd / Wheeler, Johnathon | 18.03567 | 4.4 | 2227 | 2710.179 | 715 | 17W | 0 | 6 | 0.008 | 2655 | 95 | F | 40 | EIC | 2745 | 2022-01-08 06:31 |  | 28
29969 | 627749 | 72 | 67 | TA8532 | 7185 | 65 | 260 | 1 | 2022 | 2022-01-08 06:39 | 2022-01-08 07:32 | 53.1 | 180.65 | 118.65 | McKlem, Paul | San Juan, Silvester / Little, Phillip | 17.15287 | 4.4 | 2227 | 2708.144 | 715 | 17W | 0 | 6 | 0.008 | 2655 | 119 | F | 24 | EIC | 2744 |  |  | 23
8146 | 627750 | 76 | 76 | TA8532 | 7185 | 66 | 260 | 1 | 2022 | 2022-01-08 07:32 | 2022-01-08 08:27 | 54.8 | 174.55 | 112.55 | McKlem, Paul | San Juan, Silvester / Little, Phillip | 16.93793 | 4.4 | 2227 | 2710.219 | 715 | 17W | 1 | 5.5 | 0.008 | 2654 | 80 | F | 40 | EIC | 2751 |  |  | 28
21210 | 627751 | 72 | 70 | TA8532 | 7185 | 67 | 260 | 1 | 2022 | 2022-01-08 08:27 | 2022-01-08 09:27 | 60 | 176.65 | 114.65 | McKlem, Paul | San Juan, Silvester / Little, Phillip | 17.79601 | 4.4 | 2227 | 2715.059 | 715 | 17W | 2 | 5 | 0.009 | 2656 | 163 | F | 33 | EIC | 2761 | 2022-01-08 09:23 | 2022-01-08 09:25 | 20
34373 | 627753 | 80 | 78 | TA8532 | 7185 | 69 | 260 | 1 | 2022 | 2022-01-08 10:29 | 2022-01-08 11:19 | 50.3 | 179.95 | 117.95 | McKlem, Paul | San Juan, Silvester / Little, Phillip | 17.34269 | 4.4 | 2227 | 2721.199 | 715 | 17W | 4 | 4 | 0.012 | 2652 | 67 | F | 25 | EIC | 2757 | 2022-01-08 11:15 | 2022-01-08 11:17 | 20
8140 | 627754 | 74 | 73 | TA8532 | 7185 | 70 | 260 | 1 | 2022 | 2022-01-08 11:19 | 2022-01-08 12:08 | 48.6 | 171.75 | 109.75 | McKlem, Paul | San Juan, Silvester / Little, Phillip | 16.96276 | 4.4 | 2227 | 2709.532 | 715 | 17W | 4 | 4 | 0.011 | 2655 | 67 | F | 28 | EIC | 2747 | 2022-01-08 12:03 |  | 19
21213 | 627755 | 80 | 78 | TA8532 | 7185 | 71 | 260 | 1 | 2022 | 2022-01-08 12:08 | 2022-01-08 12:59 | 51 | 182.95 | 120.95 | McKlem, Paul | San Juan, Silvester / Little, Phillip | 16.71588 | 4.4 | 2227 | 2736.614 | 715 | 17W | 3 | 4.5 | 0.009 | 2656 | 177 | F | 33 | EIC | 2777 | 2022-01-08 12:54 | 2022-01-08 12:57 | 30
29947 | 627756 | 74 | 74 | TA8532 | 7185 | 72 | 260 | 1 | 2022 | 2022-01-08 12:59 | 2022-01-08 13:48 | 48.7 | 170.2 | 108.2 | McKlem, Paul | San Juan, Silvester / Little, Phillip | 17.139 | 4.4 | 2227 | 2728.019 | 715 | 17W | 2 | 5 | 0.01 | 2653 | 128 | F | 32 | EIC | 2766 | 2022-01-08 13:43 | 2022-01-08 13:42 | 21
8217 | 627757 | 48 | 48 | TA99106 | 7185 | 73 | 260 | 1 | 2022 | 2022-01-08 13:48 | 2022-01-08 14:40 | 52.1 | 178 | 116 | McKlem, Paul | San Juan, Silvester / Little, Phillip | 17.94742 | 4.4 | 2227 | 2712.192 | 715 | 17W | 1 | 5.5 | 0.011 | 2637 | 51 | F | 31 | EIC | 2746 | 2022-01-08 14:36 | 2022-01-08 14:38 | 24
8182 | 627758 | 60 | 60 | TA99106 | 7185 | 74 | 260 | 1 | 2022 | 2022-01-08 14:41 | 2022-01-08 15:27 | 46.2 | 169.1 | 107.1 | McKlem, Paul | San Juan, Silvester / Little, Phillip | 17.58536 | 4.4 | 2227 | 2705.834 | 715 | 17W | 0 | 6 | 0.01 | 2639 | 83 | F | 35 | EIC | 2742 | 2022-01-08 15:22 | 2022-01-08 15:22 | 29
8152 | 627759 | 64 | 63 | TA99106 | 7185 | 75 | 260 | 1 | 2022 | 2022-01-08 15:27 | 2022-01-08 16:22 | 55.3 | 177.65 | 115.65 | McKlem, Paul | San Juan, Silvester / Little, Phillip | 16.74151 | 4.4 | 2227 | 2704.809 | 715 | 17W | 0 | 6 | 0.014 | 2637 | 122 | F | 21 | EIC | 2739 | 2022-01-08 16:19 | 2022-01-08 16:19 | 18 | 1
25642 | 627760 | 64 | 64 | TA99106 | 7185 | 76 | 260 | 1 | 2022 | 2022-01-08 16:23 | 2022-01-08 17:24 | 61.3 | 175.35 | 113.35 | McKlem, Paul | San Juan, Silvester / Little, Phillip | 17.04421 | 4.4 | 2227 | 2700.365 | 715 | 17W | 1 | 5.5 | 0.012 | 2639 | 55 | F | 35 | EIC | 2741 | 2022-01-08 17:18 | 2022-01-08 17:21 | 23
16903 | 627761 | 70 | 69 | TA99106 | 7185 | 77 | 260 | 1 | 2022 | 2022-01-08 17:24 | 2022-01-08 18:31 | 66.7 | 186 | 124 | McKlem, Paul | San Juan, Silvester / Little, Phillip | 17.51322 | 4.4 | 2227 | 2694.921 | 715 | 17W | 3 | 4.5 | 0.012 | 2636 | 116 | F | 20 | EIC | 2732 |  | 2022-01-08 18:29 | 22
25626 | 627762 | 58 | 58 | TA99106 | 7185 | 78 | 260 | 1 | 2022 | 2022-01-08 18:31 | 2022-01-08 19:18 | 46.9 | 164.45 | 102.45 | Braden, Barry | Blanchard, Todd / Wheeler, Johnathon | 17.19441 | 4.4 | 2227 | 2683.592 | 715 | 17W | 3 | 4.5 | 0.01 | 2635 | 72 | F | 30 | EIC | 2735 | 2022-01-08 19:16 | 2022-01-08 19:16 | 27 | 1
16901 | 627763 | 70 | 70 | TA99106 | 7185 | 79 | 260 | 1 | 2022 | 2022-01-08 19:18 | 2022-01-08 20:21 | 62.7 | 179.7 | 117.7 | Braden, Barry | Blanchard, Todd / Wheeler, Johnathon | 18.12576 | 4.4 | 2227 | 2699.504 | 715 | 17W | 4 | 4 | 0.011 | 2637 | 75 | F | 26 | EIC | 2748 | 2022-01-08 20:13 |  | 24
3824 | 627764 | 72 | 68 | TA99106 | 7186 | 2 | 260 | 1 | 2022 | 2022-01-09 01:55 | 2022-01-09 02:43 | 48.4 | 170.8 | 108.8 | Braden, Barry | Blanchard, Todd / Wheeler, Johnathon | 0 | 5.6 | 2211 | 2727.011 | 715 | 14E | 4 | 4 | 0.007 | 2638 | 148 | L2 | 31 | EIC | 2749 | 2022-01-09 02:33 | 2022-01-09 02:41 | 29
34399 | 627765 | 48 | 48 | TA99106 | 7186 | 1 | 260 | 1 | 2022 | 2022-01-09 01:09 | 2022-01-09 06:42 | 333.1 | 176.85 | 98.85001 | Braden, Barry | Blanchard, Todd / Wheeler, Johnathon | 0 | 5.6 | 2211 | 2745.855 | 715 | 14E | 4 | 4 | 0.007 | 2637 | 188 | F | 30 | EIC | 2796 | 2022-01-09 01:50 | 2022-01-09 01:51 | 30
25635 | 627766 | 84 | 83 | TA99106 | 7186 | 3 | 260 | 1 | 2022 | 2022-01-09 02:43 | 2022-01-09 03:33 | 49.4 | 182.7 | 120.7 | Braden, Barry | Blanchard, Todd / Wheeler, Johnathon | 0 | 5.6 | 2211 | 2729.228 | 715 | 14E | 3 | 4.5 | 0.005 | 2636 | 174 | L3 | 40 | EIC | 2763 | 2022-01-09 03:29 | 2022-01-09 03:31 | 30
29992 | 627767 | 72 | 68 | TA99106 | 7186 | 4 | 260 | 1 | 2022 | 2022-01-09 03:33 | 2022-01-09 04:25 | 51.9 | 170.45 | 108.45 | Braden, Barry | Blanchard, Todd / Wheeler, Johnathon | 0 | 5.6 | 2211 | 2705.554 | 715 | 14E | 1 | 5.5 | 0.013 | 2636 | 72 | F | 39 | EIC | 2735 | 2022-01-09 04:19 |  | 22
12431 | 627768 | 60 | 58 | TA99106 | 7186 | 5 | 260 | 1 | 2022 | 2022-01-09 04:25 | 2022-01-09 05:28 | 62.9 | 178.35 | 116.35 | Braden, Barry | Blanchard, Todd / Wheeler, Johnathon | 0 | 5.6 | 2211 | 2700.062 | 715 | 14E | 0 | 6 | 0.01 | 2636 | 100 | F | 39 | EIC | 2744 | 2022-01-09 05:22 |  | 18
16884 | 627769 | 66 | 65 | TA99106 | 7186 | 7 | 260 | 1 | 2022 | 2022-01-09 06:21 | 2022-01-09 07:11 | 49.5 | 181.05 | 119.05 | McKlem, Paul | San Juan, Silvester / Jimenez, Jose | 0 | 5.6 | 2211 | 2706.985 | 715 | 14E | 1 | 5.5 | 0.006 | 2637 | 86 | L2 | 38 | EIC | 2744 | 2022-01-09 07:09 | 2022-01-09 07:09 | 25
29934 | 627770 | 72 | 71 | TA99106 | 7186 | 6 | 260 | 1 | 2022 | 2022-01-09 05:28 | 2022-01-09 06:21 | 52.5 | 166.35 | 104.35 | Braden, Barry | Blanchard, Todd / Wheeler, Johnathon | 0 | 5.6 | 2211 | 2697.968 | 715 | 14E | 0 | 6 | 0.016 | 2638 | 87 | F | 27 | EIC | 2731 | 2022-01-09 06:14 | 2022-01-09 06:19 | 27
21227 | 627771 | 62 | 62 | TA99106 | 7186 | 8 | 260 | 1 | 2022 | 2022-01-09 07:11 | 2022-01-09 07:59 | 47.6 | 168.1 | 106.1 | McKlem, Paul | San Juan, Silvester / Jimenez, Jose | 0 | 5.6 | 2211 | 2717.28 | 715 | 14E | 2 | 5 | 0.007 | 2636 | 60 | F | 35 | EIC | 2745 |  | 2022-01-09 07:57 | 18
30013 | 627772 | 64 | 64 | TA99106 | 7186 | 9 | 260 | 1 | 2022 | 2022-01-09 07:59 | 2022-01-09 08:48 | 48.7 | 179.3 | 117.3 | McKlem, Paul | San Juan, Silvester / Jimenez, Jose | 0 | 5.6 | 2211 | 2716.741 | 715 | 14E | 3 | 4.5 | 0.007 | 2638 | 46 | F | 32 | EIC | 2742 | 2022-01-09 08:43 | 2022-01-09 08:46 | 18
25628 | 627773 | 68 | 67 | TA99106 | 7186 | 10 | 260 | 1 | 2022 | 2022-01-09 08:48 | 2022-01-09 09:37 | 49.4 | 172.05 | 110.05 | McKlem, Paul | San Juan, Silvester / Jimenez, Jose | 0 | 5.6 | 2211 | 2715.784 | 715 | 14E | 4 | 4 | 0.006 | 2637 | 127 | F | 24 | EIC | 2753 | 2022-01-09 09:33 |  | 23
16932 | 627774 | 66 | 66 | TA99106 | 7186 | 11 | 260 | 1 | 2022 | 2022-01-09 09:37 | 2022-01-09 10:29 | 51.2 | 180 | 118 | McKlem, Paul | San Juan, Silvester / Jimenez, Jose | 0 | 5.6 | 2211 | 2700.268 | 715 | 14E | 4 | 4 | 0.009 | 2638 | 174 | F | 30 | EIC | 2726 | 2022-01-09 10:24 | 2022-01-09 10:27 | 30
34413 | 627775 | 68 | 64 | TA99106 | 7186 | 12 | 260 | 1 | 2022 | 2022-01-09 10:29 | 2022-01-09 11:19 | 50.3 | 172.55 | 110.55 | McKlem, Paul | San Juan, Silvester / Jimenez, Jose | 0 | 5.6 | 2211 | 2685.158 | 715 | 14E | 3 | 4.5 | 0.007 | 2636 | 123 | F | 23 | EIC | 2725 | 2022-01-09 11:13 |  | 26
29933 | 627776 | 64 | 64 | TA99106 | 7186 | 13 | 260 | 1 | 2022 | 2022-01-09 11:19 | 2022-01-09 12:09 | 49.2 | 179.2 | 117.2 | McKlem, Paul | San Juan, Silvester / Jimenez, Jose | 0 | 5.6 | 2211 | 2705.859 | 715 | 14E | 2 | 5 | 0.006 | 2637 | 152 | F | 34 | EIC | 2742 | 2022-01-09 12:04 | 2022-01-09 12:07 | 21 | 1
12453 | 627777 | 66 | 63 | TA99106 | 7186 | 14 | 260 | 1 | 2022 | 2022-01-09 12:09 | 2022-01-09 12:57 | 48 | 169.45 | 107.45 | McKlem, Paul | San Juan, Silvester / Jimenez, Jose | 0 | 5.6 | 2211 | 2695.467 | 715 | 14E | 1 | 5.5 | 0.011 | 2638 | 114 | F | 36 | EIC | 2732 | 2022-01-09 12:52 |  | 25 | 1
12452 | 627778 | 66 | 64 | TA99106 | 7186 | 15 | 260 | 1 | 2022 | 2022-01-09 12:57 | 2022-01-09 13:46 | 49.3 | 176.85 | 114.85 | McKlem, Paul | San Juan, Silvester / Jimenez, Jose | 0 | 5.6 | 2211 | 2698.125 | 715 | 14E | 0 | 6 | 0.01 | 2639 | 165 | F | 20 | EIC | 2742 | 2022-01-09 13:44 | 2022-01-09 13:45 | 19
30018 | 627779 | 64 | 64 | TA99106 | 7186 | 16 | 260 | 1 | 2022 | 2022-01-09 13:47 | 2022-01-09 14:36 | 49.1 | 175.05 | 113.05 | McKlem, Paul | San Juan, Silvester / Jimenez, Jose | 0 | 5.6 | 2211 | 2702.653 | 715 | 14E | 0 | 6 | 0.01 | 2637 | 191 | F | 27 | EIC | 2740 | 2022-01-09 14:33 | 2022-01-09 14:34 | 19
34412 | 627780 | 68 | 65 | TA99106 | 7186 | 17 | 260 | 1 | 2022 | 2022-01-09 14:36 | 2022-01-09 15:27 | 50.9 | 182.55 | 120.55 | McKlem, Paul | San Juan, Silvester / Jimenez, Jose | 0 | 5.6 | 2211 | 2693.307 | 715 | 14E | 1 | 5.5 | 0.01 | 2635 | 141 | F | 22 | EIC | 2736 | 2022-01-09 15:25 | 2022-01-09 15:25 | 24
8163 | 627782 | 68 | 62 | TA99106 | 7186 | 19 | 260 | 1 | 2022 | 2022-01-09 16:17 | 2022-01-09 17:08 | 50.8 | 180.2 | 118.2 | McKlem, Paul | San Juan, Silvester / Jimenez, Jose | 0 | 5.6 | 2211 | 2696.226 | 715 | 14E | 3 | 4.5 | 0.007 | 2639 | 125 | F | 39 | EIC | 2731 | 2022-01-09 17:02 | 2022-01-09 17:06 | 30
21188 | 627783 | 68 | 68 | TA99106 | 7186 | 20 | 260 | 1 | 2022 | 2022-01-09 17:08 | 2022-01-09 17:56 | 48.1 | 170.9 | 108.9 | McKlem, Paul | San Juan, Silvester / Jimenez, Jose | 0 | 5.6 | 2211 | 2685.197 | 715 | 14E | 4 | 4 | 0.01 | 2637 | 191 | F | 35 | EIC | 2727 | 2022-01-09 17:50 |  | 24
16927 | 627784 | 64 | 62 | TA99106 | 7186 | 21 | 260 | 1 | 2022 | 2022-01-09 17:56 | 2022-01-09 18:53 | 56.6 | 183.45 | 121.45 | McKlem, Paul | San Juan, Silvester / Jimenez, Jose | 0 | 5.6 | 2211 | 2683.568 | 715 | 14E | 4 | 4 | 0.008 | 2638 | 89 | F | 30 | EIC | 2726 | 2022-01-09 18:48 |  | 19
25623 | 627785 | 66 | 65 | TA99106 | 7186 | 22 | 260 | 1 | 2022 | 2022-01-09 18:53 | 2022-01-09 19:46 | 52.8 | 166.5 | 104.5 | Braden, Barry | Godinez, Andrew / Wheeler, Johnathon | 0 | 5.6 | 2211 | 2700.892 | 715 | 14E | 3 | 4.5 | 0.008 | 2636 | 174 | F | 32 | EIC | 2744 | 2022-01-09 19:39 | 2022-01-09 19:39 | 26
25657 | 627786 | 66 | 65 | TA99106 | 7186 | 23 | 260 | 1 | 2022 | 2022-01-09 19:46 | 2022-01-09 20:38 | 51.3 | 180.2 | 118.2 | Braden, Barry | Godinez, Andrew / Wheeler, Johnathon | 0 | 5.6 | 2211 | 2696.111 | 715 | 14E | 2 | 5 | 0.006 | 2639 | 95 | F | 35 | EIC | 2732 | 2022-01-09 20:34 | 2022-01-09 20:36 | 27
8138 | 627787 | 58 | 56 | TA99106 | 7186 | 24 | 260 | 1 | 2022 | 2022-01-09 20:38 | 2022-01-09 21:22 | 44.5 | 174.15 | 112.15 | Braden, Barry | Godinez, Andrew / Wheeler, Johnathon | 0 | 5.6 | 2211 | 2701.387 | 715 | 14E | 1 | 5.5 | 0.008 | 2637 | 89 | F | 21 | EIC | 2737 |  | 2022-01-09 21:21 | 26
21207 | 627788 | 70 | 68 | TA99106 | 7186 | 25 | 260 | 1 | 2022 | 2022-01-09 21:23 | 2022-01-09 22:25 | 62.3 | 183.35 | 121.35 | Braden, Barry | Godinez, Andrew / Wheeler, Johnathon | 0 | 5.6 | 2211 | 2696.995 | 715 | 14E | 0 | 6 | 0.009 | 2642 | 151 | F | 39 | EIC | 2725 | 2022-01-09 22:20 | 2022-01-09 22:23 | 30
8103 | 627789 | 66 | 66 | TA99106 | 7186 | 26 | 260 | 1 | 2022 | 2022-01-09 22:25 | 2022-01-09 23:19 | 54.3 | 174 | 112 | Braden, Barry | Godinez, Andrew / Wheeler, Johnathon | 0 | 5.6 | 2211 | 2696.094 | 715 | 14E | 0 | 6 | 0.009 | 2638 | 113 | F | 21 | EIC | 2726 | 2022-01-09 23:14 | 2022-01-09 23:18 | 21 | 1
34340 | 627790 | 66 | 66 | TA99106 | 7186 | 27 | 260 | 1 | 2022 | 2022-01-09 23:20 | 2022-01-10 00:15 | 55.4 | 180.25 | 118.25 | Braden, Barry | Godinez, Andrew / Wheeler, Johnathon | 0 | 5.6 | 2211 | 2695.449 | 715 | 14E | 1 | 5.5 | 0.008 | 2639 | 96 | F | 20 | EIC | 2724 | 2022-01-10 00:10 |  | 21
12459 | 627791 | 56 | 56 | TA99106 | 7186 | 28 | 260 | 1 | 2022 | 2022-01-10 00:15 | 2022-01-10 01:06 | 50.8 | 167.7 | 105.7 | Braden, Barry | Godinez, Andrew / Wheeler, Johnathon | 0 | 5.6 | 2211 | 2679.842 | 715 | 14E | 2 | 5 | 0.01 | 2634 | 135 | F | 28 | EIC | 2716 | 2022-01-10 00:58 | 2022-01-10 01:01 | 27
3832 | 627792 | 36 | 36 | TA99106 | 7187 | 1 | 260 | 1 | 2022 | 2022-01-10 03:37 | 2022-01-10 06:50 | 193.4 | 167.15 | 105.15 | Braden, Barry | Godinez, Andrew / Wheeler, Johnathon | 20.40266 | 3.2 | 2213 | 2672.773 | 715 | 18W | 4 | 4 | 0.007 | 2637 | 174 | F | 22 | EIC | 2785 | 2022-01-10 04:18 | 2022-01-10 04:19 | 22
25596 | 627793 | 72 | 72 | TA99106 | 7187 | 2 | 260 | 1 | 2022 | 2022-01-10 04:20 | 2022-01-10 05:10 | 50.2 | 180.25 | 118.25 | Braden, Barry | Godinez, Andrew / Wheeler, Johnathon | 20.98357 | 3.2 | 2213 | 2725.019 | 715 | 18W | 4 | 4 | 0.008 | 2637 | 178 | F | 32 | EIC | 2753 | 2022-01-10 05:04 | 2022-01-10 05:08 | 19
16879 | 627794 | 60 | 60 | TA99106 | 7187 | 3 | 260 | 1 | 2022 | 2022-01-10 05:11 | 2022-01-10 05:59 | 48.2 | 174.05 | 112.05 | Braden, Barry | Godinez, Andrew / Wheeler, Johnathon | 21.00105 | 3.2 | 2213 | 2696.615 | 715 | 18W | 3 | 4.5 | 0.01 | 2639 | 122 | L2 | 32 | EIC | 2725 | 2022-01-10 05:53 | 2022-01-10 05:57 | 27
21205 | 627795 | 72 | 70 | TA99106 | 7187 | 4 | 260 | 1 | 2022 | 2022-01-10 05:59 | 2022-01-10 06:53 | 53.7 | 181.4 | 119.4 | Braden, Barry | Godinez, Andrew / Wheeler, Johnathon | 20.69051 | 3.2 | 2213 | 2699.639 | 715 | 18W | 2 | 5 | 0.008 | 2639 | 50 | L2 | 40 | EIC | 2737 | 2022-01-10 06:46 | 2022-01-10 06:48 | 23
25600 | 627796 | 48 | 48 | TC8695 | 7187 | 5 | 260 | 1 | 2022 | 2022-01-10 06:53 | 2022-01-10 07:43 | 49.7 | 166.95 | 104.95 | Hart, Gerald | Owens, Tyler / No One, No One | 19.8523 | 3.2 | 2213 | 2698.486 | 715 | 18W | 1 | 5.5 | 0.013 | 2650 | 123 | F | 40 | VES | 2731 | 2022-01-10 07:39 | 2022-01-10 07:40 | 28
34362 | 627797 | 72 | 72 | TC8695 | 7187 | 6 | 270 | 1 | 2022 | 2022-01-10 07:43 | 2022-01-10 08:29 | 45.7 | 175.25 | 113.25 | Hart, Gerald | Owens, Tyler / No One, No One | 19.6208 | 3.2 | 2213 | 2706.245 | 715 | 18W | 0 | 6 | 0.011 | 2648 | 48 | L1 | 26 | VES | 2758 | 2022-01-10 08:24 | 2022-01-10 08:27 | 27 | 5
3800 | 627798 | 72 | 66 | TC8695 | 7187 | 7 | 270 | 1 | 2022 | 2022-01-10 08:29 | 2022-01-10 09:17 | 47.6 | 170.85 | 108.85 | Hart, Gerald | Owens, Tyler / No One, No One | 19.74144 | 3.2 | 2213 | 2700.692 | 715 | 18W | 0 | 6 | 0.014 | 2650 | 96 | F | 36 | VES | 2746 | 2022-01-10 09:12 |  | 24 | 1
25638 | 627799 | 82 | 80 | TC8695 | 7187 | 8 | 270 | 1 | 2022 | 2022-01-10 09:17 | 2022-01-10 10:06 | 49.5 | 180.1 | 118.1 | Hart, Gerald | Owens, Tyler / No One, No One | 19.82118 | 3.2 | 2213 | 2697.467 | 715 | 18W | 1 | 5.5 | 0.013 | 2649 | 101 | F | 21 | VES | 2746 | 2022-01-10 10:00 | 2022-01-10 10:01 | 19
8150 | 627800 | 72 | 71 | TC8695 | 7187 | 9 | 270 | 1 | 2022 | 2022-01-10 10:07 | 2022-01-10 10:52 | 45.6 | 165.2 | 103.2 | Hart, Gerald | Owens, Tyler / No One, No One | 19.5913 | 3.2 | 2213 | 2702.4 | 715 | 18W | 2 | 5 | 0.009 | 2647 | 163 | F | 26 | VES | 2742 | 2022-01-10 10:46 | 2022-01-10 10:50 | 26
21228 | 627801 | 74 | 68 | TC8695 | 7187 | 10 | 270 | 1 | 2022 | 2022-01-10 10:52 | 2022-01-10 11:40 | 48 | 177.7 | 115.7 | Hart, Gerald | Owens, Tyler / No One, No One | 19.63905 | 3.2 | 2213 | 2717.558 | 715 | 18W | 3 | 4.5 | 0.012 | 2648 | 138 | F | 27 | VES | 2754 | 2022-01-10 11:35 | 2022-01-10 11:39 | 22
12427 | 627802 | 72 | 69 | TC8695 | 7187 | 11 | 270 | 1 | 2022 | 2022-01-10 11:41 | 2022-01-10 12:35 | 54.1 | 173.4 | 111.4 | Hart, Gerald | Owens, Tyler / No One, No One | 18.89952 | 3.2 | 2213 | 2705.035 | 715 | 18W | 4 | 4 | 0.012 | 2651 | 195 | F | 34 | VES | 2740 | 2022-01-10 12:32 |  | 21
25577 | 627803 | 64 | 64 | TC86100 | 7187 | 12 | 270 | 1 | 2022 | 2022-01-10 12:35 | 2022-01-10 13:31 | 55.7 | 180.95 | 118.95 | Hart, Gerald | Owens, Tyler / No One, No One | 19.80255 | 3.2 | 2213 | 2706.957 | 715 | 18W | 4 | 4 | 0.007 | 2746 | 147 | F | 31 | VES | 2751 | 2022-01-10 13:25 | 2022-01-10 13:29 | 27
12487 | 627804 | 58 | 58 | TC86100 | 7187 | 13 | 270 | 1 | 2022 | 2022-01-10 13:31 | 2022-01-10 14:18 | 47.3 | 170.9 | 108.9 | Hart, Gerald | Owens, Tyler / No One, No One | 19.43524 | 3.2 | 2213 | 2720.751 | 715 | 18W | 3 | 4.5 | 0.012 | 2648 | 152 | F | 24 | VES | 2750 | 2022-01-10 14:15 |  | 21
3769 | 627805 | 68 | 66 | TC86100 | 7187 | 14 | 270 | 1 | 2022 | 2022-01-10 14:18 | 2022-01-10 15:07 | 49.1 | 175.25 | 113.25 | Hart, Gerald | Owens, Tyler / No One, No One | 19.45496 | 3.2 | 2213 | 2706.957 | 715 | 18W | 2 | 5 | 0.012 | 2648 | 132 | F | 21 | VES | 2736 | 2022-01-10 15:02 | 2022-01-10 15:02 | 22
21193 | 627806 | 60 | 59 | TC86100 | 7187 | 15 | 270 | 1 | 2022 | 2022-01-10 15:08 | 2022-01-10 15:56 | 48 | 172.05 | 110.05 | Hart, Gerald | Owens, Tyler / No One, No One | 19.76685 | 3.2 | 2213 | 2705.24 | 715 | 18W | 1 | 5.5 | 0.014 | 2648 | 135 | F | 38 | VES | 2744 | 2022-01-10 15:50 | 2022-01-10 15:53 | 29 | 1
8106 | 627807 | 60 | 59 | TC86100 | 7187 | 16 | 270 | 1 | 2022 | 2022-01-10 15:56 | 2022-01-10 16:45 | 49.5 | 170.2 | 108.2 | Hart, Gerald | Owens, Tyler / No One, No One | 18.98653 | 3.2 | 2213 | 2702.174 | 715 | 18W | 0 | 6 | 0.012 | 2648 | 169 | F | 26 | EIC | 2744 | 2022-01-10 16:41 | 2022-01-10 16:43 | 21 | 1
8086 | 627808 | 54 | 52 | TC86100 | 7187 | 17 | 270 | 1 | 2022 | 2022-01-10 16:46 | 2022-01-10 17:32 | 45.8 | 168.55 | 106.55 | Hart, Gerald | Owens, Tyler / No One, No One | 19.61987 | 3.2 | 2213 | 2724.889 | 715 | 18W | 0 | 6 | 0.01 | 2647 | 175 | F | 29 | EIC | 2766 |  |  | 26
8122 | 627809 | 64 | 64 | TC86100 | 7187 | 18 | 270 | 1 | 2022 | 2022-01-10 17:32 | 2022-01-10 18:27 | 55.1 | 179.75 | 117.75 | Hart, Gerald | Owens, Tyler / No One, No One | 19.42413 | 3.2 | 2213 | 2717.883 | 715 | 18W | 1 | 5.5 | 0.012 | 2645 | 158 | F | 35 | EIC | 2766 | 2022-01-10 18:23 | 2022-01-10 18:22 | 25 | 2
25603 | 627810 | 64 | 62 | TC86100 | 7187 | 19 | 270 | 1 | 2022 | 2022-01-10 18:27 | 2022-01-10 19:26 | 58.5 | 175.1 | 113.1 | Hudson, Tom | Godinez, Andrew / Little, Phillip | 19.54134 | 3.2 | 2213 | 2702.539 | 715 | 18W | 2 | 5 | 0.011 | 2646 | 170 | F | 26 | EIC | 2750 | 2022-01-10 19:16 | 2022-01-10 19:23 | 19
12415 | 627811 | 62 | 62 | TC86100 | 7187 | 20 | 270 | 1 | 2022 | 2022-01-10 19:26 | 2022-01-10 20:21 | 55 | 179.2 | 117.2 | Hudson, Tom | Godinez, Andrew / Little, Phillip | 19.45172 | 3.2 | 2213 | 2702.066 | 715 | 18W | 3 | 4.5 | 0.01 | 2647 | 156 | F | 32 | VES | 2748 | 2022-01-10 20:16 | 2022-01-10 20:16 | 30
12496 | 627812 | 62 | 59 | TC86100 | 7187 | 21 | 270 | 1 | 2022 | 2022-01-10 20:21 | 2022-01-10 21:22 | 61.2 | 171.8 | 109.8 | Hudson, Tom | Godinez, Andrew / Little, Phillip | 19.98424 | 3.2 | 2213 | 2706.903 | 715 | 18W | 4 | 4 | 0.012 | 2645 | 86 | F | 39 | VES | 2746 | 2022-01-10 21:19 | 2022-01-10 21:20 | 22
25606 | 627813 | 72 | 69 | TC86100 | 7187 | 22 | 270 | 1 | 2022 | 2022-01-10 21:23 | 2022-01-10 22:30 | 67.2 | 178.15 | 116.15 | Hudson, Tom | Godinez, Andrew / Little, Phillip | 19.28739 | 3.2 | 2213 | 2717.552 | 715 | 18W | 4 | 4 | 0.012 | 2646 | 58 | F | 25 | VES | 2758 | 2022-01-10 22:22 | 2022-01-10 22:23 | 23
8132 | 627814 | 58 | 43 | TC86100 | 7187 | 23 | 270 | 1 | 2022 | 2022-01-10 22:30 | 2022-01-10 23:35 | 65.2 | 171.45 | 109.45 | Hudson, Tom | Godinez, Andrew / Little, Phillip | 20.08587 | 3.2 | 2213 | 2721.833 | 715 | 18W | 3 | 4.5 | 0.008 | 2647 | 48 | F | 36 | VES | 2767 | 2022-01-10 23:32 |  | 26
25617 | 627815 | 70 | 70 | TC86100 | 7187 | 24 | 270 | 1 | 2022 | 2022-01-10 23:35 | 2022-01-11 00:42 | 66.7 | 181.25 | 119.25 | Hudson, Tom | Godinez, Andrew / Little, Phillip | 19.87214 | 3.2 | 2213 | 2736.634 | 715 | 18W | 2 | 5 | 0.011 | 2647 | 171 | F | 22 | VES | 2778 |  |  | 25 | 1
29972 | 627816 | 58 | 51 | TC86100 | 7187 | 25 | 270 | 1 | 2022 | 2022-01-11 00:42 | 2022-01-11 01:31 | 48.2 | 168.35 | 106.35 | Hudson, Tom | Godinez, Andrew / Little, Phillip | 19.46018 | 3.2 | 2213 | 2729.423 | 715 | 18W | 1 | 5.5 | 0.009 | 2649 | 110 | F | 30 | VES | 2758 | 2022-01-11 01:27 | 2022-01-11 01:27 | 26
8134 | 627817 | 64 | 62 | TC86100 | 7187 | 26 | 270 | 1 | 2022 | 2022-01-11 01:31 | 2022-01-11 02:22 | 50.6 | 179.8 | 117.8 | Hudson, Tom | Godinez, Andrew / Little, Phillip | 19.09911 | 3.2 | 2213 | 2731.887 | 715 | 18W | 0 | 6 | 0.011 | 2647 | 164 | F | 39 | VES | 2768 | 2022-01-11 02:18 | 2022-01-11 02:19 | 24 | 6
25627 | 627818 | 60 | 58 | TC86100 | 7187 | 27 | 270 | 1 | 2022 | 2022-01-11 02:22 | 2022-01-11 03:11 | 49.2 | 171.1 | 109.1 | Hudson, Tom | Godinez, Andrew / Little, Phillip | 19.06772 | 3.2 | 2213 | 2721.161 | 715 | 18W | 0 | 6 | 0.01 | 2650 | 134 | L2 | 37 | VES | 2754 | 2022-01-11 03:07 | 2022-01-11 03:07 | 20 | 3
21260 | 627819 | 64 | 64 | TC86100 | 7187 | 28 | 270 | 1 | 2022 | 2022-01-11 03:11 | 2022-01-11 04:00 | 49.1 | 177.25 | 115.25 | Hudson, Tom | Godinez, Andrew / Little, Phillip | 18.39874 | 3.2 | 2213 | 2715.345 | 715 | 18W | 1 | 5.5 | 0.011 | 2646 | 123 | F | 27 | VES | 2750 |  |  | 18 | 8
21249 | 627820 | 60 | 58 | TC86100 | 7187 | 29 | 270 | 1 | 2022 | 2022-01-11 04:01 | 2022-01-11 04:50 | 48.9 | 171.25 | 109.25 | Hudson, Tom | Godinez, Andrew / Little, Phillip | 18.81983 | 3.2 | 2213 | 2724.229 | 715 | 18W | 2 | 5 | 0.011 | 2650 | 183 | F | 40 | VES | 2751 |  |  | 21 | 17
21215 | 627821 | 60 | 60 | TC86100 | 7187 | 30 | 270 | 1 | 2022 | 2022-01-11 04:50 | 2022-01-11 05:37 | 47.6 | 176.2 | 114.2 | Hudson, Tom | Godinez, Andrew / Little, Phillip | 18.51484 | 3.2 | 2213 | 2719.876 | 715 | 18W | 3 | 4.5 | 0.008 | 2650 | 129 | F | 36 | VES | 2750 |  |  | 29 | 9
3807 | 627822 | 58 | 58 | TC86100 | 7187 | 31 | 270 | 1 | 2022 | 2022-01-11 05:38 | 2022-01-11 06:38 | 60.8 | 174.2 | 112.2 | Hudson, Tom | Godinez, Andrew / Little, Phillip | 18.90601 | 3.2 | 2213 | 2722.226 | 715 | 18W | 4 | 4 | 0.012 | 2650 | 170 | F | 34 | VES | 2751 |  |  | 21 | 9
16945 | 627823 | 48 | 48 | TC86100 | 7187 | 32 | 270 | 1 | 2022 | 2022-01-11 06:39 | 2022-01-11 07:27 | 48.3 | 174.7 | 112.7 | Hart, Gerald | Owens, Tyler / No One, No One | 0 | 4.5 | 2185 | 2760.701 | 715 | 12E | 4 | 4 | 0.007 | 2649 | 186 | F | 31 | VES | 2811 | 2022-01-11 07:24 | 2022-01-11 07:25 | 25
16942 | 627824 | 60 | 55 | TC86100 | 7187 | 33 | 270 | 1 | 2022 | 2022-01-11 07:27 | 2022-01-11 08:16 | 48.5 | 170.2 | 108.2 | Hart, Gerald | Owens, Tyler / No One, No One | 0 | 4.5 | 2185 | 2715.936 | 715 | 12E | 4 | 4 | 0.011 | 2648 | 90 | F | 20 | VES | 2750 | 2022-01-11 08:08 |  | 18
16906 | 627825 | 60 | 60 | TC86100 | 7187 | 34 | 270 | 1 | 2022 | 2022-01-11 08:16 |  |  | 178.35 | 116.35 | Hart, Gerald | Owens, Tyler / No One, No One | 0 | 4.5 | 2185 |  | 715 | 12E | 3 | 4.5 | 0.011 | 2647 | 79 | F | 38 | VES | 2763 | 2022-01-11 09:00 | 2022-01-11 09:03 | 21
21254 | 627826 | 60 | 59 | TC86100 | 7187 | 35 | 270 | 1 | 2022 | 2022-01-11 09:05 | 2022-01-11 09:53 | 47.9 | 172.6 | 110.6 | Hart, Gerald | Owens, Tyler / No One, No One | 0 | 4.5 | 2185 | 2712.172 | 715 | 12E | 2 | 5 | 0.01 | 2648 | 51 | F | 23 | VES | 2650 | 2022-01-11 09:48 |  | 24 | 1
8171 | 627827 | 60 | 57 | TC86100 | 7187 | 36 | 270 | 1 | 2022 | 2022-01-11 09:53 | 2022-01-11 10:41 | 47.6 | 176.55 | 114.55 | Hart, Gerald | Owens, Tyler / No One, No One | 0 | 4.5 | 2185 | 2705.508 | 715 | 12E | 1 | 5.5 | 0.011 | 2649 | 120 | F | 27 | VES | 2741 | 2022-01-11 10:36 | 2022-01-11 10:37 | 26
34433 | 627828 | 60 | 58 | TC86100 | 7187 | 37 | 270 | 1 | 2022 | 2022-01-11 10:41 | 2022-01-11 11:28 | 47 | 170.2 | 108.2 | Hart, Gerald | Owens, Tyler / No One, No One | 0 | 4.5 | 2185 | 2706.639 | 715 | 12E | 0 | 6 | 0.009 | 2647 | 123 | F | 27 | VES | 2748 | 2022-01-11 11:22 |  | 24
12504 | 627829 | 56 | 55 | TC86100 | 7187 | 38 | 270 | 1 | 2022 | 2022-01-11 11:29 | 2022-01-11 12:15 | 46 | 173.9 | 111.9 | Hart, Gerald | Owens, Tyler / No One, No One | 0 | 4.5 | 2185 | 2720.309 | 715 | 12E | 0 | 6 | 0.009 | 2648 | 120 | F | 26 | VES | 2759 |  | 2022-01-11 12:13 | 27
30020 | 627830 | 60 | 60 | TC86100 | 7187 | 39 | 270 | 1 | 2022 | 2022-01-11 12:15 | 2022-01-11 13:03 | 48.2 | 170.35 | 108.35 | Hart, Gerald | Owens, Tyler / No One, No One | 0 | 4.5 | 2185 | 2707.819 | 715 | 12E | 1 | 5.5 | 0.011 | 2649 | 137 | F | 40 | VES | 2744 | 2022-01-11 12:57 | 2022-01-11 12:59 | 24
3809 | 627831 | 74 | 73 | TC8695 | 7187 | 40 | 270 | 1 | 2022 | 2022-01-11 13:03 | 2022-01-11 13:52 | 48.4 | 172.4 | 110.4 | Hart, Gerald | Owens, Tyler / No One, No One | 0 | 4.5 | 2185 | 2711.033 | 715 | 12E | 2 | 5 | 0.012 | 2650 | 60 | F | 30 | VES | 2751 | 2022-01-11 13:45 |  | 18
29984 | 627832 | 70 | 69 | TC8695 | 7187 | 41 | 270 | 1 | 2022 | 2022-01-11 13:52 | 2022-01-11 14:37 | 44.7 | 168.35 | 106.35 | Hart, Gerald | Owens, Tyler / No One, No One | 0 | 4.5 | 2185 | 2707.179 | 715 | 12E | 3 | 4.5 | 0.014 | 2647 | 65 | F | 34 | VES | 2742 | 2022-01-11 14:32 | 2022-01-11 14:34 | 24
34391 | 627833 | 78 | 77 | TC8695 | 7187 | 42 | 270 | 1 | 2022 | 2022-01-11 14:37 | 2022-01-11 15:28 | 50.9 | 180.5 | 118.5 | Hart, Gerald | Owens, Tyler / No One, No One | 0 | 4.5 | 2185 | 2717.36 | 715 | 12E | 4 | 4 | 0.011 | 2646 | 188 | F | 29 | VES | 2756 |  | 2022-01-11 15:26 | 28 | 1
8142 | 627834 | 84 | 74 | TC8695 | 7187 | 43 | 270 | 1 | 2022 | 2022-01-11 15:28 | 2022-01-11 16:24 | 55.8 | 176.2 | 114.2 | Hart, Gerald | Owens, Tyler / No One, No One | 0 | 4.5 | 2185 | 2708.074 | 715 | 12E | 4 | 4 | 0.013 | 2648 | 113 | F | 34 | VES | 2740 | 2022-01-11 16:15 |  | 22 | 2
30007 | 627835 | 72 | 71 | TC8695 | 7187 | 44 | 270 | 1 | 2022 | 2022-01-11 16:24 | 2022-01-11 17:09 | 45 | 179.75 | 117.75 | Hart, Gerald | Owens, Tyler / No One, No One | 0 | 4.5 | 2185 | 2712.876 | 715 | 12E | 3 | 4.5 | 0.013 | 2650 | 197 | F | 38 | EIC | 2751 | 2022-01-11 17:03 | 2022-01-11 17:07 | 19 | 6
25637 | 627836 | 72 | 70 | TC8695 | 7187 | 45 | 270 | 1 | 2022 | 2022-01-11 17:09 | 2022-01-11 17:57 | 47.4 | 170.5 | 108.5 | Hart, Gerald | Owens, Tyler / No One, No One | 0 | 4.5 | 2185 | 2722.863 | 715 | 12E | 2 | 5 | 0.013 | 2648 | 94 | F | 25 | EIC | 2765 | 2022-01-11 17:53 |  | 19 | 2
29975 | 627837 | 72 | 70 | TC8695 | 7187 | 46 | 270 | 1 | 2022 | 2022-01-11 17:57 | 2022-01-11 18:42 | 45.1 | 171.9 | 109.9 | Hart, Gerald | Owens, Tyler / No One, No One | 0 | 4.5 | 2185 | 2726.864 | 715 | 12E | 1 | 5.5 | 0.012 | 2646 | 142 | F | 37 | EIC | 2761 | 2022-01-11 18:37 | 2022-01-11 18:39 | 18 | 4
3782 | 627838 | 72 | 72 | TC8695 | 7187 | 47 | 270 | 1 | 2022 | 2022-01-11 18:42 | 2022-01-11 19:29 | 46.6 | 171.2 | 109.2 | Hart, Gerald | Owens, Tyler / No One, No One | 0 | 4.5 | 2185 | 2722.787 | 715 | 12E | 0 | 6 | 0.011 | 2649 | 191 | F | 39 | EIC | 2757 | 2022-01-11 19:25 |  | 25 | 3
25634 | 627839 | 76 | 75 | TC8695 | 7187 | 48 | 270 | 1 | 2022 | 2022-01-11 19:29 | 2022-01-11 20:19 | 50.3 | 178.85 | 116.85 | Hudson, Tom | Godinez, Andrew / Little, Phillip | 0 | 4.5 | 2185 | 2733.459 | 715 | 12E | 0 | 6 | 0.011 | 2649 | 178 | F | 38 | EIC | 2770 | 2022-01-11 20:14 | 2022-01-11 20:17 | 29 | 6
12424 | 627840 | 72 | 70 | TC8695 | 7187 | 49 | 270 | 1 | 2022 | 2022-01-11 20:20 | 2022-01-11 21:06 | 46.8 | 168.85 | 106.85 | Hudson, Tom | Godinez, Andrew / Little, Phillip | 0 | 4.5 | 2185 | 2719.512 | 715 | 12E | 1 | 5.5 | 0.011 | 2649 | 163 | F | 25 | EIC | 2751 |  |  | 20 | 1
8161 | 627841 | 76 | 76 | TC8695 | 7187 | 50 | 270 | 1 | 2022 | 2022-01-11 21:07 | 2022-01-11 21:56 | 49.3 | 181.25 | 119.25 | Hudson, Tom | Godinez, Andrew / Little, Phillip | 0 | 4.5 | 2185 | 2723.596 | 715 | 12E | 2 | 5 | 0.009 | 2649 | 93 | F | 32 | EIC | 2758 | 2022-01-11 21:54 |  | 30
8147 | 627842 | 80 | 75 | TC8695 | 7187 | 51 | 270 | 1 | 2022 | 2022-01-11 21:56 | 2022-01-11 22:46 | 50.2 | 174.7 | 112.7 | Hudson, Tom | Godinez, Andrew / Little, Phillip | 0 | 4.5 | 2185 | 2719.991 | 715 | 12E | 3 | 4.5 | 0.009 | 2650 | 164 | F | 23 | EIC | 2750 |  |  | 25
3822 | 627843 | 78 | 76 | TC8695 | 7187 | 52 | 270 | 1 | 2022 | 2022-01-11 22:47 | 2022-01-11 23:39 | 51.8 | 178.1 | 116.1 | Hudson, Tom | Godinez, Andrew / Little, Phillip | 0 | 4.5 | 2185 | 2704.351 | 715 | 12E | 4 | 4 | 0.009 | 2648 | 46 | F | 39 | EIC | 2744 | 2022-01-11 23:36 | 2022-01-11 23:35 | 18 | 1
29955 | 627844 | 66 | 57 | TC8695 | 7187 | 53 | 270 | 1 | 2022 | 2022-01-11 23:39 | 2022-01-12 00:31 | 52.6 | 170.1 | 108.1 | Hudson, Tom | Godinez, Andrew / Little, Phillip | 0 | 4.5 | 2185 | 2699.526 | 715 | 12E | 4 | 4 | 0.008 | 2649 | 47 | F | 33 | EIC | 2741 |  |  | 28
21189 | 627845 | 40 | 36 | TC86100 | 7187 | 54 | 270 | 1 | 2022 | 2022-01-12 00:32 | 2022-01-12 00:58 | 26.3 | 167.6 | 105.6 | Hudson, Tom | Godinez, Andrew / Little, Phillip | 0 | 4.5 | 2185 | 2702.85 | 715 | 12E | 3 | 4.5 | 0.008 | 2649 | 96 | F | 24 | EIC | 2755 |  |  | 20 | 3
25629 | 627846 | 60 | 60 | TC86100 | 7187 | 55 | 270 | 1 | 2022 | 2022-01-12 00:58 | 2022-01-12 01:50 | 51.3 | 168.35 | 106.35 | Hudson, Tom | Godinez, Andrew / Little, Phillip | 0 | 4.5 | 2185 | 2719.183 | 715 | 12E | 2 | 5 | 0.01 | 2648 | 142 | F | 36 | EIC | 2756 | 2022-01-12 01:44 | 2022-01-12 01:46 | 29 | 1
16890 | 627847 | 64 | 63 | TC86100 | 7187 | 56 | 270 | 1 | 2022 | 2022-01-12 01:50 | 2022-01-12 02:41 | 51 | 180.7 | 118.7 | Hudson, Tom | Godinez, Andrew / Little, Phillip | 0 | 4.5 | 2185 | 2718.818 | 715 | 12E | 1 | 5.5 | 0.008 | 2651 | 148 | F | 27 | VES | 2757 |  | 2022-01-12 02:34 | 18 | 1
30014 | 627850 | 62 | 61 | TC86100 | 7187 | 59 | 270 | 1 | 2022 | 2022-01-12 04:21 | 2022-01-12 05:11 | 50.4 | 177.75 | 115.75 | Hudson, Tom | Godinez, Andrew / Little, Phillip | 0 | 4.5 | 2185 | 2724.338 | 715 | 12E | 1 | 5.5 | 0.011 | 2649 | 118 | F | 33 | VES | 2761 |  |  | 24 | 2
25576 | 627851 | 62 | 62 | TC86100 | 7187 | 60 | 270 | 1 | 2022 | 2022-01-12 05:12 | 2022-01-12 06:02 | 50 | 176.95 | 114.95 | Hudson, Tom | Godinez, Andrew / Little, Phillip | 0 | 4.5 | 2185 | 2709.262 | 715 | 12E | 2 | 5 | 0.008 | 2649 | 74 | F | 22 | VES | 2745 |  |  | 19
16895 | 627852 | 60 | 41 | TC86100 | 7187 | 61 | 270 | 1 | 2022 | 2022-01-12 06:02 | 2022-01-12 06:50 | 48 | 171.75 | 109.75 | Hudson, Tom | Godinez, Andrew / Little, Phillip | 0 | 4.5 | 2185 | 2713.543 | 715 | 12E | 3 | 4.5 | 0.008 | 2648 | 50 | F | 37 | VES | 2755 |  |  | 20
25630 | 627853 | 60 | 59 | TC86100 | 7187 | 62 | 270 | 1 | 2022 | 2022-01-12 06:50 | 2022-01-12 07:39 | 48.6 | 179.55 | 117.55 | McKlem, Paul | San Juan, Silvester / Jimenez, Jose | 0 | 4.5 | 2185 | 2706.115 | 715 | 12E | 4 | 4 | 0.009 | 2650 | 162 | F | 22 | VES | 2753 | 2022-01-12 07:32 | 2022-01-12 07:37 | 18 | 20
8105 | 627854 | 66 | 65 | TC86100 | 7187 | 63 | 270 | 1 | 2022 | 2022-01-12 07:39 | 2022-01-12 08:30 | 50.8 | 170.1 | 108.1 | McKlem, Paul | San Juan, Silvester / Jimenez, Jose | 0 | 4.5 | 2185 | 2699.849 | 715 | 12E | 4 | 4 | 0.01 | 2649 | 72 | F | 39 | VES | 2755 | 2022-01-12 08:21 | 2022-01-12 08:21 | 18 | 9
21208 | 627855 | 60 | 60 | TC86100 | 7187 | 64 | 270 | 1 | 2022 | 2022-01-12 08:30 | 2022-01-12 09:18 | 48.6 | 173 | 111 | McKlem, Paul | San Juan, Silvester / Jimenez, Jose | 0 | 4.5 | 2185 | 2686.735 | 715 | 12E | 3 | 4.5 | 0.011 | 2652 | 125 | P | 37 | VES | 2740 | 2022-01-12 09:17 | 2022-01-12 09:17 | 21 | 3
3797 | 627856 | 62 | 61 | TC86100 | 7187 | 65 | 270 | 1 | 2022 | 2022-01-12 09:19 | 2022-01-12 10:07 | 48.2 | 173.2 | 111.2 | McKlem, Paul | San Juan, Silvester / Jimenez, Jose | 0 | 4.5 | 2185 | 2717.268 | 715 | 12E | 2 | 5 | 0.012 | 2651 | 110 | F | 31 | VES | 2752 | 2022-01-12 10:02 | 2022-01-12 10:02 | 18 | 2
29937 | 627857 | 60 | 59 | TC86100 | 7187 | 66 | 270 | 1 | 2022 | 2022-01-12 10:07 | 2022-01-12 11:04 | 56.5 | 183.45 | 121.45 | Braden, Barry | Robinson, Darin / Wheeler, Johnathon | 0 | 4.5 | 2185 | 2726.243 | 715 | 12E | 2 | 5 | 0.009 | 2650 | 75 | F | 24 | VES | 2760 | 2022-01-12 10:55 | 2022-01-12 10:57 | 20 | 1
21222 | 628015 | 10 | 10 | TC86100 | 7193 | 1 | 270 | 1 | 2022 | 2022-01-20 08:04 | 2022-01-21 05:00 | 1256.6 | 170.35 | 108.35 | Hart, Gerald | Lawrence, Jeremy / Fuller, Michael | 0 | 12.6 | 2185 | 2669.235 | 715 | 17E | 4 | 4 | 0.005 | 2649 | 164 | L6 | 23 | EIC | 2804 | 2022-01-20 08:34 | 2022-01-20 08:40 | 20 | 1
29983 | 628016 | 20 | 20 | TC86100 | 7193 | 3 | 270 | 1 | 2022 | 2022-01-20 09:27 | 2022-01-20 10:09 | 41.7 | 159.75 | 97.75 | Hart, Gerald | Lawrence, Jeremy / Fuller, Michael | 0 | 12.6 | 2185 | 2738.685 | 715 | 17E | 3 | 4.5 | 0.012 | 2651 | 129 | L3 | 40 | EIC | 2760 | 2022-01-20 10:02 |  | 24
34371 | 628017 | 52 | 51 | TC86100 | 7193 | 4 | 270 | 1 | 2022 | 2022-01-20 10:09 | 2022-01-20 10:56 | 46.8 | 168.05 | 106.05 | Hart, Gerald | Lawrence, Jeremy / Fuller, Michael | 0 | 12.6 | 2185 | 2734.57 | 715 | 17E | 2 | 5 | 0.01 | 2648 | 180 | F | 36 | EIC | 2760 | 2022-01-20 10:49 | 2022-01-20 10:49 | 26
25611 | 628018 | 64 | 63 | TC86100 | 7193 | 5 | 270 | 1 | 2022 | 2022-01-20 10:56 | 2022-01-20 11:59 | 63.1 | 176.15 | 114.15 | Hart, Gerald | Lawrence, Jeremy / Fuller, Michael | 0 | 12.6 | 2185 | 2730.045 | 715 | 17E | 1 | 5.5 | 0.008 | 2649 | 101 | F | 40 | EIC | 2772 | 2022-01-20 11:49 | 2022-01-20 11:49 | 22
12442 | 628019 | 54 | 54 | TC86100 | 7193 | 7 | 270 | 1 | 2022 | 2022-01-20 12:55 | 2022-01-20 13:40 | 45 | 152.8 | 74.8 | Hart, Gerald | Lawrence, Jeremy / Fuller, Michael | 0 | 12.6 | 2185 | 2718.187 | 715 | 17E | 0 | 6 | 0.009 | 2647 | 80 | F | 28 | EIC | 2750 |  | 2022-01-20 13:39 | 22
3803 | 628020 | 64 | 63 | TC86100 | 7193 | 6 | 270 | 1 | 2022 | 2022-01-20 12:00 | 2022-01-20 12:55 | 55.1 | 168.75 | 106.75 | Hart, Gerald | Lawrence, Jeremy / Fuller, Michael | 0 | 12.6 | 2185 | 2715.369 | 715 | 17E | 0 | 6 | 0.01 | 2646 | 100 | F | 20 | EIC | 2770 | 2022-01-20 12:49 | 2022-01-20 12:54 | 27
21212 | 628021 | 58 | 54 | TC86100 | 7193 | 8 | 270 | 1 | 2022 | 2022-01-20 13:40 | 2022-01-20 14:26 | 45.7 | 167.6 | 105.6 | Hart, Gerald | Lawrence, Jeremy / Fuller, Michael | 0 | 12.6 | 2185 | 2718.742 | 715 | 17E | 1 | 5.5 | 0.011 | 2646 | 163 | F | 29 | EIC | 2745 | 2022-01-20 14:20 | 2022-01-20 14:24 | 27
3765 | 628022 | 60 | 58 | TC86100 | 7193 | 9 | 270 | 1 | 2022 | 2022-01-20 14:26 | 2022-01-20 15:14 | 47.5 | 163.7 | 101.7 | Hart, Gerald | Lawrence, Jeremy / Fuller, Michael | 0 | 12.6 | 2185 | 2724.308 | 715 | 17E | 2 | 5 | 0.012 | 2646 | 76 | F | 38 | EIC | 2753 | 2022-01-20 15:08 | 2022-01-20 15:12 | 29
29968 | 628023 | 68 | 68 | TC86100 | 7193 | 10 | 270 | 1 | 2022 | 2022-01-20 15:14 | 2022-01-20 16:05 | 50.6 | -480 | -542 | Hart, Gerald | Lawrence, Jeremy / Fuller, Michael | 0 | 12.6 | 2185 | 2698.267 | 715 | 17E | 3 | 4.5 | 0.007 | 2648 | 86 | F | 36 | EIC | 2732 | 2022-01-20 15:59 | 2022-01-20 15:59 | 21
34346 | 628024 | 58 | 58 | TC86100 | 7193 | 11 | 270 | 1 | 2022 | 2022-01-20 16:05 | 2022-01-20 16:58 | 53.5 | 170.1 | 108.1 | Hart, Gerald | Lawrence, Jeremy / Fuller, Michael | 0 | 12.6 | 2185 | 2699.043 | 715 | 17E | 4 | 4 | 0.013 | 2645 | 77 | L1 | 29 | EIC | 2735 | 2022-01-20 16:44 | 2022-01-20 16:57 | 21
34434 | 628025 | 62 | 58 | TC86100 | 7193 | 12 | 270 | 1 | 2022 | 2022-01-20 16:59 | 2022-01-20 18:02 | 63.4 | 174 | 96 | Hart, Gerald | Lawrence, Jeremy / Fuller, Michael | 0 | 12.6 | 2185 | 2701.484 | 715 | 17E | 4 | 4 | 0.013 | 2647 | 163 | F | 35 | EIC | 2756 | 2022-01-20 17:54 | 2022-01-20 18:01 | 18
3798 | 628026 | 62 | 57 | TC86100 | 7193 | 14 | 270 | 1 | 2022 | 2022-01-20 18:51 | 2022-01-20 19:46 | 54.9 | 179.75 | 117.75 | Hudson, Tom | Godinez, Andrew / Little, Phillip | 0 | 12.6 | 2185 | 2729.151 | 715 | 17E | 2 | 5 | 0.012 | 2648 | 48 | F | 35 | EIC | 2768 | 2022-01-20 19:38 |  | 24
3873 | 628027 | 60 | 60 | TC86100 | 7193 | 13 | 270 | 1 | 2022 | 2022-01-20 18:02 | 2022-01-20 18:51 | 48.5 | 166.85 | 104.85 | Hart, Gerald | Lawrence, Jeremy / Fuller, Michael | 0 | 12.6 | 2185 | 2726.23 | 715 | 17E | 3 | 4.5 | 0.011 | 2649 | 155 | F | 34 | EIC | 2776 | 2022-01-20 18:41 | 2022-01-20 18:49 | 23
25573 | 628028 | 58 | 58 | TC86100 | 7193 | 15 | 270 | 1 | 2022 | 2022-01-20 19:46 | 2022-01-20 20:41 | 54.6 | 165 | 87 | Hudson, Tom | Godinez, Andrew / Little, Phillip | 0 | 12.6 | 2185 | 2710.791 | 715 | 17E | 1 | 5.5 | 0.013 | 2646 | 146 | F | 28 | EIC | 2744 | 2022-01-20 20:32 | 2022-01-20 20:39 | 25
21263 | 628029 | 62 | 62 | TC86100 | 7193 | 16 | 270 | 1 | 2022 | 2022-01-20 20:41 | 2022-01-20 21:42 | 60.7 | 171.05 | 109.05 | Hudson, Tom | Godinez, Andrew / Little, Phillip | 0 | 12.6 | 2185 | 2722.158 | 715 | 17E | 0 | 6 | 0.01 | 2646 | 164 | F | 27 | VES | 2766 | 2022-01-20 21:30 | 2022-01-20 21:40 | 28
21257 | 628030 | 62 | 61 | TC86100 | 7193 | 18 | 270 | 1 | 2022 | 2022-01-20 22:47 | 2022-01-20 23:51 | 64.2 | 171.6 | 109.6 | Hudson, Tom | Godinez, Andrew / Little, Phillip | 0 | 12.6 | 2185 | 2735.478 | 715 | 17E | 1 | 5.5 | 0.015 | 2650 | 67 | F | 25 | VES | 2768 | 2022-01-20 23:44 | 2022-01-20 23:44 | 24
12434 | 628031 | 66 | 64 | TC86100 | 7193 | 17 | 270 | 1 | 2022 | 2022-01-20 21:42 | 2022-01-20 22:47 | 64.8 | 173.8 | 111.8 | Hudson, Tom | Godinez, Andrew / Little, Phillip | 0 | 12.6 | 2185 | 2731.608 | 715 | 17E | 0 | 6 | 0.016 | 2648 | 126 | F | 20 | VES | 2768 | 2022-01-20 22:41 | 2022-01-20 22:42 | 23
25579 | 628032 | 56 | 56 | TC86100 | 7193 | 19 | 270 | 1 | 2022 | 2022-01-20 23:51 | 2022-01-21 00:46 | 54 | 174.35 | 112.35 | Hudson, Tom | Godinez, Andrew / Little, Phillip | 0 | 12.6 | 2185 | 2719.538 | 715 | 17E | 2 | 5 | 0.01 | 2650 | 183 | F | 23 | VES | 2747 | 2022-01-21 00:38 | 2022-01-21 00:43 | 18
8107 | 628033 | 68 | 68 | TC86100 | 7193 | 20 | 270 | 1 | 2022 | 2022-01-21 00:46 | 2022-01-21 01:48 | 62 | 159.6 | 97.60001 | Hudson, Tom | Godinez, Andrew / Little, Phillip | 0 | 12.6 | 2185 | 2720.486 | 715 | 17E | 3 | 4.5 | 0.01 | 2650 | 129 | F | 38 | VES | 2745 | 2022-01-21 01:37 | 2022-01-21 01:46 | 29
8099 | 628034 | 54 | 54 | TC86100 | 7193 | 21 | 270 | 1 | 2022 | 2022-01-21 01:48 | 2022-01-21 02:35 | 47.3 | 162.1 | 100.1 | Hudson, Tom | Godinez, Andrew / Little, Phillip | 0 | 12.6 | 2185 | 2712.709 | 715 | 17E | 4 | 4 | 0.015 | 2650 | 131 | F | 35 | VES | 2743 |  | 2022-01-21 02:34 | 24
12426 | 628035 | 62 | 62 | TC86100 | 7193 | 22 | 270 | 1 | 2022 | 2022-01-21 02:36 | 2022-01-21 03:28 | 52.2 | -480 | -542 | Hudson, Tom | Godinez, Andrew / Little, Phillip | 0 | 12.6 | 2185 | 2715.085 | 715 | 17E | 4 | 4 | 0.013 | 2644 | 156 | F | 39 | VES | 2743 | 2022-01-21 03:19 | 2022-01-21 03:26 | 20
29963 | 628036 | 58 | 57 | TC86100 | 7193 | 23 | 270 | 1 | 2022 | 2022-01-21 03:28 |  |  | 169.8 | 107.8 | Hudson, Tom | Godinez, Andrew / Little, Phillip | 0 | 12.6 | 2185 |  | 715 | 17E | 3 | 4.5 | 0.012 | 2647 | 184 | F | 35 | VES | 2740 | 2022-01-21 04:07 | 2022-01-21 04:13 | 25
12493 | 628037 | 60 | 55 | TC86100 | 7193 | 24 | 270 | 1 | 2022 | 2022-01-21 04:16 | 2022-01-21 05:02 | 46.2 | 13.6 | -48.4 | Hudson, Tom | Godinez, Andrew / Little, Phillip | 0 | 12.6 | 2185 | 2692.093 | 715 | 17E | 2 | 5 | 0.014 | 2650 | 190 | F | 24 | VES | 2749 | 2022-01-21 04:57 | 2022-01-21 04:57 | 18
12429 | 628038 | 58 | 53 | TC86100 | 7193 | 25 | 270 | 1 | 2022 | 2022-01-21 05:02 | 2022-01-21 05:50 | 48.1 | 166.35 | 104.35 | Hudson, Tom | Godinez, Andrew / Little, Phillip | 0 | 12.6 | 2185 | 2714.056 | 715 | 17E | 1 | 5.5 | 0.011 | 2649 | 119 | F | 29 | VES | 2744 | 2022-01-21 05:42 | 2022-01-21 05:46 | 30 | 2
3795 | 628039 | 64 | 64 | TC86100 | 7193 | 26 | 270 | 1 | 2022 | 2022-01-21 05:50 | 2022-01-21 06:42 | 52 | 174.4 | 112.4 | Hudson, Tom | Godinez, Andrew / Little, Phillip | 0 | 12.6 | 2185 | 2711.671 | 715 | 17E | 0 | 6 | 0.013 | 2652 | 144 | F | 38 | VES | 2748 | 2022-01-21 06:38 | 2022-01-21 06:40 | 28 | 3
8135 | 628040 | 64 | 64 | TC86100 | 7193 | 27 | 270 | 1 | 2022 | 2022-01-21 06:43 | 2022-01-21 07:34 | 50.8 | 177.35 | 115.35 | Braden, Barry | Robinson, Darin / Wheeler, Johnathon | 0 | 12.6 | 2185 | 2704.929 | 715 | 17E | 0 | 6 | 0.019 | 2653 | 175 | F | 22 | VES | 2739 | 2022-01-21 07:31 | 2022-01-21 07:32 | 20
34421 | 628041 | 68 | 67 | TC86100 | 7193 | 28 | 270 | 1 | 2022 | 2022-01-21 07:34 | 2022-01-21 08:28 | 53.7 | 480 | 418 | Braden, Barry | Robinson, Darin / Wheeler, Johnathon | 0 | 12.6 | 2185 | 2712.747 | 715 | 17E | 1 | 5.5 | 0.017 | 2648 | 62 | F | 25 | VES | 2743 | 2022-01-21 08:17 | 2022-01-21 08:26 | 24 | 1
12613 | 628042 | 74 | 69 | TC8086 | 7193 | 29 | 270 | 1 | 2022 | 2022-01-21 08:28 | 2022-01-21 09:15 | 47 | 166 | 104 | Braden, Barry | Robinson, Darin / Wheeler, Johnathon | 0 | 12.6 | 2185 | 2698.171 | 715 | 17E | 2 | 5 | 0.016 | 2648 | 118 | F | 23 | VES | 2734 | 2022-01-21 09:07 | 2022-01-21 09:13 | 29
34540 | 628043 | 76 | 75 | TC8086 | 7193 | 30 | 270 | 1 | 2022 | 2022-01-21 09:15 | 2022-01-21 10:12 | 56.9 | 177.35 | 115.35 | Braden, Barry | Robinson, Darin / Wheeler, Johnathon | 0 | 12.6 | 2185 | 2725.017 | 715 | 17E | 3 | 4.5 | 0.015 | 2649 | 185 | F | 38 | VES | 2760 | 2022-01-21 10:02 | 2022-01-21 10:03 | 22
30078 | 628044 | 80 | 80 | TC8086 | 7193 | 31 | 270 | 1 | 2022 | 2022-01-21 10:12 | 2022-01-21 11:12 | 59.5 | 171.45 | 109.45 | Braden, Barry | Robinson, Darin / Wheeler, Johnathon | 0 | 12.6 | 2185 | 2707.896 | 715 | 17E | 4 | 4 | 0.014 | 2649 | 123 | F | 36 | VES | 2751 | 2022-01-21 10:58 | 2022-01-21 11:10 | 18
12511 | 628045 | 74 | 73 | TC8086 | 7193 | 32 | 270 | 1 | 2022 | 2022-01-21 11:12 | 2022-01-21 12:17 | 65 | 173.9 | 111.9 | Braden, Barry | Robinson, Darin / Wheeler, Johnathon | 0 | 12.6 | 2185 | 2708.625 | 715 | 17E | 4 | 4 | 0.016 | 2647 | 82 | F | 36 | VES | 2751 | 2022-01-21 12:09 | 2022-01-21 12:11 | 25
21267 | 628046 | 76 | 75 | TC8086 | 7193 | 33 | 270 | 1 | 2022 | 2022-01-21 12:17 | 2022-01-21 13:23 | 65.8 | 176.3 | 114.3 | Braden, Barry | Robinson, Darin / Wheeler, Johnathon | 0 | 12.6 | 2185 | 2701.225 | 715 | 17E | 3 | 4.5 | 0.012 | 2649 | 98 | F | 24 | VES | 2745 | 2022-01-21 13:07 | 2022-01-21 13:22 | 27 | 1
30044 | 628047 | 72 | 70 | TC8086 | 7193 | 34 | 270 | 1 | 2022 | 2022-01-21 13:23 | 2022-01-21 14:40 | 77.2 | 167.9 | 105.9 | Braden, Barry | Robinson, Darin / Wheeler, Johnathon | 0 | 12.6 | 2185 | 2699.857 | 715 | 17E | 2 | 5 | 0.011 | 2648 | 78 | F | 40 | VES | 2752 | 2022-01-21 14:22 | 2022-01-21 14:26 | 26
3896 | 628048 | 38 | 37 | TC8086 | 7193 | 35 | 270 | 1 | 2022 | 2022-01-21 14:41 | 2022-01-21 15:27 | 46.6 | 178.6 | 116.6 | Braden, Barry | Robinson, Darin / Wheeler, Johnathon | 20.6831 | 5.4 | 2229 | 2746.115 | 715 | 15W | 4 | 4 | 0.014 | 2654 | 104 | F | 38 | VES | 2828 | 2022-01-21 15:22 | 2022-01-21 15:23 | 18
16960 | 628049 | 70 | 65 | TC8086 | 7193 | 36 | 270 | 1 | 2022 | 2022-01-21 15:27 | 2022-01-21 16:27 | 59.6 | 177.7 | 115.7 | Braden, Barry | Robinson, Darin / Wheeler, Johnathon | 20.87101 | 5.4 | 2229 | 2783 | 715 | 15W | 4 | 4 | 0.012 | 2646 | 156 | F | 30 | VES | 2747 | 2022-01-21 16:20 | 2022-01-21 16:21 | 19
16952 | 628051 | 72 | 71 | TC8086 | 7194 | 3 | 270 | 1 | 2022 | 2022-01-21 23:49 | 2022-01-22 00:51 | 62.1 | 179.15 | 117.15 | Grace, Evan | San Juan, Silvester / Jimenez, Jose | 0 | 5.7 | 2198 | 2710.002 | 715 | 12E | 4 | 4 | 0.013 | 2651 | 97 | F | 37 | EIC | 2744 | 2022-01-22 00:47 | 2022-01-22 00:48 | 26
21199 | 628052 | 48 | 48 | TC8086 | 7194 | 1 | 270 | 1 | 2022 | 2022-01-21 22:10 |  |  | 169.2 | 107.2 | Grace, Evan | San Juan, Silvester / Jimenez, Jose | 0 | 5.7 | 2198 |  | 715 | 12E | 4 | 4 | 0.01 | 2650 | 86 | F | 21 | EIC | 2816 | 2022-01-21 22:56 | 2022-01-21 22:58 | 29
12505 | 628053 | 80 | 80 | TC8086 | 7194 | 4 | 270 | 1 | 2022 | 2022-01-22 00:52 | 2022-01-22 02:03 | 71.6 | 174.1 | 112.1 | Grace, Evan | San Juan, Silvester / Jimenez, Jose | 0 | 5.7 | 2198 | 2707 | 715 | 12E | 2 | 5 | 0.01 | 2647 | 188 | F | 36 | EIC | 2757 |  | 2022-01-22 02:02 | 30
34456 | 628054 | 74 | 73 | TC8695 | 7194 | 5 | 270 | 1 | 2022 | 2022-01-22 02:04 | 2022-01-22 03:02 | 58.9 | 169.9 | 91.89999 | Grace, Evan | San Juan, Silvester / Jimenez, Jose | 0 | 5.7 | 2198 | 2707 | 715 | 12E | 1 | 5.5 | 0.01 | 2646 | 85 | F | 36 | EIC | 2752 | 2022-01-22 03:00 | 2022-01-22 03:01 | 20
3899 | 628055 | 74 | 72 | TC8695 | 7194 | 7 | 270 | 1 | 2022 | 2022-01-22 04:11 | 2022-01-22 05:19 | 68.1 | 170.25 | 92.25 | Grace, Evan | San Juan, Silvester / Jimenez, Jose | 0 | 5.7 | 2198 | 2707 | 715 | 12E | 0 | 6 | 0.013 | 2649 | 104 | F | 36 | EIC | 2758 |  |  | 23
3954 | 628056 | 78 | 77 | TC8695 | 7194 | 6 | 270 | 1 | 2022 | 2022-01-22 03:03 | 2022-01-22 04:11 | 68 | 172.45 | 110.45 | Grace, Evan | San Juan, Silvester / Jimenez, Jose | 0 | 5.7 | 2198 | 2707 | 715 | 12E | 0 | 6 | 0.01 | 2648 | 104 | F | 24 | EIC | 2755 | 2022-01-22 04:09 |  | 19
34485 | 628057 | 80 | 77 | TC8695 | 7194 | 8 | 270 | 1 | 2022 | 2022-01-22 05:19 | 2022-01-22 06:17 | 57.9 | 169.75 | 107.75 | Grace, Evan | San Juan, Silvester / Jimenez, Jose | 0 | 5.7 | 2198 | 2707 | 715 | 12E | 1 | 5.5 | 0.013 | 2651 | 102 | F | 22 | EIC | 2766 | 2022-01-22 06:11 |  | 29
16989 | 628058 | 74 | 72 | TC8695 | 7194 | 9 | 270 | 1 | 2022 | 2022-01-22 06:17 | 2022-01-22 07:06 | 48.3 | 169.2 | 107.2 | Grace, Evan | San Juan, Silvester / Jimenez, Jose | 0 | 5.7 | 2198 | 2707 | 715 | 12E | 2 | 5 | 0.011 | 2652 | 174 | F | 34 | EIC | 2766 | 2022-01-22 06:57 | 2022-01-22 07:00 | 24
34500 | 628059 | 84 | 84 | TC8695 | 7194 | 10 | 270 | 1 | 2022 | 2022-01-22 07:06 | 2022-01-22 07:58 | 51.7 | 172.7 | 110.7 | Braden, Barry | Robinson, Darin / Wheeler, Johnathon | 0 | 5.7 | 2198 | 2707 | 715 | 12E | 3 | 4.5 | 0.009 | 2649 | 89 | F | 37 | EIC | 2758 | 2022-01-22 07:48 | 2022-01-22 07:48 | 26
30061 | 628060 | 64 | 64 | TC8695 | 7194 | 11 | 270 | 1 | 2022 | 2022-01-22 07:58 | 2022-01-22 08:42 | 44.4 | 176.7 | 114.7 | Braden, Barry | Robinson, Darin / Wheeler, Johnathon | 0 | 5.7 | 2198 | 2707 | 715 | 12E | 4 | 4 | 0.008 | 2650 | 49 | L1 | 29 | EIC | 2753 | 2022-01-22 08:34 | 2022-01-22 08:41 | 23
16988 | 628061 | 76 | 75 | TC8695 | 7194 | 12 | 270 | 1 | 2022 | 2022-01-22 08:43 | 2022-01-22 09:32 | 49.4 | 170.05 | 108.05 | Braden, Barry | Robinson, Darin / Wheeler, Johnathon | 0 | 5.7 | 2198 | 2704.541 | 715 | 12E | 4 | 4 | 0.01 | 2651 | 56 | F | 38 | EIC | 2753 | 2022-01-22 09:25 | 2022-01-22 09:26 | 26
8201 | 628062 | 74 | 70 | TC8695 | 7194 | 13 | 270 | 1 | 2022 | 2022-01-22 09:32 | 2022-01-22 10:24 | 52.1 | 167.55 | 105.55 | Braden, Barry | Robinson, Darin / Wheeler, Johnathon | 0 | 5.7 | 2198 | 2717.304 | 715 | 12E | 3 | 4.5 | 0.012 | 2648 | 133 | F | 27 | EIC | 2751 | 2022-01-22 10:19 | 2022-01-22 10:19 | 30
34454 | 628063 | 82 | 75 | TC8695 | 7194 | 14 | 270 | 1 | 2022 | 2022-01-22 10:25 | 2022-01-22 11:23 | 58.6 | 180.25 | 118.25 | Braden, Barry | Robinson, Darin / Wheeler, Johnathon | 0 | 5.7 | 2198 | 2708.445 | 715 | 12E | 2 | 5 | 0.011 | 2653 | 109 | F | 35 | EIC | 2751 | 2022-01-22 11:15 | 2022-01-22 11:21 | 21
25793 | 628064 | 82 | 78 | TC8695 | 7194 | 15 | 270 | 1 | 2022 | 2022-01-22 11:23 | 2022-01-22 12:17 | 53.5 | 174.4 | 112.4 | Braden, Barry | Robinson, Darin / Wheeler, Johnathon | 0 | 5.7 | 2198 | 2714.235 | 715 | 12E | 1 | 5.5 | 0.011 | 2652 | 53 | F | 40 | EIC | 2756 | 2022-01-22 12:10 | 2022-01-22 12:15 | 25
8200 | 628065 | 72 | 67 | TC8695 | 7194 | 16 | 270 | 1 | 2022 | 2022-01-22 12:17 | 2022-01-22 13:09 | 51.4 | 168.15 | 106.15 | Braden, Barry | Robinson, Darin / Wheeler, Johnathon | 0 | 5.7 | 2198 | 2706.25 | 715 | 12E | 0 | 6 | 0.005 | 2649 | 136 | F | 34 | EIC | 2747 | 2022-01-22 13:03 | 2022-01-22 13:07 | 20
25698 | 628067 | 54 | 52 | TC8695 | 7194 | 18 | 270 | 1 | 2022 | 2022-01-22 13:59 | 2022-01-22 14:50 | 51.6 | 173.25 | 111.25 | Braden, Barry | Robinson, Darin / Wheeler, Johnathon | 0 | 5.7 | 2198 | 2719.377 | 715 | 12E | 1 | 5.5 | 0.011 | 2650 | 142 | F | 24 | EIC | 2754 | 2022-01-22 14:44 | 2022-01-22 14:48 | 20
3898 | 628068 | 76 | 70 | TC8695 | 7194 | 19 | 270 | 1 | 2022 | 2022-01-22 14:51 | 2022-01-22 15:39 | 48.7 | 171.35 | 109.35 | Braden, Barry | Robinson, Darin / Wheeler, Johnathon | 0 | 5.7 | 2198 | 2712.099 | 715 | 12E | 2 | 5 | 0.012 | 2651 | 128 | L1 | 28 | EIC | 2744 | 2022-01-22 15:29 | 2022-01-22 15:30 | 18
21282 | 628069 | 76 | 70 | TC8695 | 7194 | 20 | 270 | 1 | 2022 | 2022-01-22 15:40 | 2022-01-22 16:28 | 48.1 | 171.4 | 109.4 | Braden, Barry | Robinson, Darin / Wheeler, Johnathon | 0 | 5.7 | 2198 | 2715.419 | 715 | 12E | 3 | 4.5 | 0.009 | 2650 | 106 | L1 | 38 | EIC | 2754 | 2022-01-22 16:19 | 2022-01-22 16:25 | 19 | 5
3890 | 628070 | 76 | 75 | TC8695 | 7194 | 21 | 270 | 1 | 2022 | 2022-01-22 16:28 | 2022-01-22 17:27 | 59.3 | 181.65 | 119.65 | Braden, Barry | Robinson, Darin / Wheeler, Johnathon | 0 | 5.7 | 2198 | 2706.697 | 715 | 12E | 4 | 4 | 0.009 | 2652 | 66 | L1 | 21 | EIC | 2747 | 2022-01-22 17:15 | 2022-01-22 17:14 | 30 | 1
34347 | 628071 | 60 | 58 | TC8695 | 7194 | 22 | 270 | 1 | 2022 | 2022-01-22 17:27 | 2022-01-22 18:30 | 62.5 | 170.3 | 108.3 | Braden, Barry | Robinson, Darin / Wheeler, Johnathon | 0 | 5.7 | 2198 | 2695.589 | 715 | 12E | 4 | 4 | 0.011 | 2652 | 85 | L1 | 37 | EIC | 2770 | 2022-01-22 18:27 | 2022-01-22 18:27 | 28
29982 | 628072 | 70 | 69 | TC8695 | 7194 | 23 | 270 | 1 | 2022 | 2022-01-22 18:30 | 2022-01-22 19:39 | 69.2 | 179.9 | 117.9 | McKlem, Paul | San Juan, Silvester / Jimenez, Jose | 0 | 5.7 | 2198 | 2718.4 | 715 | 12E | 3 | 4.5 | 0.011 | 2651 | 70 | F | 27 | EIC | 2758 |  | 2022-01-22 19:36 | 23 | 3
25624 | 628073 | 64 | 64 | TC8695 | 7194 | 24 | 270 | 1 | 2022 | 2022-01-22 19:40 | 2022-01-22 20:37 | 57.3 | 172.65 | 110.65 | McKlem, Paul | San Juan, Silvester / Jimenez, Jose | 0 | 5.7 | 2198 | 2721.95 | 715 | 12E | 2 | 5 | 0.009 | 2654 | 175 | F | 39 | EIC | 2778 | 2022-01-22 20:32 | 2022-01-22 20:32 | 20
25607 | 628074 | 60 | 59 | TC8695 | 7194 | 25 | 270 | 1 | 2022 | 2022-01-22 20:37 | 2022-01-22 21:33 | 55.4 | 173.8 | 111.8 | McKlem, Paul | San Juan, Silvester / Jimenez, Jose | 0 | 5.7 | 2198 | 2726.942 | 715 | 12E | 1 | 5.5 | 0.009 | 2651 | 130 | F | 21 | EIC | 2770 | 2022-01-22 21:28 |  | 27
3816 | 628075 | 70 | 65 | TC8695 | 7194 | 26 | 270 | 1 | 2022 | 2022-01-22 21:33 | 2022-01-22 22:47 | 73.9 | 172.45 | 110.45 | McKlem, Paul | San Juan, Silvester / Jimenez, Jose | 0 | 5.7 | 2198 | 2725.152 | 715 | 12E | 0 | 6 | 0.01 | 2658 | 64 | F | 29 | EIC | 2764 | 2022-01-22 22:26 |  | 19
21225 | 628077 | 46 | 46 | TC8696 | 7194 | 27 | 270 | 1 | 2022 | 2022-01-22 22:47 | 2022-01-22 23:34 | 46.9 | 172.85 | 110.85 | McKlem, Paul | San Juan, Silvester / Jimenez, Jose | 20.29764 | 4.6 | 2225 | 2744.777 | 715 | 14W | 4 | 4 | 0.007 | 2653 | 123 | F | 32 | EIC | 2823 | 2022-01-22 23:29 |  | 24
3770 | 628078 | 62 | 61 | TC8696 | 7194 | 29 | 270 | 1 | 2022 | 2022-01-23 00:23 | 2022-01-23 01:12 | 49.6 | 176.3 | 114.3 | McKlem, Paul | San Juan, Silvester / Jimenez, Jose | 20.33645 | 4.6 | 2225 | 2715.366 | 715 | 14W | 3 | 4.5 | 0.008 | 2646 | 75 | F | 40 | EIC | 2745 | 2022-01-23 01:06 | 2022-01-23 01:10 | 26 | 10
29940 | 628079 | 72 | 72 | TC8696 | 7194 | 30 | 270 | 1 | 2022 | 2022-01-23 01:12 | 2022-01-23 02:04 | 52 | 171.3 | 109.3 | McKlem, Paul | San Juan, Silvester / Jimenez, Jose | 19.95665 | 4.6 | 2225 | 2719.735 | 715 | 14W | 2 | 5 | 0.009 | 2651 | 193 | F | 20 | EIC | 2757 |  |  | 27
8164 | 628080 | 66 | 48 | TC8696 | 7194 | 31 | 270 | 1 | 2022 | 2022-01-23 02:05 |  |  | 171.7 | 109.7 | McKlem, Paul | San Juan, Silvester / Jimenez, Jose | 0 | 4.6 | 2225 |  | 715 | 14W | 1 | 5.5 | 0.008 | 2648 | 47 | F | 39 | EIC | 2759 | 2022-01-23 02:54 |  | 30
3804 | 628081 | 62 | 60 | TC8696 | 7194 | 32 | 260 | 1 | 2022 | 2022-01-23 03:01 | 2022-01-23 03:50 | 49.1 | 169.3 | 107.3 | McKlem, Paul | San Juan, Silvester / Jimenez, Jose | 20.13544 | 4.6 | 2225 | 2720.048 | 715 | 14W | 0 | 6 | 0.006 | 2652 | 187 | F | 32 | EIC | 2763 |  | 2022-01-23 03:46 | 22
34370 | 628083 | 62 | 61 | TC8696 | 7194 | 34 | 260 | 1 | 2022 | 2022-01-23 04:49 | 2022-01-23 05:39 | 49.8 | 170.8 | 108.8 | McKlem, Paul | San Juan, Silvester / Jimenez, Jose | 20.07474 | 4.6 | 2225 | 2709.546 | 715 | 14W | 1 | 5.5 | 0.01 | 2648 | 79 | F | 30 | EIC | 2754 | 2022-01-23 05:33 | 2022-01-23 05:36 | 21
8088 | 628084 | 62 | 61 | TC8696 | 7194 | 35 | 260 | 1 | 2022 | 2022-01-23 05:39 | 2022-01-23 06:33 | 53.9 | 177.9 | 115.9 | Braden, Barry | Robinson, Darin / Wheeler, Johnathon | 20.39863 | 4.6 | 2225 | 2595.433 | 715 | 14W | 2 | 5 | 0.01 | 2650 | 112 | F | 21 | EIC | 2753 |  |  | 29
25672 | 628085 | 44 | 44 | TC8696 | 7195 | 1 | 260 | 1 | 2022 | 2022-01-23 13:53 | 2022-01-23 22:04 | 491.6 | 176.4 | 114.4 | Braden, Barry | Robinson, Darin / Wheeler, Johnathon | 0 | 6.2 | 2201 | 2679.509 | 715 | 19E | 4 | 4 | 0.008 | 2652 | 156 | F | 29 | EIC | 2794 | 2022-01-23 14:38 | 2022-01-23 14:39 | 24
21255 | 628086 | 64 | 61 | TC8696 | 7195 | 2 | 260 | 1 | 2022 | 2022-01-23 14:45 | 2022-01-23 15:37 | 52.3 | 183.6 | 105.6 | Braden, Barry | Robinson, Darin / Wheeler, Johnathon | 0 | 6.2 | 2201 | 2710.057 | 715 | 19E | 4 | 4 | 0.01 | 2654 | 68 | F | 34 | EIC | 2741 | 2022-01-23 15:32 | 2022-01-23 15:36 | 18
16892 | 628087 | 68 | 65 | TC8696 | 7195 | 3 | 260 | 1 | 2022 | 2022-01-23 15:38 | 2022-01-23 16:26 | 48 | 172.15 | 110.15 | Braden, Barry | Robinson, Darin / Wheeler, Johnathon | 0 | 6.2 | 2201 | 2712.878 | 715 | 19E | 3 | 4.5 | 0.008 | 2651 | 128 | F | 24 | EIC | 2748 | 2022-01-23 16:20 | 2022-01-23 16:18 | 23
25578 | 628088 | 62 | 60 | TC8696 | 7195 | 4 | 260 | 1 | 2022 | 2022-01-23 16:26 | 2022-01-23 17:15 | 48.6 | 170.8 | 108.8 | Braden, Barry | Robinson, Darin / Wheeler, Johnathon | 0 | 6.2 | 2201 | 2706.201 | 715 | 19E | 2 | 5 | 0.009 | 2652 | 100 | F | 31 | EIC | 2744 | 2022-01-23 17:10 | 2022-01-23 17:13 | 30
8117 | 628089 | 70 | 68 | TC8696 | 7195 | 6 | 260 | 1 | 2022 | 2022-01-23 18:10 | 2022-01-23 18:59 | 49.5 | 181.9 | 103.9 | Braden, Barry | Robinson, Darin / Wheeler, Johnathon | 0 | 6.2 | 2201 | 2707.773 | 715 | 19E | 0 | 6 | 0.014 | 2652 | 80 | F | 20 | EIC | 2746 | 2022-01-23 18:54 | 2022-01-23 18:55 | 18
29981 | 628090 | 62 | 62 | TC8696 | 7195 | 5 | 260 | 1 | 2022 | 2022-01-23 17:15 | 2022-01-23 18:10 | 54.7 | 170.35 | 108.35 | Braden, Barry | Robinson, Darin / Wheeler, Johnathon | 0 | 6.2 | 2201 | 2705.973 | 715 | 19E | 1 | 5.5 | 0.011 | 2651 | 192 | F | 29 | EIC | 2747 | 2022-01-23 18:00 | 2022-01-23 18:04 | 27
16861 | 628091 | 60 | 56 | TC8696 | 7195 | 7 | 260 | 1 | 2022 | 2022-01-23 19:00 | 2022-01-23 19:44 | 44.7 | 171.95 | 109.95 | McKlem, Paul | San Juan, Silvester / Jimenez, Jose | 0 | 6.2 | 2201 | 2717.801 | 715 | 19E | 0 | 6 | 0.01 | 2648 | 140 | L3 | 25 | EIC | 2747 | 2022-01-23 19:41 | 2022-01-23 19:43 | 30
34344 | 628092 | 64 | 63 | TC8696 | 7195 | 8 | 260 | 1 | 2022 | 2022-01-23 19:45 | 2022-01-23 20:36 | 51.5 | 179 | 117 | McKlem, Paul | San Juan, Silvester / Jimenez, Jose | 0 | 6.2 | 2201 | 2708.875 | 715 | 19E | 1 | 5.5 | 0.008 | 2652 | 182 | F | 36 | EIC | 2740 |  | 2022-01-23 20:34 | 28
16891 | 628093 | 70 | 65 | TC8696 | 7195 | 9 | 260 | 1 | 2022 | 2022-01-23 20:36 | 2022-01-23 21:27 | 50.4 | 172.95 | 110.95 | McKlem, Paul | San Juan, Silvester / Jimenez, Jose | 0 | 6.2 | 2201 | 2710.891 | 715 | 19E | 2 | 5 | 0.007 | 2651 | 73 | F | 27 | EIC | 2748 |  |  | 22
8172 | 628094 | 64 | 63 | TC8696 | 7195 | 10 | 260 | 1 | 2022 | 2022-01-23 21:27 | 2022-01-23 22:18 | 50.6 | 178.9 | 116.9 | McKlem, Paul | San Juan, Silvester / Jimenez, Jose | 0 | 6.2 | 2201 | 2720.686 | 715 | 19E | 3 | 4.5 | 0.01 | 2648 | 47 | L1 | 36 | EIC | 2761 | 2022-01-23 22:11 | 2022-01-23 22:16 | 21
12440 | 628095 | 62 | 62 | TC8696 | 7195 | 11 | 260 | 1 | 2022 | 2022-01-23 22:18 | 2022-01-23 23:04 | 46.6 | 166.75 | 104.75 | McKlem, Paul | San Juan, Silvester / Jimenez, Jose | 0 | 6.2 | 2201 | 2712.173 | 715 | 19E | 4 | 4 | 0.009 | 2648 | 145 | F | 26 | EIC | 2749 | 2022-01-23 22:59 | 2022-01-23 23:03 | 30
12488 | 628096 | 68 | 67 | TC8696 | 7195 | 12 | 260 | 1 | 2022 | 2022-01-23 23:05 | 2022-01-23 23:54 | 49.2 | 178.35 | 116.35 | McKlem, Paul | San Juan, Silvester / Jimenez, Jose | 0 | 6.2 | 2201 | 2727.714 | 715 | 19E | 4 | 4 | 0.007 | 2648 | 60 | L1 | 31 | EIC | 2761 | 2022-01-23 23:51 | 2022-01-23 23:52 | 18
8241 | 628097 | 42 | 36 | TA8232 | 7195 | 13 | 260 | 1 | 2022 | 2022-01-23 23:54 | 2022-01-24 00:43 | 49.3 | 170 | 108 | McKlem, Paul | San Juan, Silvester / Jimenez, Jose | 0 | 6.2 | 2201 | 2728.34 | 715 | 19E | 3 | 4.5 | 0.005 | 2661 | 122 | F | 33 | EIC | 2762 | 2022-01-24 00:37 | 2022-01-24 00:41 | 27
17021 | 628098 | 66 | 60 | TA8232 | 7195 | 14 | 260 | 1 | 2022 | 2022-01-24 00:44 | 2022-01-24 01:32 | 48.5 | 180.65 | 118.65 | McKlem, Paul | San Juan, Silvester / Jimenez, Jose | 0 | 6.2 | 2201 | 2731.612 | 715 | 19E | 2 | 5 | 0.006 | 2658 | 79 | F | 40 | EIC | 2762 |  | 2022-01-24 01:29 | 25
8080 | 628100 | 46 | 46 | TA8232 | 7195 | 16 | 260 | 1 | 2022 | 2022-01-24 02:27 | 2022-01-24 03:23 | 56.5 | 187.8 | 125.8 | McKlem, Paul | San Juan, Silvester / Jimenez, Jose | 0 | 6.2 | 2201 | 2722.084 | 715 | 19E | 0 | 6 | 0.007 | 2659 | 119 | L3 | 40 | VES | 2762 | 2022-01-24 03:17 |  | 25
29959 | 628101 | 66 | 53 | TA8232 | 7195 | 17 | 260 | 1 | 2022 | 2022-01-24 03:23 | 2022-01-24 04:16 | 52.4 | 176.4 | 114.4 | McKlem, Paul | San Juan, Silvester / Jimenez, Jose | 0 | 6.2 | 2201 | 2725.092 | 715 | 19E | 0 | 6 | 0.007 | 2659 | 78 | F | 27 | VES | 2761 | 2022-01-24 04:11 | 2022-01-24 04:13 | 21
34389 | 628102 | 60 | 54 | TA8232 | 7195 | 18 | 260 | 1 | 2022 | 2022-01-24 04:16 | 2022-01-24 05:01 | 44.8 | 170.65 | 108.65 | McKlem, Paul | San Juan, Silvester / Jimenez, Jose | 0 | 6.2 | 2201 | 2733.395 | 715 | 19E | 1 | 5.5 | 0.007 | 2658 | 192 | F | 20 | VES | 2765 |  |  | 27
29958 | 628104 | 46 | 34 | TA8232 | 7195 | 20 | 260 | 1 | 2022 | 2022-01-24 05:54 | 2022-01-24 06:51 | 56.8 | 169.6 | 107.6 | McKlem, Paul | San Juan, Silvester / Jimenez, Jose | 0 | 6.2 | 2201 | 2711.854 | 715 | 19E | 3 | 4.5 | 0.009 | 2653 | 148 | F | 32 | VES | 2755 | 2022-01-24 06:46 | 2022-01-24 06:49 | 24
12416 | 628105 | 62 | 61 | TA8232 | 7195 | 21 | 260 | 1 | 2022 | 2022-01-24 06:51 | 2022-01-24 07:53 | 61.9 | 171.2 | 93.2 | Hudson, Tom | Godinez, Andrew / Little, Phillip | 0 | 6.2 | 2201 | 2710.545 | 715 | 19E | 4 | 4 | 0.006 | 2658 | 172 | F | 28 | VES | 2759 |  | 2022-01-24 07:51 | 18
8090 | 628106 | 66 | 64 | TA8232 | 7195 | 22 | 260 | 1 | 2022 | 2022-01-24 07:53 | 2022-01-24 08:56 | 63.3 | 173.1 | 111.1 | Hudson, Tom | Godinez, Andrew / Little, Phillip | 0 | 6.2 | 2201 | 2726.449 | 715 | 19E | 4 | 4 | 0.007 | 2657 | 87 | F | 26 | VES | 2767 | 2022-01-24 08:49 | 2022-01-24 08:55 | 20
29942 | 628107 | 72 | 71 | TA8232 | 7195 | 23 | 260 | 1 | 2022 | 2022-01-24 08:57 | 2022-01-24 10:05 | 67.9 | 173.8 | 111.8 | Hudson, Tom | Godinez, Andrew / Little, Phillip | 0 | 6.2 | 2201 | 2718.788 | 715 | 19E | 3 | 4.5 | 0.005 | 2662 | 189 | F | 24 | VES | 2768 | 2022-01-24 09:59 | 2022-01-24 10:01 | 20
16929 | 628108 | 60 | 59 | TA8232 | 7195 | 24 | 260 | 1 | 2022 | 2022-01-24 10:05 | 2022-01-24 10:57 | 52.7 | 178.45 | 116.45 | Hudson, Tom | Godinez, Andrew / Little, Phillip | 0 | 6.2 | 2201 | 2735.616 | 715 | 19E | 2 | 5 | 0.005 | 2659 | 182 | L2 | 21 | VES | 2773 | 2022-01-24 10:55 |  | 26
3820 | 628109 | 60 | 60 | TA8232 | 7195 | 25 | 260 | 1 | 2022 | 2022-01-24 10:58 | 2022-01-24 11:51 | 53.3 | 171.25 | 109.25 | Hudson, Tom | Godinez, Andrew / Little, Phillip | 0 | 6.2 | 2201 | 2730.889 | 715 | 19E | 1 | 5.5 | 0.005 | 2656 | 82 | F | 26 | VES | 2764 | 2022-01-24 11:48 | 2022-01-24 11:49 | 28
34380 | 628110 | 64 | 59 | TA8232 | 7195 | 26 | 260 | 1 | 2022 | 2022-01-24 11:51 | 2022-01-24 12:46 | 54.6 | 171.15 | 109.15 | Hudson, Tom | Godinez, Andrew / Little, Phillip | 0 | 6.2 | 2201 | 2725.779 | 715 | 19E | 0 | 6 | 0.008 | 2659 | 194 | F | 27 | VES | 2762 |  | 2022-01-24 12:44 | 25
21219 | 628111 | 68 | 68 | TA8232 | 7195 | 27 | 260 | 1 | 2022 | 2022-01-24 12:46 | 2022-01-24 13:50 | 63.3 | 172.75 | 110.75 | Hudson, Tom | Godinez, Andrew / Little, Phillip | 0 | 6.2 | 2201 | 2717.421 | 715 | 19E | 0 | 6 | 0.006 | 2658 | 179 | F | 37 | VES | 2760 |  |  | 30
12432 | 628112 | 60 | 57 | TA8232 | 7195 | 28 | 260 | 1 | 2022 | 2022-01-24 13:50 | 2022-01-24 14:50 | 59.9 | 178.6 | 116.6 | Hudson, Tom | Godinez, Andrew / Little, Phillip | 0 | 6.2 | 2201 | 2707.531 | 715 | 19E | 1 | 5.5 | 0.009 | 2655 | 80 | F | 29 | VES | 2752 |  | 2022-01-24 14:48 | 22
3767 | 628113 | 70 | 67 | TA8232 | 7195 | 29 | 260 | 1 | 2022 | 2022-01-24 14:50 | 2022-01-24 15:47 | 56.8 | 170.65 | 108.65 | Hudson, Tom | Godinez, Andrew / Little, Phillip | 0 | 6.2 | 2201 | 2704.977 | 715 | 19E | 2 | 5 | 0.006 | 2653 | 68 | F | 40 | VES | 2755 |  |  | 20
12461 | 628114 | 64 | 0 | TA8232 | 7195 | 30 | 260 | 1 | 2022 | 2022-01-24 15:47 | 2022-01-24 16:42 | 55.4 | 184.3 | 122.3 | Hudson, Tom | Godinez, Andrew / Little, Phillip | 0 | 6.2 | 2201 | 2711.985 | 715 | 19E | 3 | 4.5 | 0.007 | 2659 | 143 | F | 24 | VES | 2757 | 2022-01-24 16:35 |  | 24
12411 | 628115 | 72 | 71 | TA8232 | 7195 | 31 | 260 | 1 | 2022 | 2022-01-24 16:43 | 2022-01-24 17:36 | 53.4 | 179.05 | 117.05 | Hudson, Tom | Godinez, Andrew / Little, Phillip | 0 | 6.2 | 2201 | 2713.001 | 715 | 19E | 4 | 4 | 0.009 | 2659 | 113 | F | 35 | VES | 2755 |  |  | 26 | 1
12412 | 628116 | 62 | 61 | TA8232 | 7195 | 33 | 260 | 1 | 2022 | 2022-01-24 18:24 | 2022-01-24 19:13 | 48.7 | 170.3 | 108.3 | Hudson, Tom | Godinez, Andrew / Little, Phillip | 0 | 6.2 | 2201 | 2720.936 | 715 | 19E | 5 | 3.5 | 0.007 | 2660 | 92 | F | 37 | VES | 2759 | 2022-01-24 19:08 | 2022-01-24 19:11 | 22
12402 | 628117 | 62 | 61 | TA8232 | 7195 | 32 | 260 | 1 | 2022 | 2022-01-24 17:36 | 2022-01-24 18:24 | 47.4 | 180.75 | 118.75 | Hudson, Tom | Godinez, Andrew / Little, Phillip | 0 | 6.2 | 2201 | 2721.025 | 715 | 19E | 5 | 3.5 | 0.01 | 2656 | 164 | F | 36 | VES | 2761 | 2022-01-24 18:19 |  | 18
34508 | 628119 | 48 | 40 | TA8232 | 7195 | 35 | 260 | 1 | 2022 | 2022-01-24 20:16 | 2022-01-24 21:03 | 46.6 | 166.15 | 104.15 | Hart, Gerald | Lawrence, Jeremy / Fuller, Michael | 19.05539 | 6.6 | 2226 | 2757.687 | 715 | 18W | 4 | 5 | 0.007 | 2655 | 153 | F | 31 | EIC | 2817 | 2022-01-24 21:01 | 2022-01-24 21:01 | 30
8183 | 628120 | 66 | 66 | TA8232 | 7195 | 36 | 260 | 1 | 2022 | 2022-01-24 21:03 | 2022-01-24 21:52 | 48.8 | 178.9 | 116.9 | Hart, Gerald | Lawrence, Jeremy / Fuller, Michael | 18.96978 | 6.6 | 2226 | 2735.067 | 715 | 18W | 4 | 4 | 0.009 | 2658 | 60 | F | 25 | EIC | 2768 | 2022-01-24 21:46 | 2022-01-24 21:50 | 21
3854 | 628121 | 68 | 68 | TA8232 | 7195 | 37 | 260 | 1 | 2022 | 2022-01-24 21:52 | 2022-01-24 22:45 | 53.4 | 170.75 | 108.75 | Hart, Gerald | Lawrence, Jeremy / Fuller, Michael | 18.86863 | 6.6 | 2226 | 2722.294 | 715 | 18W | 3 | 4.5 | 0.009 | 2658 | 90 | F | 20 | EIC | 2765 | 2022-01-24 22:40 | 2022-01-24 22:43 | 23
16893 | 628122 | 64 | 63 | TA8232 | 7195 | 38 | 260 | 1 | 2022 | 2022-01-24 22:46 | 2022-01-24 23:35 | 49.8 | 187.75 | 125.75 | Hart, Gerald | Lawrence, Jeremy / Fuller, Michael | 19.1223 | 6.6 | 2226 | 2723.516 | 715 | 18W | 2 | 5 | 0.009 | 2660 | 144 | F | 31 | EIC | 2765 | 2022-01-24 23:28 |  | 21
25665 | 628123 | 64 | 63 | TA8232 | 7195 | 39 | 260 | 1 | 2022 | 2022-01-24 23:36 | 2022-01-25 00:24 | 48.8 | 169.25 | 107.25 | Hart, Gerald | Lawrence, Jeremy / Fuller, Michael | 18.06967 | 6.6 | 2226 | 2723.988 | 715 | 18W | 1 | 5.5 | 0.01 | 2657 | 97 | F | 31 | EIC | 2763 | 2022-01-25 00:18 | 2022-01-25 00:19 | 23
3794 | 628124 | 68 | 66 | TA8232 | 7195 | 40 | 260 | 1 | 2022 | 2022-01-25 00:25 | 2022-01-25 01:13 | 48.7 | 179.2 | 117.2 | Hart, Gerald | Lawrence, Jeremy / Fuller, Michael | 18.21536 | 6.6 | 2226 | 2722.292 | 715 | 18W | 0 | 6 | 0.008 | 2656 | 99 | F | 38 | EIC | 2761 | 2022-01-25 01:10 | 2022-01-25 01:10 | 24
12490 | 628125 | 60 | 59 | TA8232 | 7195 | 41 | 260 | 1 | 2022 | 2022-01-25 01:14 | 2022-01-25 02:00 | 46.1 | 171.1 | 109.1 | Hart, Gerald | Lawrence, Jeremy / Fuller, Michael | 19.13028 | 6.6 | 2226 | 2727.823 | 715 | 18W | 0 | 6 | 0.008 | 2655 | 181 | F | 36 | VES | 2761 | 2022-01-25 01:52 | 2022-01-25 01:55 | 20
8078 | 628126 | 64 | 60 | TA8232 | 7195 | 42 | 260 | 1 | 2022 | 2022-01-25 02:00 | 2022-01-25 02:50 | 49.7 | 139.7 | 77.7 | Hart, Gerald | Lawrence, Jeremy / Fuller, Michael | 18.78194 | 6.6 | 2226 | 2721.664 | 715 | 18W | 1 | 5.5 | 0.009 | 2657 | 187 | F | 39 | VES | 2759 | 2022-01-25 02:43 | 2022-01-25 02:47 | 21
25609 | 628127 | 66 | 62 | TA8232 | 7195 | 43 | 260 | 1 | 2022 | 2022-01-25 02:50 | 2022-01-25 03:39 | 48.7 | 174.05 | 112.05 | Hart, Gerald | Lawrence, Jeremy / Fuller, Michael | 18.98585 | 6.6 | 2226 | 2717.885 | 715 | 18W | 2 | 5 | 0.01 | 2653 | 138 | F | 37 | VES | 2754 | 2022-01-25 03:34 | 2022-01-25 03:37 | 21
8118 | 628128 | 68 | 68 | TA8232 | 7195 | 44 | 260 | 1 | 2022 | 2022-01-25 03:39 | 2022-01-25 04:32 | 53.3 | 140.65 | 78.64999 | Hart, Gerald | Lawrence, Jeremy / Fuller, Michael | 18.77633 | 6.6 | 2226 | 2716.275 | 715 | 18W | 3 | 4.5 | 0.01 | 2659 | 183 | F | 31 | VES | 2753 | 2022-01-25 04:20 | 2022-01-25 04:26 | 22
8169 | 628129 | 72 | 72 | TA8232 | 7195 | 45 | 260 | 1 | 2022 | 2022-01-25 04:32 | 2022-01-25 05:25 | 52.5 | 176.95 | 114.95 | Hart, Gerald | Lawrence, Jeremy / Fuller, Michael | 18.08138 | 6.6 | 2226 | 2716.202 | 715 | 18W | 4 | 4 | 0.012 | 2660 | 50 | F | 40 | VES | 2755 | 2022-01-25 05:22 | 2022-01-25 05:23 | 29
12489 | 628130 | 64 | 62 | TA8232 | 7195 | 46 | 260 | 1 | 2022 | 2022-01-25 05:25 | 2022-01-25 06:14 | 49.3 | 173.6 | 111.6 | Hart, Gerald | Lawrence, Jeremy / Fuller, Michael | 18.98314 | 6.6 | 2226 | 2717.118 | 715 | 18W | 4 | 4 | 0.009 | 2657 | 176 | F | 28 | VES | 2755 | 2022-01-25 06:03 | 2022-01-25 06:12 | 24
8089 | 628131 | 66 | 66 | TA8232 | 7195 | 47 | 260 | 1 | 2022 | 2022-01-25 06:15 | 2022-01-25 07:03 | 48.7 | 171.5 | 109.5 | Hart, Gerald | Lawrence, Jeremy / Fuller, Michael | 18.32635 | 6.6 | 2226 | 2720.263 | 715 | 18W | 3 | 4.5 | 0.01 | 2658 | 116 | F | 36 | VES | 2759 | 2022-01-25 06:59 | 2022-01-25 07:01 | 26
8091 | 628132 | 64 | 64 | TA8232 | 7195 | 48 | 260 | 1 | 2022 | 2022-01-25 07:04 | 2022-01-25 07:50 | 46.6 | 182.4 | 120.4 | Hudson, Tom | Godinez, Andrew / Little, Phillip | 18.18262 | 6.6 | 2226 | 2709.297 | 715 | 18W | 2 | 5 | 0.009 | 2661 | 68 | F | 36 | VES | 2757 | 2022-01-25 07:46 |  | 26
8104 | 628133 | 64 | 64 | TA8232 | 7195 | 49 | 260 | 1 | 2022 | 2022-01-25 07:51 | 2022-01-25 08:40 | 49.9 | 173.25 | 111.25 | Hudson, Tom | Godinez, Andrew / Little, Phillip | 18.52334 | 6.6 | 2226 | 2714.784 | 715 | 18W | 1 | 5.5 | 0.008 | 2661 | 124 | F | 23 | VES | 2750 | 2022-01-25 08:35 | 2022-01-25 08:39 | 27
30010 | 628134 | 64 | 64 | TA8232 | 7195 | 50 | 260 | 1 | 2022 | 2022-01-25 08:41 | 2022-01-25 09:29 | 48.5 | 179.95 | 117.95 | Hudson, Tom | Godinez, Andrew / Little, Phillip | 18.59748 | 6.6 | 2226 | 2726.835 | 715 | 18W | 0 | 6 | 0.009 | 2659 | 71 | F | 20 | VES | 2760 |  |  | 29
25608 | 628135 | 68 | 68 | TA8232 | 7195 | 51 | 260 | 1 | 2022 | 2022-01-25 09:29 | 2022-01-25 10:20 | 50.1 | 175 | 113 | Hudson, Tom | Godinez, Andrew / Little, Phillip | 17.99339 | 6.6 | 2226 | 2732.797 | 715 | 18W | 0 | 6 | 0.009 | 2659 | 130 | F | 27 | VES | 2761 |  |  | 26
3787 | 628136 | 64 | 62 | TA8232 | 7195 | 52 | 260 | 1 | 2022 | 2022-01-25 10:20 | 2022-01-25 11:09 | 48.9 | 183.15 | 121.15 | Hudson, Tom | Godinez, Andrew / Little, Phillip | 17.73706 | 6.6 | 2226 | 2728.094 | 715 | 18W | 1 | 5.5 | 0.007 | 2660 | 101 | F | 28 | VES | 2755 |  |  | 24
12502 | 628137 | 72 | 72 | TA8232 | 7195 | 53 | 260 | 1 | 2022 | 2022-01-25 11:09 | 2022-01-25 12:03 | 53.8 | 176.55 | 114.55 | Hudson, Tom | Godinez, Andrew / Little, Phillip | 16.77904 | 6.6 | 2226 | 2722.137 | 715 | 18W | 2 | 5 | 0.009 | 2657 | 84 | F | 25 | VES | 2755 |  |  | 22
16888 | 628138 | 58 | 54 | TA8232 | 7195 | 54 | 260 | 1 | 2022 | 2022-01-25 12:03 | 2022-01-25 12:48 | 44.9 | 175.95 | 113.95 | Hudson, Tom | Godinez, Andrew / Little, Phillip | 18.66833 | 6.6 | 2226 | 2722.876 | 715 | 18W | 3 | 4.5 | 0.008 | 2657 | 162 | F | 38 | VES | 2754 | 2022-01-25 12:44 |  | 21
8110 | 628139 | 62 | 61 | TA8232 | 7195 | 55 | 260 | 1 | 2022 | 2022-01-25 12:48 | 2022-01-25 13:37 | 49.1 | 169.95 | 107.95 | Hudson, Tom | Godinez, Andrew / Little, Phillip | 19.00892 | 6.6 | 2226 | 2725.634 | 715 | 18W | 4 | 4 | 0.007 | 2659 | 102 | F | 40 | VES | 2761 | 2022-01-25 13:34 | 2022-01-25 13:36 | 26
34424 | 628140 | 66 | 63 | TA8532 | 7195 | 56 | 260 | 1 | 2022 | 2022-01-25 13:37 | 2022-01-25 14:28 | 50.8 | 180.15 | 118.15 | Hudson, Tom | Godinez, Andrew / Little, Phillip | 18.33463 | 6.6 | 2226 | 2727.458 | 715 | 18W | 4 | 4 | 0.009 | 2656 | 95 | F | 40 | VES | 2756 | 2022-01-25 14:22 | 2022-01-25 14:23 | 25
16908 | 628141 | 62 | 62 | TA8532 | 7195 | 57 | 260 | 1 | 2022 | 2022-01-25 14:29 | 2022-01-25 15:22 | 53.1 | 172.45 | 110.45 | Hudson, Tom | Godinez, Andrew / Little, Phillip | 17.98444 | 6.6 | 2226 | 2735.914 | 715 | 18W | 4 | 4 | 0.007 | 2656 | 118 | F | 28 | VES | 2771 |  |  | 28
3821 | 628142 | 36 | 36 | TA8532 | 7196 | 1 | 260 | 1 | 2022 | 2022-01-25 18:53 | 2022-01-25 23:09 | 256.3 | 170.25 | 108.25 | Hart, Gerald | Lawrence, Jeremy / Fuller, Michael | 0 | 6.1 | 2180 | 2767.606 | 715 | 17E | 4 | 4 | 0.008 | 2653 | 73 | F | 22 | EIC | 2823 | 2022-01-25 19:32 | 2022-01-25 19:33 | 26
12460 | 628143 | 72 | 71 | TA8532 | 7196 | 2 | 260 | 1 | 2022 | 2022-01-25 19:39 | 2022-01-25 20:28 | 49.5 | 159.65 | 97.64999 | Hart, Gerald | Lawrence, Jeremy / Fuller, Michael | 0 | 6.1 | 2180 | 2729.06 | 715 | 17E | 4 | 4 | 0.007 | 2652 | 194 | F | 34 | EIC | 2769 | 2022-01-25 20:19 | 2022-01-25 20:26 | 18 | 1
12428 | 628144 | 62 | 61 | TA8532 | 7196 | 3 | 260 | 1 | 2022 | 2022-01-25 20:28 | 2022-01-25 21:23 | 54.6 | 176.15 | 114.15 | Hart, Gerald | Lawrence, Jeremy / Fuller, Michael | 0 | 6.1 | 2180 | 2722.252 | 715 | 17E | 3 | 4.5 | 0.011 | 2652 | 85 | F | 40 | EIC | 2767 | 2022-01-25 21:15 |  | 22
16897 | 628145 | 70 | 70 | TA8532 | 7196 | 4 | 260 | 1 | 2022 | 2022-01-25 21:23 | 2022-01-25 22:21 | 57.3 | 157.3 | 95.3 | Hart, Gerald | Lawrence, Jeremy / Fuller, Michael | 0 | 6.1 | 2180 | 2703.614 | 715 | 17E | 2 | 5 | 0.012 | 2652 | 143 | F | 30 | EIC | 2756 | 2022-01-25 22:13 | 2022-01-25 22:19 | 18
16883 | 628146 | 62 | 61 | TA8532 | 7196 | 5 | 260 | 1 | 2022 | 2022-01-25 22:21 | 2022-01-25 23:16 | 55.1 | 171.05 | 109.05 | Hart, Gerald | Lawrence, Jeremy / Fuller, Michael | 0 | 6.1 | 2180 | 2708.574 | 715 | 17E | 1 | 5.5 | 0.011 | 2658 | 129 | F | 35 | EIC | 2756 | 2022-01-25 23:10 | 2022-01-25 23:15 | 28
8109 | 628147 | 64 | 62 | TA8532 | 7196 | 6 | 260 | 1 | 2022 | 2022-01-25 23:16 | 2022-01-26 00:12 | 56.2 | 174 | 112 | Hart, Gerald | Lawrence, Jeremy / Fuller, Michael | 0 | 6.1 | 2180 | 2710.505 | 715 | 17E | 0 | 6 | 0.01 | 2653 | 87 | F | 21 | EIC | 2758 | 2022-01-26 00:05 | 2022-01-26 00:10 | 19
29956 | 628148 | 70 | 66 | TA8532 | 7196 | 7 | 260 | 1 | 2022 | 2022-01-26 00:13 | 2022-01-26 01:08 | 55.2 | 174.15 | 112.15 | Hart, Gerald | Lawrence, Jeremy / Fuller, Michael | 0 | 6.1 | 2180 | 2706.356 | 715 | 17E | 0 | 6 | 0.013 | 2654 | 86 | F | 40 | EIC | 2756 | 2022-01-26 01:04 | 2022-01-26 01:06 | 25
25595 | 628149 | 68 | 68 | TA8532 | 7196 | 8 | 260 | 1 | 2022 | 2022-01-26 01:08 | 2022-01-26 01:59 | 51 | 177.75 | 115.75 | Hart, Gerald | Lawrence, Jeremy / Fuller, Michael | 0 | 6.1 | 2180 | 2703.29 | 715 | 17E | 1 | 5.5 | 0.012 | 2652 | 148 | F | 26 | EIC | 2752 | 2022-01-26 01:56 | 2022-01-26 01:57 | 25
30009 | 628150 | 60 | 60 | TA8532 | 7196 | 9 | 260 | 1 | 2022 | 2022-01-26 01:59 | 2022-01-26 02:46 | 47 | 172.25 | 110.25 | Hart, Gerald | Lawrence, Jeremy / Fuller, Michael | 0 | 6.1 | 2180 | 2715.754 | 715 | 17E | 2 | 5 | 0.01 | 2652 | 63 | F | 37 | EIC | 2756 | 2022-01-26 02:43 | 2022-01-26 02:44 | 28
25594 | 628151 | 68 | 66 | TA8532 | 7196 | 10 | 260 | 1 | 2022 | 2022-01-26 02:46 | 2022-01-26 03:38 | 51.2 | 158.55 | 96.55 | Hart, Gerald | Lawrence, Jeremy / Fuller, Michael | 0 | 6.1 | 2180 | 2719.225 | 715 | 17E | 3 | 4.5 | 0.009 | 2653 | 189 | F | 37 | EIC | 2764 | 2022-01-26 03:33 | 2022-01-26 03:35 | 29
3818 | 628152 | 70 | 68 | TA8532 | 7196 | 11 | 260 | 1 | 2022 | 2022-01-26 03:38 | 2022-01-26 04:37 | 59.2 | 177.3 | 115.3 | Hart, Gerald | Lawrence, Jeremy / Fuller, Michael | 0 | 6.1 | 2180 | 2713.889 | 715 | 17E | 4 | 4 | 0.013 | 2652 | 57 | F | 31 | EIC | 2759 | 2022-01-26 04:28 | 2022-01-26 04:34 | 19
21252 | 628153 | 66 | 64 | TA8532 | 7196 | 12 | 260 | 1 | 2022 | 2022-01-26 04:37 | 2022-01-26 05:37 | 59.3 | 165.95 | 103.95 | Hart, Gerald | Lawrence, Jeremy / Fuller, Michael | 0 | 6.1 | 2180 | 2713.296 | 715 | 17E | 4 | 4 | 0.008 | 2655 | 118 | F | 22 | EIC | 2765 | 2022-01-26 05:24 | 2022-01-26 05:34 | 28 | 2
12407 | 628154 | 68 | 68 | TA8532 | 7196 | 13 | 260 | 1 | 2022 | 2022-01-26 05:37 | 2022-01-26 06:26 | 49.1 | 170.65 | 108.65 | Hart, Gerald | Lawrence, Jeremy / Fuller, Michael | 0 | 6.1 | 2180 | 2709 | 715 | 17E | 3 | 4.5 | 0.009 | 2650 | 195 | F | 36 | EIC | 2750 | 2022-01-26 06:20 | 2022-01-26 06:24 | 21
3802 | 628155 | 60 | 60 | TA8532 | 7196 | 14 | 260 | 1 | 2022 | 2022-01-26 06:26 | 2022-01-26 07:11 | 44.4 | 130 | 68 | Braden, Barry | Godinez, Andrew / Wheeler, Johnathon | 0 | 6.1 | 2180 | 2718.052 | 715 | 17E | 2 | 5 | 0.01 | 2653 | 198 | F | 21 | EIC | 2759 | 2022-01-26 07:04 | 2022-01-26 07:09 | 25
21250 | 628156 | 62 | 60 | TA8532 | 7196 | 15 | 260 | 1 | 2022 | 2022-01-26 07:11 | 2022-01-26 08:01 | 50.6 | 172.7 | 110.7 | Braden, Barry | Godinez, Andrew / Wheeler, Johnathon | 0 | 6.1 | 2180 | 2708.205 | 715 | 17E | 1 | 5.5 | 0.008 | 2652 | 155 | F | 30 | EIC | 2766 | 2022-01-26 07:56 | 2022-01-26 08:00 | 21
16966 | 628158 | 50 | 50 | TC7885 | 7196 | 17 | 260 | 1 | 2022 | 2022-01-26 08:54 | 2022-01-26 09:44 | 50.2 | 166.95 | 104.95 | Braden, Barry | Godinez, Andrew / Wheeler, Johnathon | 0 | 6.1 | 2180 | 2717.852 | 715 | 17E | 0 | 6 | 0.014 | 2664 | 162 | F | 29 | EIC | 2760 | 2022-01-26 09:40 | 2022-01-26 09:42 | 27
25797 | 628160 | 46 | 46 | TC7885 | 7197 | 1 | 260 | 1 | 2022 | 2022-01-26 21:37 | 2022-01-27 09:26 | 709.3 | 102.8 | 40.8 | McKlem, Paul | San Juan, Silvester / Jimenez, Jose | 20.2203 | 4.7 | 2195 | 2761.668 | 715 | 15W | 4 | 4 | 0.011 | 2662 | 142 | F | 24 | VES | 2813 | 2022-01-26 22:24 | 2022-01-26 22:24 | 25
34538 | 628161 | 70 | 70 | TC7885 | 7197 | 2 | 260 | 1 | 2022 | 2022-01-26 22:28 | 2022-01-26 23:13 | 45.1 | 164.05 | 102.05 | McKlem, Paul | San Juan, Silvester / Jimenez, Jose | 20.27319 | 4.7 | 2195 | 2746.819 | 715 | 15W | 4 | 4 | 0.009 | 2665 | 69 | F | 40 | VES | 2795 | 2022-01-26 23:10 | 2022-01-26 23:11 | 22
25700 | 628162 | 80 | 80 | TC7885 | 7197 | 4 | 260 | 1 | 2022 | 2022-01-27 00:03 | 2022-01-27 00:53 | 50.4 | 179.15 | 117.15 | McKlem, Paul | San Juan, Silvester / Jimenez, Jose | 20.97497 | 4.7 | 2195 | 2717.094 | 715 | 15W | 2 | 5 | 0.014 | 2660 | 174 | F | 20 | VES | 2766 | 2022-01-27 00:51 | 2022-01-27 00:49 | 19
17023 | 628163 | 78 | 77 | TC7885 | 7197 | 3 | 260 | 1 | 2022 | 2022-01-26 23:13 | 2022-01-27 00:03 | 49.7 | 165.15 | 87.14999 | McKlem, Paul | San Juan, Silvester / Jimenez, Jose | 20.86643 | 4.7 | 2195 | 2740.295 | 715 | 15W | 3 | 4.5 | 0.01 | 2660 | 164 | F | 37 | VES | 2781 | 2022-01-26 23:58 | 2022-01-27 00:01 | 19
34457 | 628164 | 74 | 69 | TC7885 | 7197 | 5 | 260 | 1 | 2022 | 2022-01-27 00:54 | 2022-01-27 01:43 | 49.7 | 149.8 | 87.8 | McKlem, Paul | San Juan, Silvester / Jimenez, Jose | 20.8309 | 4.7 | 2195 | 2720.466 | 715 | 15W | 1 | 5.5 | 0.01 | 2658 | 130 | F | 40 | VES | 2771 | 2022-01-27 01:40 | 2022-01-27 01:42 | 29
21281 | 628165 | 80 | 77 | TC7885 | 7197 | 6 | 260 | 1 | 2022 | 2022-01-27 01:44 | 2022-01-27 02:49 | 65.5 | 172.05 | 110.05 | McKlem, Paul | San Juan, Silvester / Jimenez, Jose | 20.47693 | 4.7 | 2195 | 2725.678 | 715 | 15W | 0 | 6 | 0.011 | 2663 | 131 | F | 20 | VES | 2789 | 2022-01-27 02:43 | 2022-01-27 02:47 | 28
30049 | 628166 | 72 | 71 | TC7885 | 7197 | 7 | 260 | 1 | 2022 | 2022-01-27 02:49 | 2022-01-27 03:36 | 46.2 | 182.7 | 120.7 | McKlem, Paul | San Juan, Silvester / Jimenez, Jose | 20.40758 | 4.7 | 2195 | 2726.782 | 715 | 15W | 0 | 6 | 0.011 | 2661 | 142 | F | 38 | VES | 2776 | 2022-01-27 03:32 |  | 19
17051 | 628167 | 76 | 76 | TC7885 | 7197 | 8 | 260 | 1 | 2022 | 2022-01-27 03:36 | 2022-01-27 04:25 | 49.5 | 170.55 | 108.55 | McKlem, Paul | San Juan, Silvester / Jimenez, Jose | 20.28686 | 4.7 | 2195 | 2736.427 | 715 | 15W | 1 | 5.5 | 0.009 | 2663 | 48 | F | 30 | VES | 2795 | 2022-01-27 04:21 |  | 30
25728 | 628168 | 78 | 78 | TC7885 | 7197 | 9 | 260 | 1 | 2022 | 2022-01-27 04:26 | 2022-01-27 05:16 | 50.5 | 175.45 | 113.45 | McKlem, Paul | San Juan, Silvester / Jimenez, Jose | 19.99754 | 4.7 | 2195 | 2737.614 | 715 | 15W | 2 | 5 | 0.009 | 2666 | 105 | F | 25 | VES | 2777 | 2022-01-27 05:11 | 2022-01-27 05:11 | 24
3920 | 628169 | 76 | 76 | TC7885 | 7197 | 10 | 260 | 1 | 2022 | 2022-01-27 05:17 | 2022-01-27 06:05 | 48.4 | 170.1 | 108.1 | McKlem, Paul | San Juan, Silvester / Jimenez, Jose | 20.10355 | 4.7 | 2195 | 2734.345 | 715 | 15W | 3 | 4.5 | 0.007 | 2663 | 64 | F | 22 | VES | 2777 |  | 2022-01-27 06:03 | 25
21308 | 628170 | 78 | 73 | TC7885 | 7197 | 11 | 260 | 1 | 2022 | 2022-01-27 06:05 | 2022-01-27 06:55 | 49.8 | 175.15 | 113.15 | McKlem, Paul | San Juan, Silvester / Jimenez, Jose | 20.10646 | 4.7 | 2195 | 2722.412 | 715 | 15W | 4 | 4 | 0.007 | 2661 | 100 | F | 26 | VES | 2765 | 2022-01-27 06:49 | 2022-01-27 06:53 | 30
30104 | 628171 | 76 | 76 | TC7885 | 7197 | 12 | 260 | 1 | 2022 | 2022-01-27 06:55 | 2022-01-27 07:45 | 49.4 | 170.55 | 108.55 | Braden, Barry | Godinez, Andrew / Wheeler, Johnathon | 20.73861 | 4.7 | 2195 | 2723 | 715 | 15W | 4 | 4 | 0.007 | 2660 | 196 | F | 21 | VES | 2767 | 2022-01-27 07:38 | 2022-01-27 07:43 | 20
8244 | 628172 | 74 | 74 | TC7885 | 7197 | 13 | 260 | 1 | 2022 | 2022-01-27 07:45 | 2022-01-27 08:34 | 48.9 | 170.45 | 108.45 | Braden, Barry | No One, No One / Wheeler, Johnathon | 20.97787 | 4.7 | 2195 | 2719.394 | 715 | 15W | 3 | 4.5 | 0.008 | 2660 | 102 | F | 33 | VES | 2762 | 2022-01-27 08:30 | 2022-01-27 08:33 | 18
34541 | 628173 | 82 | 81 | TC7885 | 7197 | 14 | 260 | 1 | 2022 | 2022-01-27 08:34 | 2022-01-27 09:27 | 52.7 | 177.6 | 115.6 | Braden, Barry | No One, No One / Wheeler, Johnathon | 21.11146 | 4.7 | 2195 | 2725.788 | 715 | 15W | 2 | 5 | 0.006 | 2665 | 163 | F | 25 | VES | 2764 | 2022-01-27 09:18 | 2022-01-27 09:25 | 23
3969 | 628174 | 80 | 78 | TC7885 | 7197 | 15 | 260 | 1 | 2022 | 2022-01-27 09:27 | 2022-01-27 10:18 | 51 | 175.2 | 113.2 | Braden, Barry | No One, No One / Wheeler, Johnathon | 20.64584 | 4.7 | 2195 | 2732.888 | 715 | 15W | 1 | 5.5 | 0.006 | 2666 | 63 | F | 25 | VES | 2771 | 2022-01-27 10:09 | 2022-01-27 10:16 | 24
17022 | 628175 | 74 | 73 | TC7885 | 7197 | 16 | 260 | 1 | 2022 | 2022-01-27 10:18 | 2022-01-27 11:06 | 47.9 | 171.55 | 109.55 | Braden, Barry | No One, No One / Wheeler, Johnathon | 21.4247 | 4.7 | 2195 | 2726.954 | 715 | 15W | 0 | 6 | 0.006 | 2664 | 181 | F | 32 | VES | 2765 | 2022-01-27 11:01 | 2022-01-27 11:05 | 27
12572 | 628176 | 76 | 65 | TC7885 | 7197 | 17 | 260 | 1 | 2022 | 2022-01-27 11:06 | 2022-01-27 11:55 | 48.9 | 143.65 | 81.64999 | Braden, Barry | No One, No One / Wheeler, Johnathon | 20.71579 | 4.7 | 2195 | 2721.925 | 715 | 15W | 0 | 6 | 0.008 | 2668 | 136 | F | 22 | VES | 2760 | 2022-01-27 11:46 | 2022-01-27 11:51 | 27
30075 | 628177 | 74 | 73 | TC7886 | 7197 | 18 | 260 | 1 | 2022 | 2022-01-27 11:55 | 2022-01-27 12:44 | 48.3 | 172.2 | 110.2 | Braden, Barry | No One, No One / Wheeler, Johnathon | 20.97504 | 4.7 | 2195 | 2721.565 | 715 | 15W | 1 | 5.5 | 0.007 | 2662 | 167 | F | 33 | VES | 2760 | 2022-01-27 12:38 | 2022-01-27 12:42 | 19
21342 | 628178 | 72 | 70 | TC7886 | 7197 | 19 | 260 | 1 | 2022 | 2022-01-27 12:44 | 2022-01-27 13:38 | 54.4 | 177.35 | 115.35 | Braden, Barry | No One, No One / Wheeler, Johnathon | 21.20191 | 4.7 | 2195 | 2716.981 | 715 | 15W | 2 | 5 | 0.008 | 2661 | 137 | F | 32 | VES | 2758 | 2022-01-27 13:27 | 2022-01-27 13:27 | 26
17047 | 628179 | 64 | 63 | TC7887 | 7197 | 20 | 260 | 1 | 2022 | 2022-01-27 13:39 | 2022-01-27 14:51 | 72.3 | 170.65 | 108.65 | Braden, Barry | No One, No One / Wheeler, Johnathon | 20.85685 | 4.7 | 2195 | 2714.621 | 715 | 15W | 4 | 4 | 0.009 | 2662 | 120 | F | 37 | VES | 2759 | 2022-01-27 14:45 | 2022-01-27 14:50 | 29
30051 | 628180 | 64 | 62 | TC7887 | 7197 | 21 | 260 | 1 | 2022 | 2022-01-27 14:51 | 2022-01-27 16:00 | 68.8 | 175.35 | 113.35 | Braden, Barry | No One, No One / Wheeler, Johnathon | 20.70205 | 4.7 | 2195 | 2723.706 | 715 | 15W | 4 | 4 | 0.01 | 2661 | 134 | F | 27 | VES | 2777 | 2022-01-27 15:45 | 2022-01-27 15:58 | 23
25697 | 628181 | 66 | 66 | TC7887 | 7197 | 22 | 260 | 1 | 2022 | 2022-01-27 16:00 | 2022-01-27 17:25 | 84.9 | 175.6 | 113.6 | Braden, Barry | No One, No One / Wheeler, Johnathon | 21.04027 | 4.7 | 2195 | 2739.521 | 715 | 15W | 4 | 4 | 0.009 | 2665 | 141 | F | 24 | VES | 2788 | 2022-01-27 17:01 | 2022-01-27 17:02 | 19
21288 | 628182 | 44 | 44 | TC7887 | 7197 | 23 | 260 | 1 | 2022 | 2022-01-27 17:25 | 2022-01-27 18:16 | 50.3 | 167.45 | 105.45 | Braden, Barry | No One, No One / Wheeler, Johnathon | 0 | 3.5 | 2204 | 2747.914 | 715 | 12E | 4 | 4 | 0.009 | 2662 | 88 | F | 38 | VES | 2810 | 2022-01-27 18:10 | 2022-01-27 18:11 | 28
17012 | 628183 | 64 | 64 | TC7887 | 7197 | 24 | 260 | 1 | 2022 | 2022-01-27 18:16 | 2022-01-27 19:03 | 46.8 | 172.6 | 110.6 | McKlem, Paul | San Juan, Silvester / Jimenez, Jose | 0 | 3.5 | 2204 | 2727.463 | 715 | 12E | 4 | 4 | 0.008 | 2663 | 190 | F | 39 | VES | 2758 | 2022-01-27 19:01 | 2022-01-27 19:01 | 30
30074 | 628184 | 64 | 63 | TC7887 | 7197 | 25 | 260 | 1 | 2022 | 2022-01-27 19:03 | 2022-01-27 19:51 | 48.2 | 178.25 | 116.25 | McKlem, Paul | San Juan, Silvester / Jimenez, Jose | 0 | 3.5 | 2204 | 2706.545 | 715 | 12E | 3 | 4.5 | 0.008 | 2662 | 83 | F | 28 | VES | 2755 |  |  | 24
30073 | 628185 | 62 | 62 | TC7887 | 7197 | 26 | 260 | 1 | 2022 | 2022-01-27 19:51 | 2022-01-27 20:41 | 50 | 173.3 | 111.3 | McKlem, Paul | San Juan, Silvester / Jimenez, Jose | 0 | 3.5 | 2204 | 2713.978 | 715 | 12E | 2 | 5 | 0.01 | 2661 | 198 | F | 20 | VES | 2759 | 2022-01-27 20:38 |  | 30
12520 | 628186 | 68 | 60 | TC7887 | 7197 | 27 | 260 | 1 | 2022 | 2022-01-27 20:42 | 2022-01-27 21:47 | 65.4 | 175.7 | 113.7 | McKlem, Paul | San Juan, Silvester / Jimenez, Jose | 0 | 3.5 | 2204 | 2702.456 | 715 | 12E | 1 | 5.5 | 0.008 | 2662 | 73 | F | 38 | VES | 2760 |  | 2022-01-27 21:43 | 29
12519 | 628188 | 48 | 47 | TC7887 | 7197 | 29 | 260 | 1 | 2022 | 2022-01-27 22:36 | 2022-01-27 23:28 | 52.3 | 169.25 | 107.25 | McKlem, Paul | San Juan, Silvester / Jimenez, Jose | 0 | 3.5 | 2204 | 2721.129 | 715 | 12E | 0 | 6 | 0.009 | 2662 | 184 | L1 | 29 | VES | 2768 | 2022-01-27 23:20 | 2022-01-27 23:26 | 29
25789 | 628189 | 62 | 62 | TC7887 | 7197 | 30 | 260 | 1 | 2022 | 2022-01-27 23:28 | 2022-01-28 00:17 | 48.5 | 164.2 | 102.2 | McKlem, Paul | San Juan, Silvester / Jimenez, Jose | 0 | 3.5 | 2204 | 2734.019 | 715 | 12E | 1 | 5.5 | 0.009 | 2663 | 90 | F | 37 | VES | 2756 | 2022-01-28 00:12 | 2022-01-28 00:12 | 21
8220 | 628190 | 64 | 64 | TC7887 | 7197 | 31 | 260 | 1 | 2022 | 2022-01-28 00:17 | 2022-01-28 01:04 | 47.3 | 174 | 96 | McKlem, Paul | San Juan, Silvester / Jimenez, Jose | 0 | 3.5 | 2204 | 2711.817 | 715 | 12E | 2 | 5 | 0.01 | 2663 | 131 | F | 35 | VES | 2753 | 2022-01-28 01:00 | 2022-01-28 01:00 | 30
30042 | 628191 | 66 | 66 | TC7887 | 7197 | 32 | 260 | 1 | 2022 | 2022-01-28 01:04 | 2022-01-28 01:55 | 50.6 | 175.15 | 113.15 | McKlem, Paul | San Juan, Silvester / Jimenez, Jose | 0 | 3.5 | 2204 | 2715.116 | 715 | 12E | 3 | 4.5 | 0.011 | 2663 | 50 | F | 37 | VES | 2760 | 2022-01-28 01:52 | 2022-01-28 01:52 | 29
3971 | 628192 | 64 | 64 | TC7887 | 7197 | 33 | 260 | 1 | 2022 | 2022-01-28 01:55 | 2022-01-28 02:44 | 48.9 | 178.55 | 116.55 | McKlem, Paul | San Juan, Silvester / Jimenez, Jose | 0 | 3.5 | 2204 | 2720.128 | 715 | 12E | 4 | 4 | 0.007 | 2660 | 122 | F | 30 | VES | 2759 |  |  | 23
34484 | 628193 | 62 | 61 | TC7887 | 7197 | 34 | 260 | 1 | 2022 | 2022-01-28 02:44 | 2022-01-28 03:32 | 47.4 | 169.35 | 107.35 | McKlem, Paul | San Juan, Silvester / Jimenez, Jose | 0 | 3.5 | 2204 | 2708.68 | 715 | 12E | 4 | 4 | 0.006 | 2660 | 172 | L1 | 26 | VES | 2759 | 2022-01-28 03:27 |  | 26
34499 | 628194 | 64 | 64 | TC7887 | 7197 | 35 | 260 | 1 | 2022 | 2022-01-28 03:32 | 2022-01-28 04:23 | 51 | 169.4 | 107.4 | McKlem, Paul | San Juan, Silvester / Jimenez, Jose | 0 | 3.5 | 2204 | 2718.197 | 715 | 12E | 3 | 4.5 | 0.007 | 2664 | 64 | F | 33 | VES | 2765 | 2022-01-28 04:20 | 2022-01-28 04:21 | 25
21284 | 628195 | 70 | 68 | TC7887 | 7197 | 36 | 260 | 1 | 2022 | 2022-01-28 04:23 | 2022-01-28 05:22 | 58.8 | 175.65 | 113.65 | McKlem, Paul | San Juan, Silvester / Jimenez, Jose | 0 | 3.5 | 2204 | 2711.264 | 715 | 12E | 2 | 5 | 0.007 | 2660 | 53 | F | 22 | VES | 2750 | 2022-01-28 05:14 | 2022-01-28 05:14 | 26
17011 | 628196 | 58 | 57 | TC7887 | 7197 | 39 | 260 | 1 | 2022 | 2022-01-28 07:04 | 2022-01-28 07:51 | 46.2 | 162.25 | 100.25 | Hudson, Tom | Godinez, Andrew / Little, Phillip | 0 | 3.5 | 2204 | 2729.532 | 715 | 12E | 0 | 6 | 0.01 | 2660 | 177 | F | 37 | VES | 2760 |  |  | 26
30040 | 628197 | 64 | 63 | TC7887 | 7197 | 37 | 260 | 1 | 2022 | 2022-01-28 05:22 | 2022-01-28 06:16 | 54 | 175.3 | 113.3 | McKlem, Paul | San Juan, Silvester / Jimenez, Jose | 0 | 3.5 | 2204 | 2728.725 | 715 | 12E | 1 | 5.5 | 0.011 | 2661 | 174 | F | 32 | VES | 2770 |  |  | 20
8202 | 628198 | 66 | 66 | TC7887 | 7197 | 38 | 260 | 1 | 2022 | 2022-01-28 06:17 | 2022-01-28 07:04 | 47.4 | 169.6 | 91.60001 | McKlem, Paul | San Juan, Silvester / Jimenez, Jose | 0 | 3.5 | 2204 | 2732.15 | 715 | 12E | 0 | 6 | 0.01 | 2660 | 182 | F | 27 | VES | 2770 |  | 2022-01-28 07:02 | 22
30041 | 628199 | 64 | 61 | TC7887 | 7197 | 41 | 260 | 1 | 2022 | 2022-01-28 08:38 | 2022-01-28 09:27 | 48.5 | 155.65 | 93.64999 | Hudson, Tom | Godinez, Andrew / Little, Phillip | 0 | 3.5 | 2204 | 2726.372 | 715 | 12E | 2 | 5 | 0.008 | 2661 | 157 | F | 29 | VES | 2758 | 2022-01-28 09:22 |  | 23
34449 | 628200 | 62 | 53 | TC7887 | 7197 | 40 | 260 | 1 | 2022 | 2022-01-28 07:51 | 2022-01-28 08:38 | 47.4 | 169.85 | 91.85001 | Hudson, Tom | Godinez, Andrew / Little, Phillip | 0 | 3.5 | 2204 | 2715.274 | 715 | 12E | 1 | 5.5 | 0.008 | 2661 | 142 | F | 40 | VES | 2753 | 2022-01-28 08:34 | 2022-01-28 08:36 | 30
30039 | 628201 | 64 | 60 | TC7887 | 7197 | 42 | 260 | 1 | 2022 | 2022-01-28 09:27 | 2022-01-28 10:13 | 45.5 | 171.65 | 109.65 | Hudson, Tom | Godinez, Andrew / Little, Phillip | 0 | 3.5 | 2204 | 2725.109 | 715 | 12E | 3 | 4.5 | 0.007 | 2665 | 175 | F | 29 | VES | 2758 | 2022-01-28 10:10 | 2022-01-28 10:11 | 25
12524 | 628202 | 64 | 60 | TC7887 | 7197 | 43 | 260 | 1 | 2022 | 2022-01-28 10:13 | 2022-01-28 11:05 | 51.9 | 179 | 117 | Hudson, Tom | Godinez, Andrew / Little, Phillip | 0 | 3.5 | 2204 | 2723.895 | 715 | 12E | 4 | 4 | 0.01 | 2664 | 140 | F | 31 | VES | 2759 | 2022-01-28 10:59 |  | 28
16963 | 628203 | 68 | 68 | TC7887 | 7197 | 44 | 260 | 1 | 2022 | 2022-01-28 11:05 | 2022-01-28 11:53 | 47.7 | 172.25 | 110.25 | Hudson, Tom | Godinez, Andrew / Little, Phillip | 0 | 3.5 | 2204 | 2728.644 | 715 | 12E | 4 | 4 | 0.01 | 2661 | 132 | F | 22 | VES | 2762 | 2022-01-28 11:49 | 2022-01-28 11:51 | 22
29951 | 628204 | 58 | 57 | TC7887 | 7197 | 45 | 260 | 1 | 2022 | 2022-01-28 11:53 | 2022-01-28 12:39 | 46.1 | 173.15 | 111.15 | Hudson, Tom | Godinez, Andrew / Little, Phillip | 0 | 3.5 | 2204 | 2727.2 | 715 | 12E | 3 | 4.5 | 0.009 | 2663 | 131 | F | 28 | VES | 2762 | 2022-01-28 12:36 |  | 18
16885 | 628206 | 68 | 65 | TC7887 | 7197 | 47 | 260 | 1 | 2022 | 2022-01-28 13:29 | 2022-01-28 14:22 | 52.8 | 153.45 | 91.45 | Hudson, Tom | Godinez, Andrew / Little, Phillip | 0 | 3.5 | 2204 | 2715.101 | 715 | 12E | 1 | 5.5 | 0.017 | 2664 | 176 | F | 27 | VES | 2754 | 2022-01-28 14:16 | 2022-01-28 14:20 | 19 | 3
29948 | 628207 | 62 | 60 | TC7887 | 7197 | 48 | 260 | 1 | 2022 | 2022-01-28 14:22 | 2022-01-28 15:18 | 55.4 | 170.2 | 108.2 | Hudson, Tom | Godinez, Andrew / Little, Phillip | 0 | 3.5 | 2204 | 2706.841 | 715 | 12E | 0 | 6 | 0.012 | 2664 | 197 | F | 31 | VES | 2750 | 2022-01-28 15:11 | 2022-01-28 15:15 | 20 | 1
34355 | 628208 | 60 | 53 | TC7887 | 7197 | 49 | 260 | 1 | 2022 | 2022-01-28 15:18 | 2022-01-28 16:15 | 56.8 | 157.3 | 95.3 | Hudson, Tom | Godinez, Andrew / Little, Phillip | 0 | 3.5 | 2204 | 2713.446 | 715 | 12E | 0 | 6 | 0.011 | 2665 | 69 | F | 25 | VES | 2755 | 2022-01-28 16:07 | 2022-01-28 16:07 | 26 | 1
16937 | 628209 | 70 | 68 | TC7887 | 7197 | 50 | 260 | 1 | 2022 | 2022-01-28 16:15 | 2022-01-28 17:24 | 68.7 | 175.25 | 113.25 | Hudson, Tom | Godinez, Andrew / Little, Phillip | 0 | 3.5 | 2204 | 2715.156 | 715 | 12E | 1 | 5.5 | 0.011 | 2663 | 129 | F | 28 | VES | 2755 |  |  | 19
30035 | 628211 | 60 | 58 | TC7887 | 7197 | 52 | 260 | 1 | 2022 | 2022-01-28 18:25 | 2022-01-28 19:27 | 62 | 170.55 | 108.55 | Hudson, Tom | Godinez, Andrew / Little, Phillip | 0 | 3.5 | 2204 | 2731.06 | 715 | 12E | 3 | 4.5 | 0.013 | 2662 | 61 | F | 38 | VES | 2771 | 2022-01-28 19:20 | 2022-01-28 19:22 | 28
30031 | 628212 | 68 | 67 | TC7887 | 7197 | 53 | 260 | 1 | 2022 | 2022-01-28 19:28 | 2022-01-28 20:25 | 57.3 | 172.1 | 110.1 | Hart, Gerald | Lawrence, Jeremy / Fuller, Michael | 0 | 3.5 | 2204 | 2710.936 | 715 | 12E | 4 | 4 | 0.015 | 2664 | 48 | L1 | 25 | VES | 2749 | 2022-01-28 20:16 | 2022-01-28 20:23 | 24
12618 | 628213 | 50 | 45 | TA8232 | 7197 | 54 | 260 | 1 | 2022 | 2022-01-28 20:25 | 2022-01-28 21:32 | 66.5 | 173.6 | 111.6 | Hart, Gerald | Lawrence, Jeremy / Fuller, Michael | 0 | 3.5 | 2204 | 2713.063 | 715 | 12E | 4 | 4 | 0.012 | 2655 | 194 | F | 33 | VES | 2762 | 2022-01-28 21:25 | 2022-01-28 21:29 | 24
34448 | 628214 | 74 | 71 | TA8232 | 7197 | 55 | 260 | 1 | 2022 | 2022-01-28 21:32 | 2022-01-28 22:39 | 66.8 | 167.25 | 105.25 | Hart, Gerald | Lawrence, Jeremy / Fuller, Michael | 0 | 3.5 | 2204 | 2701.167 | 715 | 12E | 3 | 4.5 | 0.008 | 2656 | 191 | F | 29 | VES | 2757 | 2022-01-28 22:31 | 2022-01-28 22:32 | 20 | 2
21310 | 628215 | 76 | 74 | TA8232 | 7197 | 56 | 260 | 1 | 2022 | 2022-01-28 22:39 | 2022-01-28 23:54 | 75.4 | 171.85 | 109.85 | Hart, Gerald | Lawrence, Jeremy / Fuller, Michael | 0 | 3.5 | 2204 | 2718.835 | 715 | 12E | 2 | 5 | 0.009 | 2655 | 115 | F | 37 | VES | 2772 | 2022-01-28 23:38 | 2022-01-28 23:37 | 18
12541 | 628216 | 48 | 48 | TA99106 | 7197 | 57 | 260 | 1 | 2022 | 2022-01-28 23:55 | 2022-01-29 00:44 | 49.4 | 179.2 | 117.2 | Hart, Gerald | Lawrence, Jeremy / Fuller, Michael | 18.2335 | 7.8 | 2221 | 2727.787 | 715 | 14W | 4 | 4 | 0.012 | 2635 | 122 | F | 31 | EIC | 2793 |  |  | 18
34511 | 628217 | 70 | 70 | TA99106 | 7197 | 58 | 260 | 1 | 2022 | 2022-01-29 00:44 |  |  | 171.75 | 109.75 | Hart, Gerald | Lawrence, Jeremy / Fuller, Michael | 0 | 7.8 | 2221 |  | 715 | 14W | 4 | 4 | 0.013 | 2635 | 153 | F | 38 | EIC | 2748 | 2022-01-29 01:27 | 2022-01-29 01:34 | 25
30099 | 628218 | 58 | 58 | TA99106 | 7197 | 59 | 260 | 1 | 2022 | 2022-01-29 01:36 | 2022-01-29 02:22 | 45.9 | 171.75 | 109.75 | Hart, Gerald | Lawrence, Jeremy / Fuller, Michael | 18.80279 | 7.8 | 2221 | 2702.364 | 715 | 14W | 3 | 4.5 | 0.009 | 2634 | 94 | F | 39 | EIC | 2744 | 2022-01-29 02:16 | 2022-01-29 02:18 | 29
25703 | 628219 | 66 | 65 | TA99106 | 7197 | 60 | 260 | 1 | 2022 | 2022-01-29 02:22 | 2022-01-29 03:18 | 55.8 | 175.75 | 113.75 | Hart, Gerald | Lawrence, Jeremy / Fuller, Michael | 17.52962 | 7.8 | 2221 | 2709.778 | 715 | 14W | 2 | 5 | 0.011 | 2638 | 135 | F | 29 | EIC | 2751 | 2022-01-29 03:11 |  | 25
25692 | 628220 | 68 | 68 | TA99106 | 7197 | 61 | 260 | 1 | 2022 | 2022-01-29 03:18 | 2022-01-29 04:13 | 55.7 | 175.65 | 113.65 | Hart, Gerald | Lawrence, Jeremy / Fuller, Michael | 17.54977 | 7.8 | 2221 | 2701.627 | 715 | 14W | 1 | 5.5 | 0.009 | 2636 | 63 | F | 27 | EIC | 2745 | 2022-01-29 04:10 | 2022-01-29 04:10 | 30
8233 | 628221 | 58 | 58 | TA99106 | 7197 | 62 | 260 | 1 | 2022 | 2022-01-29 04:14 | 2022-01-29 05:08 | 54.3 | 169.05 | 107.05 | Hart, Gerald | Lawrence, Jeremy / Fuller, Michael | 18.05541 | 7.8 | 2221 | 2701.156 | 715 | 14W | 0 | 6 | 0.011 | 2636 | 140 | F | 23 | EIC | 2748 | 2022-01-29 05:00 | 2022-01-29 05:03 | 21
21336 | 628222 | 64 | 64 | TA99106 | 7197 | 63 | 260 | 1 | 2022 | 2022-01-29 05:08 | 2022-01-29 06:04 | 55.7 | 175.8 | 113.8 | Hart, Gerald | Lawrence, Jeremy / Fuller, Michael | 17.8994 | 7.8 | 2221 | 2696.153 | 715 | 14W | 0 | 6 | 0.011 | 2635 | 78 | F | 33 | EIC | 2735 |  | 2022-01-29 06:01 | 18
12508 | 628223 | 70 | 70 | TA99106 | 7197 | 64 | 260 | 1 | 2022 | 2022-01-29 06:04 | 2022-01-29 07:09 | 65.1 | 177.25 | 115.25 | Hart, Gerald | Lawrence, Jeremy / Fuller, Michael | 17.7912 | 7.8 | 2221 | 2693.239 | 715 | 14W | 1 | 5.5 | 0.011 | 2638 | 91 | F | 24 | EIC | 2742 | 2022-01-29 07:04 |  | 22
30053 | 628234 | 48 | 47 | TC8086 | 7198 | 1 | 270 | 1 | 2022 | 2022-01-30 03:25 | 2022-01-30 15:49 | 744.4 | 177.35 | 115.35 | Hart, Gerald | Lawrence, Jeremy / Fuller, Michael | 19.02027 | 7.8 | 2221 | 2754.246 | 715 | 17W | 4 | 4 | 0.016 | 2648 | 51 | F | 30 | EIC | 2805 | 2022-01-30 04:12 | 2022-01-30 04:10 | 18
3946 | 628235 | 72 | 72 | TC8086 | 7198 | 2 | 270 | 1 | 2022 | 2022-01-30 04:14 | 2022-01-30 04:59 | 44.4 | 166.5 | 104.5 | Hart, Gerald | Lawrence, Jeremy / Fuller, Michael | 18.77042 | 7.8 | 2221 | 2720.374 | 715 | 17W | 4 | 4 | 0.01 | 2647 | 69 | F | 30 | EIC | 2755 |  | 2022-01-30 04:55 | 29
17046 | 628236 | 76 | 73 | TC8086 | 7198 | 3 | 270 | 1 | 2022 | 2022-01-30 04:59 | 2022-01-30 05:50 | 50.5 | 175.7 | 113.7 | Hart, Gerald | Lawrence, Jeremy / Fuller, Michael | 18.87367 | 7.8 | 2221 | 2712.897 | 715 | 17W | 3 | 4.5 | 0.012 | 2646 | 137 | F | 37 | EIC | 2746 | 2022-01-30 05:44 | 2022-01-30 05:42 | 30
21348 | 628237 | 36 | 34 | TC7887 | 7198 | 4 | 270 | 1 | 2022 | 2022-01-30 05:50 | 2022-01-30 06:34 | 44.3 | 172 | 110 | Hart, Gerald | Lawrence, Jeremy / Fuller, Michael | 19.35825 | 7.8 | 2221 | 2712.559 | 715 | 17W | 2 | 5 | 0.011 | 2662 | 165 | L2 | 34 | EIC | 2763 | 2022-01-30 06:29 | 2022-01-30 06:32 | 23
25791 | 628238 | 60 | 60 | TC7887 | 7198 | 5 | 260 | 1 | 2022 | 2022-01-30 06:34 | 2022-01-30 07:20 | 46.2 | 172.65 | 110.65 | Hart, Gerald | Lawrence, Jeremy / Fuller, Michael | 20.18875 | 7.8 | 2221 | 2726.712 | 715 | 17W | 1 | 5.5 | 0.013 | 2662 | 73 | F | 29 | EIC | 2772 | 2022-01-30 07:15 | 2022-01-30 07:19 | 30 | 1
17049 | 628239 | 62 | 62 | TC7887 | 7198 | 6 | 260 | 1 | 2022 | 2022-01-30 07:21 | 2022-01-30 08:08 | 47.4 | 165.85 | 103.85 | McKlem, Paul | Little, Phillip / No One, No One | 21.59134 | 7.8 | 2221 | 2717.471 | 715 | 17W | 0 | 6 | 0.14 | 2662 | 187 | L1 | 30 | EIC | 2759 | 2022-01-30 08:04 | 2022-01-30 08:07 | 30
12573 | 628240 | 64 | 58 | TC7887 | 7198 | 7 | 260 | 1 | 2022 | 2022-01-30 08:08 | 2022-01-30 08:57 | 48.7 | 157.65 | 95.64999 | McKlem, Paul | Little, Phillip / No One, No One | 21.09976 | 7.8 | 2221 | 2716.182 | 715 | 17W | 0 | 6 | 0.012 | 2665 | 136 | F | 22 | EIC | 2767 | 2022-01-30 08:53 | 2022-01-30 08:56 | 23
25767 | 628241 | 52 | 51 | TC7887 | 7198 | 8 | 260 | 1 | 2022 | 2022-01-30 08:57 | 2022-01-30 09:34 | 37 | 167.4 | 105.4 | McKlem, Paul | Little, Phillip / No One, No One | 21.58432 | 7.8 | 2221 | 2700.353 | 715 | 17W | 1 | 5.5 | 0.013 | 2662 | 161 | F | 25 | EIC | 2749 |  |  | 26
34537 | 628242 | 68 | 67 | TC7887 | 7198 | 9 | 260 | 1 | 2022 | 2022-01-30 09:35 | 2022-01-30 10:30 | 55.1 | 176.8 | 114.8 | McKlem, Paul | Little, Phillip / No One, No One | 20.95643 | 7.8 | 2221 | 2719.618 | 715 | 17W | 2 | 5 | 0.011 | 2661 | 143 | F | 37 | EIC | 2753 | 2022-01-30 10:21 | 2022-01-30 10:23 | 28 | 1
30124 | 628243 | 62 | 61 | TC7887 | 7198 | 10 | 260 | 1 | 2022 | 2022-01-30 10:30 | 2022-01-30 11:27 | 57.1 | 172.5 | 110.5 | McKlem, Paul | Little, Phillip / No One, No One | 21.15966 | 7.8 | 2221 | 2732.43 | 715 | 17W | 3 | 4.5 | 0.012 | 2661 | 153 | F | 29 | EIC | 2767 | 2022-01-30 11:24 | 2022-01-30 11:25 | 20
21325 | 628244 | 64 | 63 | TC7887 | 7198 | 11 | 260 | 1 | 2022 | 2022-01-30 11:27 | 2022-01-30 12:24 | 56.6 | 174 | 112 | McKlem, Paul | Little, Phillip / No One, No One | 21.04889 | 7.8 | 2221 | 2723.417 | 715 | 17W | 4 | 4 | 0.009 | 2664 | 61 | F | 38 | EIC | 2761 | 2022-01-30 12:15 | 2022-01-30 12:15 | 27
8268 | 628245 | 62 | 62 | TC7887 | 7198 | 12 | 260 | 1 | 2022 | 2022-01-30 12:24 | 2022-01-30 13:19 | 55.2 | 170.8 | 108.8 | McKlem, Paul | Little, Phillip / No One, No One | 20.89505 | 7.8 | 2221 | 2709.396 | 715 | 17W | 4 | 4 | 0.007 | 2662 | 69 | F | 39 | EIC | 2750 | 2022-01-30 13:14 | 2022-01-30 13:14 | 21
25604 | 628246 | 62 | 62 | TC7887 | 7198 | 13 | 260 | 1 | 2022 | 2022-01-30 13:20 | 2022-01-30 14:26 | 66.1 | 184.35 | 122.35 | McKlem, Paul | Little, Phillip / No One, No One | 20.69011 | 7.8 | 2221 | 2711.545 | 715 | 17W | 3 | 4.5 | 0.01 | 2662 | 160 | F | 39 | EIC | 2764 | 2022-01-30 14:19 | 2022-01-30 14:22 | 18 | 1
12435 | 628247 | 60 | 60 | TC7887 | 7199 | 4 | 260 | 1 | 2022 | 2022-01-30 19:58 | 2022-01-30 20:59 | 60.7 | 171.15 | 109.15 | Hudson, Tom | Lawrence, Jeremy / San Juan, Silvester | 0 | 12.5 | 2225 | 2721.606 | 715 | 19E | 2 | 5 | 0.016 | 2665 | 58 | F | 40 | EIC | 2758 | 2022-01-30 20:53 | 2022-01-30 20:54 | 24
25612 | 628248 | 60 | 59 | TC7887 | 7199 | 2 | 260 | 1 | 2022 | 2022-01-30 18:10 | 2022-01-30 18:54 | 44.3 | 160.65 | 98.64999 | McKlem, Paul | Little, Phillip / No One, No One | 0 | 12.5 | 2225 | 2719.073 | 715 | 19E | 4 | 4 | 0.012 | 2666 | 95 | F | 23 | EIC | 2759 | 2022-01-30 18:50 | 2022-01-30 18:53 | 22
25582 | 628249 | 36 | 36 | TC7887 | 7199 | 1 | 260 | 1 | 2022 | 2022-01-30 17:18 | 2022-01-30 20:55 | 217 | 171.85 | 109.85 | McKlem, Paul | Little, Phillip / No One, No One | 0 | 12.5 | 2225 | 2712.465 | 715 | 19E | 4 | 4 | 0.01 | 2666 | 188 | L2 | 40 | EIC | 2805 |  | 2022-01-30 18:08 | 25 | 1
29938 | 628250 | 60 | 59 | TC7887 | 7199 | 3 | 260 | 1 | 2022 | 2022-01-30 18:55 | 2022-01-30 19:58 | 63.4 | 166.8 | 104.8 | Hudson, Tom | Lawrence, Jeremy / San Juan, Silvester | 0 | 12.5 | 2225 | 2727.294 | 715 | 19E | 3 | 4.5 | 0.013 | 2666 | 110 | F | 37 | EIC | 2760 |  | 2022-01-30 19:53 | 28
29970 | 628251 | 68 | 68 | TC7887 | 7199 | 5 | 260 | 1 | 2022 | 2022-01-30 20:59 | 2022-01-30 21:59 | 59.5 | 172.4 | 110.4 | Hudson, Tom | Lawrence, Jeremy / San Juan, Silvester | 0 | 12.5 | 2225 | 2722.22 | 715 | 19E | 1 | 5.5 | 0.012 | 2665 | 131 | F | 20 | EIC | 2765 | 2022-01-30 21:52 | 2022-01-30 21:56 | 29 | 1
8121 | 628252 | 66 | 65 | TC7887 | 7199 | 9 | 260 | 1 | 2022 | 2022-01-31 00:59 | 2022-01-31 01:54 | 55.7 | 180.9 | 118.9 | Hudson, Tom | Lawrence, Jeremy / San Juan, Silvester | 0 | 12.5 | 2225 | 2728.455 | 715 | 19E | 2 | 5 | 0.008 | 2664 | 89 | L3 | 36 | EIC | 2765 | 2022-01-31 01:48 | 2022-01-31 01:48 | 21
16894 | 628253 | 64 | 64 | TC7887 | 7199 | 6 | 260 | 1 | 2022 | 2022-01-30 21:59 | 2022-01-30 23:00 | 60.4 | 169.4 | 107.4 | Hudson, Tom | Lawrence, Jeremy / San Juan, Silvester | 0 | 12.5 | 2225 | 2714.437 | 715 | 19E | 0 | 6 | 0.008 | 2660 | 90 | F | 39 | EIC | 2765 | 2022-01-30 22:51 | 2022-01-30 22:55 | 28
3773 | 628254 | 60 | 60 | TC7887 | 7199 | 7 | 260 | 1 | 2022 | 2022-01-30 23:00 | 2022-01-31 00:02 | 62.5 | 178.45 | 116.45 | Hudson, Tom | Lawrence, Jeremy / San Juan, Silvester | 0 | 12.5 | 2225 | 2721.579 | 715 | 19E | 0 | 6 | 0.01 | 2660 | 75 | L2 | 31 | EIC | 2767 | 2022-01-30 23:58 | 2022-01-31 | 24
3796 | 628255 | 62 | 62 | TC7887 | 7199 | 8 | 260 | 1 | 2022 | 2022-01-31 00:03 | 2022-01-31 00:58 | 55.7 | 173.75 | 111.75 | Hudson, Tom | Lawrence, Jeremy / San Juan, Silvester | 0 | 12.5 | 2225 | 2723.02 | 715 | 19E | 1 | 5.5 | 0.012 | 2662 | 162 | F | 26 | EIC | 2760 | 2022-01-31 00:55 | 2022-01-31 00:55 | 18
12408 | 628256 | 60 | 57 | TC7887 | 7199 | 10 | 260 | 1 | 2022 | 2022-01-31 01:54 | 2022-01-31 02:54 | 59.4 | 173 | 111 | Hudson, Tom | Lawrence, Jeremy / San Juan, Silvester | 0 | 12.5 | 2225 | 2731.63 | 715 | 19E | 3 | 4.5 | 0.011 | 2663 | 185 | F | 34 | EIC | 2770 | 2022-01-31 02:47 |  | 29 | 4
8081 | 628257 | 66 | 63 | TC7887 | 7199 | 11 | 260 | 1 | 2022 | 2022-01-31 02:54 | 2022-01-31 04:04 | 69.39999 | 175.75 | 97.75 | Hudson, Tom | Lawrence, Jeremy / San Juan, Silvester | 0 | 12.5 | 2225 | 2720.627 | 715 | 19E | 4 | 4 | 0.007 | 2667 | 158 | L2 | 35 | EIC | 2755 | 2022-01-31 03:59 | 2022-01-31 04:02 | 18 | 4
12403 | 628259 | 64 | 63 | TC7887 | 7199 | 12 | 260 | 1 | 2022 | 2022-01-31 04:04 | 2022-01-31 05:15 | 71.4 | 172.6 | 110.6 | Hudson, Tom | Lawrence, Jeremy / San Juan, Silvester | 0 | 12.5 | 2225 | 2727.25 | 715 | 19E | 4 | 4 | 0.013 | 2664 | 72 | F | 22 | EIC | 2777 | 2022-01-31 05:09 | 2022-01-31 05:13 | 26
3805 | 628260 | 66 | 65 | TC7887 | 7199 | 13 | 260 | 1 | 2022 | 2022-01-31 05:16 | 2022-01-31 06:25 | 69.7 | 171.1 | 109.1 | Hudson, Tom | Lawrence, Jeremy / San Juan, Silvester | 0 | 12.5 | 2225 | 2709.781 | 715 | 19E | 3 | 4.5 | 0.014 | 2667 | 167 | F | 37 | EIC | 2749 | 2022-01-31 06:23 | 2022-01-31 06:22 | 27 | 2
30110 | 628261 | 56 | 56 | TC7887 | 7199 | 14 | 260 | 1 | 2022 | 2022-01-31 06:26 | 2022-01-31 07:23 | 57.4 | 167.35 | 89.35001 | Schumacher, Daniel | Fuller, Michael / Fuller, Michael | 0 | 12.5 | 2225 | 2721.98 | 715 | 19E | 4 | 4 | 0.01 | 2660 | 80 | F | 32 | EIC | 2760 | 2022-01-31 07:18 | 2022-01-31 07:18 | 23
25613 | 628262 | 56 | 56 | TC7887 | 7199 | 16 | 260 | 1 | 2022 | 2022-01-31 08:13 | 2022-01-31 09:05 | 51.6 | 164.15 | 102.15 | Hart, Gerald | Fuller, Michael / Jimenez, Jose | 0 | 12.5 | 2225 | 2727.105 | 715 | 19E | 3 | 4.5 | 0.013 | 2662 | 93 | F | 39 | EIC | 2762 | 2022-01-31 08:59 | 2022-01-31 08:59 | 22
34366 | 628263 | 64 | 62 | TC7887 | 7199 | 17 | 260 | 1 | 2022 | 2022-01-31 09:05 | 2022-01-31 10:19 | 73.9 | 181.1 | 119.1 | Hart, Gerald | Fuller, Michael / Jimenez, Jose | 0 | 12.5 | 2225 | 2732.932 | 715 | 19E | 2 | 5 | 0.012 | 2663 | 156 | F | 30 | EIC | 2766 | 2022-01-31 10:01 | 2022-01-31 10:04 | 28
12525 | 628264 | 48 | 47 | TC7887 | 7199 | 18 | 260 | 1 | 2022 | 2022-01-31 10:19 | 2022-01-31 11:03 | 43.9 | 169.6 | 107.6 | Hart, Gerald | Fuller, Michael / Jimenez, Jose | 20.98702 | 4.5 | 2207 | 2755.121 | 715 | 15W | 4 | 4 | 0.009 | 2664 | 157 | F | 36 | EIC | 2807 | 2022-01-31 10:56 | 2022-01-31 10:59 | 25
8112 | 628265 | 36 | 36 | TC7887 | 7199 | 19 | 260 | 1 | 2022 | 2022-01-31 11:03 | 2022-01-31 11:55 | 51.8 | 171.15 | 109.15 | Hart, Gerald | Fuller, Michael / Jimenez, Jose | 20.26571 | 4.5 | 2207 | 2731.643 | 715 | 15W | 4 | 4 | 0.011 | 2662 | 143 | F | 21 | EIC | 2762 | 2022-01-31 11:48 | 2022-01-31 11:53 | 26
21344 | 628266 | 46 | 43 | TC7887 | 7199 | 21 | 270 | 1 | 2022 | 2022-01-31 12:49 | 2022-01-31 13:36 | 47.6 | 161.2 | 99.2 | Hart, Gerald | Fuller, Michael / Jimenez, Jose | 20.05413 | 4.5 | 2207 | 2723.285 | 715 | 15W | 2 | 5 | 0.008 | 2654 | 82 | F | 23 | EIC | 2757 |  | 2022-01-31 13:34 | 28
12526 | 628267 | 80 | 78 | TC7885 | 7199 | 20 | 260 | 1 | 2022 | 2022-01-31 11:55 | 2022-01-31 12:49 | 53.3 | 169.6 | 107.6 | Hart, Gerald | Fuller, Michael / Jimenez, Jose | 20.15805 | 4.5 | 2207 | 2739.845 | 715 | 15W | 3 | 4.5 | 0.011 | 2664 | 50 | F | 37 | EIC | 2767 |  | 2022-01-31 12:47 | 19
21353 | 628268 | 64 | 62 | TC8695 | 7199 | 22 | 270 | 1 | 2022 | 2022-01-31 13:37 | 2022-01-31 14:21 | 44.5 | 171.55 | 109.55 | Hart, Gerald | Fuller, Michael / Jimenez, Jose | 20.44954 | 4.5 | 2207 | 2708.923 | 715 | 15W | 1 | 5.5 | 0.01 | 2650 | 153 | F | 28 | EIC | 2730 |  | 2022-01-31 14:18 | 29 | 1
25719 | 628269 | 82 | 75 | TC8695 | 7199 | 23 | 270 | 1 | 2022 | 2022-01-31 14:21 | 2022-01-31 15:16 | 54.6 | 176.65 | 114.65 | Hart, Gerald | Fuller, Michael / Jimenez, Jose | 20.43837 | 4.5 | 2207 | 2726.294 | 715 | 15W | 0 | 6 | 0.009 | 2651 | 144 | F | 23 | EIC | 2759 | 2022-01-31 15:07 | 2022-01-31 15:12 | 23
34510 | 628270 | 68 | 60 | TC8695 | 7199 | 24 | 270 | 1 | 2022 | 2022-01-31 15:16 | 2022-01-31 16:07 | 50.5 | 168.45 | 106.45 | Hudson, Tom | Lawrence, Jeremy / San Juan, Silvester | 20.05341 | 4.5 | 2207 | 2703.96 | 715 | 15W | 0 | 6 | 0.008 | 2651 | 106 | F | 33 | EIC | 2737 | 2022-01-31 16:00 | 2022-01-31 15:59 | 28
34536 | 628273 | 80 | 74 | TC8695 | 7200 | 3 | 260 | 2 | 2022 | 2022-02-04 09:09 | 2022-02-04 10:18 | 69 | 172.9 | 110.9 | Hudson, Tom | Lawrence, Jeremy / San Juan, Silvester | 0 | 10.6 | 2207 | 2725.392 | 715 | 18E | 3 | 4.5 | 0.009 | 2648 | 124 | F | 22 | VES | 2774 | 2022-02-04 10:09 | 2022-02-04 10:12 | 18
3901 | 628275 | 60 | 60 | TC8695 | 7200 | 5 | 260 | 2 | 2022 | 2022-02-04 11:34 | 2022-02-04 12:44 | 70 | 480 | 418 | Hudson, Tom | Lawrence, Jeremy / San Juan, Silvester | 0 | 10.6 | 2207 | 2609.854 | 715 | 18E | 4 | 4 | 0.013 | 2647 | 140 | F | 27 | VES | 2783 | 2022-02-04 12:17 | 2022-02-04 12:34 | 20
34453 | 628276 | 48 | 47 | TC8695 | 7201 | 1 | 260 | 2 | 2022 | 2022-02-04 19:50 | 2022-02-05 03:43 | 472.6 | 163.3 | 101.3 | McKlem, Paul | Little, Phillip / Wheeler, Johnathon | 20.38775 | 13.1 | 2223 | 2746.545 | 715 | 12W | 4 | 4 | 0.006 | 2648 | 128 | L4 | 33 | EIC | 2805 |  |  | 25
25699 | 628277 | 72 | 72 | TC8695 | 7201 | 2 | 260 | 2 | 2022 | 2022-02-04 20:37 | 2022-02-04 21:22 | 45.2 | 173.6 | 111.6 | McKlem, Paul | Little, Phillip / Wheeler, Johnathon | 19.21701 | 13.1 | 2223 | 2733.972 | 715 | 12W | 4 | 4 | 0.007 | 2646 | 106 | L4 | 21 | EIC | 2761 | 2022-02-04 21:14 | 2022-02-04 21:20 | 28
8253 | 628278 | 70 | 65 | TC8695 | 7201 | 3 | 260 | 2 | 2022 | 2022-02-04 21:23 | 2022-02-04 22:08 | 45.9 | 480 | 418 | McKlem, Paul | Little, Phillip / Wheeler, Johnathon | 19.36947 | 13.1 | 2223 | 2715.734 | 715 | 12W | 3 | 4.5 | 0.011 | 2649 | 51 | L2 | 35 | EIC | 2758 | 2022-02-04 22:05 | 2022-02-04 22:06 | 30
8277 | 628279 | 72 | 69 | TC8695 | 7201 | 4 | 260 | 2 | 2022 | 2022-02-04 22:09 | 2022-02-04 22:56 | 47 | 174.25 | 112.25 | McKlem, Paul | Little, Phillip / Wheeler, Johnathon | 18.87047 | 13.1 | 2223 | 2709.613 | 715 | 12W | 2 | 5 | 0.01 | 2645 | 185 | L3 | 26 | EIC | 2746 | 2022-02-04 22:53 | 2022-02-04 22:54 | 20
16961 | 628280 | 72 | 71 | TC8695 | 7201 | 5 | 260 | 2 | 2022 | 2022-02-04 22:56 | 2022-02-04 23:44 | 48.5 | 480 | 418 | McKlem, Paul | Little, Phillip / Wheeler, Johnathon | 19.15497 | 13.1 | 2223 | 2700.881 | 715 | 12W | 1 | 5.5 | 0.012 | 2646 | 82 | L1 | 28 | EIC | 2743 | 2022-02-04 23:37 | 2022-02-04 23:37 | 29
3900 | 628281 | 72 | 72 | TC8695 | 7201 | 6 | 260 | 2 | 2022 | 2022-02-04 23:45 | 2022-02-05 00:45 | 60.2 | 174.65 | 112.65 | McKlem, Paul | Little, Phillip / Wheeler, Johnathon | 19.2739 | 13.1 | 2223 | 2694.361 | 715 | 12W | 1 | 5.5 | 0.011 | 2652 | 157 | F | 24 | EIC | 2739 | 2022-02-05 00:39 | 2022-02-05 00:42 | 26
12518 | 628282 | 80 | 69 | TC8695 | 7201 | 7 | 260 | 2 | 2022 | 2022-02-05 00:45 | 2022-02-05 01:43 | 58.2 | -480 | -542 | McKlem, Paul | Little, Phillip / Wheeler, Johnathon | 18.62799 | 13.1 | 2223 | 2693.197 | 715 | 12W | 2 | 5 | 0.01 | 2647 | 145 | F | 30 | EIC | 2743 | 2022-02-05 01:41 | 2022-02-05 01:41 | 21
16964 | 628283 | 74 | 68 | TC8695 | 7201 | 8 | 260 | 2 | 2022 | 2022-02-05 01:44 | 2022-02-05 02:32 | 48.4 | 174.45 | 112.45 | McKlem, Paul | Little, Phillip / Wheeler, Johnathon | 19.01113 | 13.1 | 2223 | 2691.041 | 715 | 12W | 3 | 4.5 | 0.015 | 2650 | 158 | L1 | 21 | EIC | 2733 | 2022-02-05 02:27 | 2022-02-05 02:24 | 23
3949 | 628284 | 72 | 70 | TC8695 | 7201 | 9 | 260 | 2 | 2022 | 2022-02-05 02:32 | 2022-02-05 03:21 | 49.1 | 168.5 | 106.5 | McKlem, Paul | Little, Phillip / Wheeler, Johnathon | 19.3216 | 13.1 | 2223 | 2723.439 | 715 | 12W | 4 | 4 | 0.01 | 2645 | 143 | F | 38 | EIC | 2764 | 2022-02-05 03:15 | 2022-02-05 03:18 | 29
25724 | 628285 | 78 | 78 | TC8695 | 7201 | 10 | 260 | 2 | 2022 | 2022-02-05 03:22 | 2022-02-05 04:20 | 58.4 | 178.9 | 116.9 | McKlem, Paul | Little, Phillip / Wheeler, Johnathon | 19.85557 | 13.1 | 2223 | 2719.474 | 715 | 12W | 5 | 4.5 | 0.011 | 2649 | 128 | F | 27 | EIC | 2759 | 2022-02-05 04:14 | 2022-02-05 04:18 | 28
25794 | 628286 | 78 | 78 | TC8695 | 7201 | 11 | 260 | 2 | 2022 | 2022-02-05 04:20 | 2022-02-05 05:20 | 59.6 | 173.45 | 111.45 | McKlem, Paul | Little, Phillip / Wheeler, Johnathon | 19.00137 | 13.1 | 2223 | 2717.336 | 715 | 12W | 5 | 4.5 | 0.013 | 2647 | 97 | F | 23 | EIC | 2756 | 2022-02-05 05:09 | 2022-02-05 05:16 | 29
34543 | 628287 | 72 | 69 | TC8695 | 7201 | 12 | 260 | 2 | 2022 | 2022-02-05 05:20 | 2022-02-05 06:15 | 55 | 175.1 | 113.1 | McKlem, Paul | Little, Phillip / Wheeler, Johnathon | 19.19372 | 13.1 | 2223 | 2713.283 | 715 | 12W | 4 | 4 | 0.008 | 2648 | 181 | F | 24 | EIC | 2757 | 2022-02-05 06:13 | 2022-02-05 06:13 | 29
34531 | 628288 | 76 | 64 | TC8695 | 7201 | 13 | 260 | 2 | 2022 | 2022-02-05 06:16 | 2022-02-05 07:19 | 63.4 | 26.15 | -35.85 | McKlem, Paul | Little, Phillip / Wheeler, Johnathon | 19.32669 | 13.1 | 2223 | 2705.373 | 715 | 12W | 3 | 4.5 | 0.008 | 2646 | 65 | F | 39 | EIC | 2749 | 2022-02-05 07:11 | 2022-02-05 07:17 | 22
34450 | 628289 | 72 | 71 | TC8695 | 7201 | 14 | 260 | 2 | 2022 | 2022-02-05 07:19 | 2022-02-05 08:09 | 50.2 | 170.45 | 108.45 | Hudson, Tom | Lawrence, Jeremy / San Juan, Silvester | 17.6495 | 13.1 | 2223 | 2709.192 | 715 | 12W | 2 | 5 | 0.01 | 2648 | 198 | L2 | 39 | EIC | 2751 | 2022-02-05 08:03 | 2022-02-05 08:08 | 29
3950 | 628290 | 72 | 71 | TC8695 | 7201 | 15 | 260 | 2 | 2022 | 2022-02-05 08:10 | 2022-02-05 09:06 | 56.9 | 171.7 | 109.7 | Hudson, Tom | Lawrence, Jeremy / San Juan, Silvester | 17.26867 | 13.1 | 2223 | 2716.438 | 715 | 12W | 1 | 5.5 | 0.011 | 2649 | 152 | F | 40 | EIC | 2755 | 2022-02-05 09:04 | 2022-02-05 09:04 | 30
12606 | 628291 | 78 | 72 | TC8695 | 7201 | 16 | 260 | 2 | 2022 | 2022-02-05 09:07 | 2022-02-05 10:10 | 63.7 | 172.05 | 110.05 | Hudson, Tom | Lawrence, Jeremy / San Juan, Silvester | 16.82766 | 13.1 | 2223 | 2716.453 | 715 | 12W | 1 | 5.5 | 0.008 | 2648 | 167 | F | 25 | EIC | 2765 | 2022-02-05 10:04 | 2022-02-05 10:04 | 18
4290 | 628292 | 60 | 55 | TC86100 | 7201 | 17 | 260 | 2 | 2022 | 2022-02-05 10:11 | 2022-02-05 11:12 | 61.1 | 169.05 | 107.05 | Hudson, Tom | Lawrence, Jeremy / San Juan, Silvester | 17.21196 | 13.1 | 2223 | 2727.873 | 715 | 12W | 2 | 5 | 0.008 | 2643 | 91 | F | 31 | EIC | 2774 | 2022-02-05 11:05 | 2022-02-05 11:10 | 24
34460 | 628293 | 36 | 36 | TC86100 | 7201 | 18 | 260 | 2 | 2022 | 2022-02-05 11:12 | 2022-02-05 12:09 | 57 | 180.25 | 118.25 | Hudson, Tom | Lawrence, Jeremy / San Juan, Silvester | 16.93456 | 13.1 | 2223 | 2727.714 | 715 | 12W | 3 | 4.5 | 0.008 | 2649 | 176 | F | 21 | EIC | 2763 | 2022-02-05 12:05 | 2022-02-05 12:06 | 19 | 7
12517 | 628294 | 60 | 46 | TC86100 | 7201 | 19 | 260 | 2 | 2022 | 2022-02-05 12:09 | 2022-02-05 12:59 | 49.6 | 168.95 | 90.95 | Hudson, Tom | Lawrence, Jeremy / San Juan, Silvester | 16.79532 | 13.1 | 2223 | 2719.412 | 715 | 12W | 4 | 4 | 0.01 | 2645 | 131 | F | 25 | EIC | 2753 | 2022-02-05 12:54 | 2022-02-05 12:54 | 25 | 10
12615 | 628295 | 72 | 72 | TC86100 | 7201 | 20 | 260 | 2 | 2022 | 2022-02-05 12:59 | 2022-02-05 13:53 | 54.1 | 181.85 | 119.85 | Hudson, Tom | Lawrence, Jeremy / San Juan, Silvester | 17.6566 | 13.1 | 2223 | 2723.516 | 715 | 12W | 5 | 3.5 | 0.009 | 2644 | 193 | F | 26 | EIC | 2753 | 2022-02-05 13:43 | 2022-02-05 13:50 | 26 | 3
21350 | 628296 | 56 | 55 | TC86100 | 7201 | 21 | 260 | 2 | 2022 | 2022-02-05 13:53 | 2022-02-05 14:40 | 46.7 | 172.25 | 110.25 | Hudson, Tom | Lawrence, Jeremy / San Juan, Silvester | 18.26776 | 13.1 | 2223 | 2720.667 | 715 | 12W | 5 | 3.5 | 0.009 | 2647 | 67 | F | 30 | EIC | 2758 | 2022-02-05 14:33 | 2022-02-05 14:36 | 28 | 2
30118 | 628297 | 64 | 64 | TC86100 | 7201 | 22 | 260 | 2 | 2022 | 2022-02-05 14:40 | 2022-02-05 15:31 | 50.6 | 180.55 | 118.55 | Hudson, Tom | Lawrence, Jeremy / San Juan, Silvester | 17.7768 | 13.1 | 2223 | 2721.143 | 715 | 12W | 4 | 4 | 0.011 | 2646 | 98 | F | 38 | EIC | 2760 | 2022-02-05 15:25 | 2022-02-05 15:29 | 27
30066 | 628298 | 64 | 63 | TC86100 | 7201 | 23 | 260 | 2 | 2022 | 2022-02-05 15:31 | 2022-02-05 16:20 | 48.7 | 169.5 | 107.5 | Hudson, Tom | Lawrence, Jeremy / San Juan, Silvester | 17.20128 | 13.1 | 2223 | 2714.982 | 715 | 12W | 3 | 4.5 | 0.009 | 2647 | 125 | F | 37 | EIC | 2752 | 2022-02-05 16:15 | 2022-02-05 16:12 | 30 | 8
25760 | 628299 | 60 | 57 | TC86100 | 7201 | 24 | 260 | 2 | 2022 | 2022-02-05 16:20 | 2022-02-05 17:10 | 50 | 176.7 | 114.7 | Hudson, Tom | Lawrence, Jeremy / San Juan, Silvester | 16.6887 | 13.1 | 2223 | 2710.643 | 715 | 12W | 2 | 5 | 0.01 | 2648 | 80 | L1 | 28 | EIC | 2747 | 2022-02-05 17:07 | 2022-02-05 17:07 | 25 | 35
25694 | 628300 | 62 | 62 | TC86100 | 7201 | 25 | 260 | 2 | 2022 | 2022-02-05 17:10 | 2022-02-05 18:04 | 53.1 | 175.55 | 113.55 | Hudson, Tom | Lawrence, Jeremy / San Juan, Silvester | 17.13066 | 13.1 | 2223 | 2715.341 | 715 | 12W | 1 | 5.5 | 0.006 | 2647 | 141 | F | 34 | EIC | 2760 | 2022-02-05 17:57 | 2022-02-05 17:59 | 28 | 16
25759 | 628301 | 60 | 59 | TC86100 | 7201 | 26 | 260 | 2 | 2022 | 2022-02-05 18:04 | 2022-02-05 18:51 | 46.8 | 181.75 | 119.75 | Hudson, Tom | Lawrence, Jeremy / San Juan, Silvester | 17.46444 | 13.1 | 2223 | 2719.435 | 715 | 12W | 1 | 5.5 | 0.008 | 2646 | 174 | F | 20 | VES | 2755 | 2022-02-05 18:46 | 2022-02-05 18:49 | 30 | 1
8249 | 628302 | 66 | 65 | TC86100 | 7201 | 27 | 260 | 2 | 2022 | 2022-02-05 18:51 | 2022-02-05 19:42 | 51 | 172.7 | 110.7 | McKlem, Paul | Little, Phillip / Medina, Chad | 17.58959 | 13.1 | 2223 | 2728.414 | 715 | 12W | 2 | 5 | 0.009 | 2648 | 112 | F | 38 | VES | 2759 | 2022-02-05 19:34 | 2022-02-05 19:40 | 28 | 1
34539 | 628303 | 62 | 62 | TC86100 | 7201 | 28 | 260 | 2 | 2022 | 2022-02-05 19:42 | 2022-02-05 20:40 | 57.8 | 171.4 | 109.4 | McKlem, Paul | Little, Phillip / Medina, Chad | 18.3872 | 13.1 | 2223 | 2723.512 | 715 | 12W | 3 | 4.5 | 0.008 | 2763 | 197 | F | 36 | VES | 2763 | 2022-02-05 20:32 | 2022-02-05 20:38 | 30 | 1
12577 | 628304 | 54 | 47 | TC86100 | 7201 | 29 | 260 | 2 | 2022 | 2022-02-05 20:40 | 2022-02-05 21:49 | 68.9 | 170.75 | 108.75 | McKlem, Paul | Little, Phillip / Medina, Chad | 19.05376 | 13.1 | 2223 | 2719.087 | 715 | 12W | 4 | 4 | 0.007 | 2651 | 74 | F | 25 | VES | 2759 | 2022-02-05 21:31 | 2022-02-05 21:36 | 22 | 2
25689 | 628305 | 46 | 46 | TC86100 | 7201 | 30 | 260 | 2 | 2022 | 2022-02-05 21:49 | 2022-02-05 22:44 | 55.3 | 179.35 | 117.35 | McKlem, Paul | Little, Phillip / Medina, Chad | 0 | 3.8 | 2225 | 2730.455 | 715 | 14E | 4 | 4 | 0.008 | 2647 | 99 | F | 27 | EIC | 2794 | 2022-02-05 22:38 | 2022-02-05 22:42 | 19 | 9
3885 | 628306 | 62 | 62 | TC86100 | 7201 | 31 | 260 | 2 | 2022 | 2022-02-05 22:45 | 2022-02-05 23:45 | 60.3 | 172.4 | 110.4 | McKlem, Paul | Little, Phillip / Medina, Chad | 0 | 3.8 | 2225 | 2702.772 | 715 | 14E | 4 | 4 | 0.009 | 2647 | 45 | F | 23 | EIC | 2748 | 2022-02-05 23:36 | 2022-02-05 23:40 | 19
30111 | 628307 | 62 | 62 | TC86100 | 7201 | 32 | 260 | 2 | 2022 | 2022-02-05 23:45 | 2022-02-06 00:43 | 57.4 | 173.8 | 111.8 | McKlem, Paul | Little, Phillip / Medina, Chad | 0 | 3.8 | 2225 | 2713.161 | 715 | 14E | 3 | 4.5 | 0.006 | 2646 | 106 | F | 38 | EIC | 2763 | 2022-02-06 00:35 | 2022-02-06 00:40 | 22
25764 | 628308 | 54 | 54 | TC86100 | 7201 | 33 | 260 | 2 | 2022 | 2022-02-06 00:43 | 2022-02-06 01:37 | 53.8 | 169.5 | 107.5 | McKlem, Paul | Little, Phillip / Medina, Chad | 0 | 3.8 | 2225 | 2715.814 | 715 | 14E | 2 | 5 | 0.008 | 2650 | 63 | F | 32 | EIC | 2755 | 2022-02-06 01:32 | 2022-02-06 01:35 | 20 | 1
17001 | 628309 | 66 | 65 | TC86100 | 7201 | 34 | 260 | 2 | 2022 | 2022-02-06 01:37 | 2022-02-06 02:40 | 62.6 | 171.15 | 109.15 | McKlem, Paul | Little, Phillip / Medina, Chad | 0 | 3.8 | 2225 | 2720.641 | 715 | 14E | 1 | 5.5 | 0.006 | 2647 | 84 | F | 33 | EIC | 2769 | 2022-02-06 02:34 | 2022-02-06 02:37 | 30
8226 | 628310 | 60 | 59 | TC86100 | 7201 | 35 | 260 | 2 | 2022 | 2022-02-06 02:40 | 2022-02-06 03:35 | 55.7 | 169.25 | 107.25 | McKlem, Paul | Little, Phillip / Medina, Chad | 0 | 3.8 | 2225 | 2711.034 | 715 | 14E | 0 | 6 | 0.009 | 2645 | 93 | F | 31 | EIC | 2763 | 2022-02-06 03:29 | 2022-02-06 03:34 | 19
12531 | 628311 | 60 | 54 | TC86100 | 7201 | 36 | 260 | 2 | 2022 | 2022-02-06 03:36 | 2022-02-06 04:38 | 62.4 | 173.8 | 111.8 | McKlem, Paul | Little, Phillip / Medina, Chad | 0 | 3.8 | 2225 | 2714.54 | 715 | 14E | 0 | 6 | 0.006 | 2648 | 198 | F | 32 | EIC | 2760 | 2022-02-06 04:29 | 2022-02-06 04:36 | 24
3903 | 628312 | 58 | 53 | TC86100 | 7201 | 37 | 260 | 2 | 2022 | 2022-02-06 04:38 | 2022-02-06 05:34 | 56.1 | 169.55 | 107.55 | McKlem, Paul | Little, Phillip / Medina, Chad | 0 | 3.8 | 2225 | 2698.457 | 715 | 14E | 1 | 5.5 | 0.009 | 2645 | 77 | F | 32 | EIC | 2747 | 2022-02-06 05:26 | 2022-02-06 05:32 | 23
30122 | 628313 | 60 | 58 | TC86100 | 7201 | 38 | 260 | 2 | 2022 | 2022-02-06 05:35 | 2022-02-06 06:29 | 54.8 | 173.1 | 111.1 | McKlem, Paul | Little, Phillip / Medina, Chad | 0 | 3.8 | 2225 | 2715.203 | 715 | 14E | 2 | 5 | 0.007 | 2645 | 173 | F | 30 | EIC | 2758 | 2022-02-06 06:23 | 2022-02-06 06:23 | 20
16953 | 628388 | 36 | 34 | TC8086 | 7203 | 1 | 270 | 2 | 2022 | 2022-02-10 00:55 | 2022-02-10 15:28 | 873.3 | 170.65 | 108.65 | Schumacher, Daniel | Fuller, Michael / Jimenez, Jose | 0 | 4.8 | 2223 | 2715.118 | 715 | 14E | 4 | 4 | 0.007 | 2649 | 147 | F | 38 | EIC | 2814 |  | 2022-02-10 01:38 | 30
34480 | 628389 | 62 | 61 | TC8086 | 7203 | 2 | 270 | 2 | 2022 | 2022-02-10 01:41 | 2022-02-10 02:26 | 45.7 | 171 | 109 | Schumacher, Daniel | Fuller, Michael / Jimenez, Jose | 0 | 4.8 | 2223 | 2710.859 | 715 | 14E | 4 | 4 | 0.007 | 2648 | 194 | F | 36 | EIC | 2751 | 2022-02-10 02:22 | 2022-02-10 02:25 | 28
12514 | 628390 | 64 | 63 | TC8086 | 7203 | 3 | 270 | 2 | 2022 | 2022-02-10 02:27 | 2022-02-10 03:14 | 47.3 | 177.8 | 99.8 | Schumacher, Daniel | Fuller, Michael / Jimenez, Jose | 0 | 4.8 | 2223 | 2709.377 | 715 | 14E | 3 | 4.5 | 0.005 | 2645 | 65 | F | 22 | EIC | 2761 | 2022-02-10 03:09 | 2022-02-10 03:09 | 19 | 1
3888 | 628391 | 58 | 58 | TC8086 | 7203 | 4 | 270 | 2 | 2022 | 2022-02-10 03:14 | 2022-02-10 03:57 | 43.4 | 168.8 | 106.8 | Schumacher, Daniel | Fuller, Michael / Jimenez, Jose | 0 | 4.8 | 2223 | 2701.996 | 715 | 14E | 2 | 5 | 0.006 | 2647 | 120 | F | 34 | EIC | 2744 | 2022-02-10 03:51 |  | 30
34473 | 628392 | 58 | 58 | TC8086 | 7203 | 5 | 270 | 2 | 2022 | 2022-02-10 03:58 | 2022-02-10 04:42 | 43.8 | 173.7 | 111.7 | Schumacher, Daniel | Fuller, Michael / Jimenez, Jose | 0 | 4.8 | 2223 | 2695.616 | 715 | 14E | 1 | 5.5 | 0.008 | 2645 | 129 | F | 40 | EIC | 2759 | 2022-02-10 04:38 | 2022-02-10 04:39 | 21
21266 | 628393 | 60 | 57 | TC8086 | 7203 | 6 | 270 | 2 | 2022 | 2022-02-10 04:42 | 2022-02-10 05:27 | 45.6 | 172.7 | 110.7 | Schumacher, Daniel | Fuller, Michael / Jimenez, Jose | 0 | 4.8 | 2223 | 2701.791 | 715 | 14E | 0 | 6 | 0.007 | 2649 | 107 | F | 24 | EIC | 2746 | 2022-02-10 05:23 |  | 18
25787 | 628395 | 36 | 36 | TC8086 | 7203 | 8 | 270 | 2 | 2022 | 2022-02-10 06:16 | 2022-02-10 07:00 | 43.4 | 164.3 | 102.3 | Schumacher, Daniel | Fuller, Michael / Jimenez, Jose | 0 | 4.8 | 2223 | 2710.091 | 715 | 14E | 1 | 5.5 | 0.008 | 2647 | 84 | F | 32 | EIC | 2748 | 2022-02-10 06:55 |  | 28
3967 | 628396 | 64 | 63 | TC8086 | 7203 | 9 | 270 | 2 | 2022 | 2022-02-10 07:00 | 2022-02-10 07:53 | 52.9 | 181 | 119 | McKlem, Paul | Little, Phillip / Medina, Chad | 0 | 4.8 | 2223 | 2701.046 | 715 | 14E | 2 | 5 | 0.006 | 2648 | 63 | F | 31 | EIC | 2752 | 2022-02-10 07:47 | 2022-02-10 07:51 | 18
30043 | 628397 | 62 | 57 | TC8086 | 7203 | 10 | 270 | 2 | 2022 | 2022-02-10 07:53 | 2022-02-10 08:46 | 53.1 | 170.2 | 108.2 | McKlem, Paul | Little, Phillip / Medina, Chad | 0 | 4.8 | 2223 | 2714.652 | 715 | 14E | 3 | 4.5 | 0.007 | 2646 | 110 | F | 38 | EIC | 2754 | 2022-02-10 08:41 |  | 18
3943 | 628398 | 62 | 58 | TC8086 | 7203 | 11 | 270 | 2 | 2022 | 2022-02-10 08:47 | 2022-02-10 09:40 | 53 | 179 | 117 | McKlem, Paul | Little, Phillip / Medina, Chad | 0 | 4.8 | 2223 | 2703.773 | 715 | 14E | 4 | 4 | 0.007 | 2649 | 85 | F | 27 | EIC | 2744 | 2022-02-10 09:35 | 2022-02-10 09:38 | 22
8242 | 628400 | 48 | 46 | TC8086 | 7203 | 13 | 270 | 2 | 2022 | 2022-02-10 10:31 | 2022-02-10 11:26 | 55.1 | 181.4 | 119.4 | McKlem, Paul | Little, Phillip / Medina, Chad | 0 | 4.8 | 2223 | 2704.07 | 715 | 14E | 3 | 4.5 | 0.014 | 2649 | 47 | F | 28 | EIC | 2738 | 2022-02-10 11:24 | 2022-02-10 11:24 | 28
16967 | 628401 | 58 | 57 | TC8086 | 7203 | 14 | 270 | 2 | 2022 | 2022-02-10 11:26 | 2022-02-10 12:13 | 47.1 | 173.95 | 111.95 | McKlem, Paul | Little, Phillip / Medina, Chad | 0 | 4.8 | 2223 | 2707.255 | 715 | 14E | 2 | 5 | 0.012 | 2679 | 113 | F | 24 | EIC | 2746 | 2022-02-10 12:11 |  | 28
8194 | 628402 | 58 | 58 | TC8086 | 7203 | 15 | 270 | 2 | 2022 | 2022-02-10 12:14 | 2022-02-10 12:58 | 44.2 | 172 | 110 | McKlem, Paul | Little, Phillip / Medina, Chad | 0 | 4.8 | 2223 | 2712.196 | 715 | 14E | 1 | 5.5 | 0.011 | 2647 | 156 | F | 34 | EIC | 2740 | 2022-02-10 12:56 | 2022-02-10 12:56 | 30
30052 | 628403 | 62 | 61 | TC8086 | 7203 | 16 | 270 | 2 | 2022 | 2022-02-10 12:58 | 2022-02-10 13:44 | 46.2 | 176.45 | 114.45 | McKlem, Paul | Little, Phillip / Medina, Chad | 0 | 4.8 | 2223 | 2711.406 | 715 | 14E | 1 | 5.5 | 0.011 | 2649 | 155 | F | 27 | EIC | 2745 |  | 2022-02-10 13:42 | 20
25695 | 628404 | 68 | 67 | TC8086 | 7203 | 17 | 270 | 2 | 2022 | 2022-02-10 13:45 | 2022-02-10 14:35 | 50.3 | 178.05 | 116.05 | McKlem, Paul | Little, Phillip / Medina, Chad | 0 | 4.8 | 2223 | 2729.552 | 715 | 14E | 2 | 3 | 0.011 | 2652 | 144 | F | 33 | EIC | 2757 | 2022-02-10 14:27 |  | 27 | 1
34459 | 628405 | 56 | 55 | TC8086 | 7203 | 18 | 270 | 2 | 2022 | 2022-02-10 14:35 | 2022-02-10 15:20 | 44.3 | 173.85 | 111.85 | McKlem, Paul | Little, Phillip / Medina, Chad | 0 | 4.8 | 2223 | 2717.034 | 715 | 14E | 3 | 3.5 | 0.009 | 2652 | 50 | L1 | 30 | EIC | 2741 | 2022-02-10 15:17 | 2022-02-10 15:18 | 23
25685 | 628406 | 66 | 66 | TC8086 | 7203 | 19 | 270 | 2 | 2022 | 2022-02-10 15:20 | 2022-02-10 16:09 | 49.2 | 183.1 | 121.1 | McKlem, Paul | Little, Phillip / Medina, Chad | 0 | 4.8 | 2223 | 2724.03 | 715 | 14E | 4 | 4 | 0.006 | 2649 | 163 | F | 31 | EIC | 2749 | 2022-02-10 16:04 |  | 29
8209 | 628407 | 60 | 59 | TC8086 | 7203 | 20 | 270 | 2 | 2022 | 2022-02-10 16:09 | 2022-02-10 16:52 | 42.5 | 170.35 | 108.35 | McKlem, Paul | Little, Phillip / Medina, Chad | 0 | 4.8 | 2223 | 2718.774 | 715 | 14E | 5 | 3.5 | 0.009 | 2647 | 173 | F | 31 | EIC | 2752 | 2022-02-10 16:49 | 2022-02-10 16:50 | 18
25776 | 628408 | 54 | 53 | TC8086 | 7203 | 21 | 270 | 2 | 2022 | 2022-02-10 16:52 | 2022-02-10 17:40 | 47.8 | 179.1 | 117.1 | McKlem, Paul | Little, Phillip / Medina, Chad | 0 | 4.8 | 2223 | 2713.807 | 715 | 14E | 5 | 3.5 | 0.01 | 2649 | 185 | F | 29 | EIC | 2750 | 2022-02-10 17:38 | 2022-02-10 17:38 | 20
34542 | 628409 | 58 | 57 | TC8086 | 7203 | 22 | 270 | 2 | 2022 | 2022-02-10 17:40 | 2022-02-10 18:38 | 57.6 | 165.2 | 103.2 | McKlem, Paul | Little, Phillip / Medina, Chad | 0 | 4.8 | 2223 | 2717.509 | 715 | 14E | 4 | 4 | 0.008 | 2646 | 106 | F | 39 | EIC | 2756 | 2022-02-10 18:31 | 2022-02-10 18:32 | 29
34535 | 628410 | 72 | 71 | TC8086 | 7203 | 23 | 270 | 2 | 2022 | 2022-02-10 18:38 | 2022-02-10 19:32 | 54.3 | 184.7 | 122.7 | Hudson, Tom | Lawrence, Jeremy / San Juan, Silvester | 0 | 4.8 | 2223 | 2720.583 | 715 | 14E | 3 | 4.5 | 0.01 | 2649 | 148 | F | 26 | EIC | 2753 | 2022-02-10 19:27 | 2022-02-10 19:30 | 27
30033 | 628411 | 60 | 60 | TC8086 | 7203 | 24 | 270 | 2 | 2022 | 2022-02-10 19:32 | 2022-02-10 20:28 | 55.9 | 171.05 | 109.05 | Hudson, Tom | Lawrence, Jeremy / San Juan, Silvester | 0 | 4.8 | 2223 | 2708.864 | 715 | 14E | 2 | 5 | 0.011 | 2649 | 187 | F | 38 | EIC | 2753 | 2022-02-10 20:21 | 2022-02-10 20:26 | 24
21270 | 628412 | 68 | 68 | TC8086 | 7203 | 25 | 270 | 2 | 2022 | 2022-02-10 20:29 | 2022-02-10 21:18 | 49.5 | 177.95 | 115.95 | Hudson, Tom | Lawrence, Jeremy / San Juan, Silvester | 0 | 4.8 | 2223 | 2726.268 | 715 | 14E | 1 | 5.5 | 0.012 | 2649 | 160 | F | 26 | EIC | 2766 | 2022-02-10 21:13 | 2022-02-10 21:16 | 21 | 2
25693 | 628413 | 70 | 69 | TC8086 | 7203 | 26 | 270 | 2 | 2022 | 2022-02-10 21:18 | 2022-02-10 22:10 | 51.4 | 173.35 | 111.35 | Hudson, Tom | Lawrence, Jeremy / San Juan, Silvester | 0 | 4.8 | 2223 | 2716.573 | 715 | 14E | 0 | 6 | 0.008 | 2648 | 177 | L2 | 34 | EIC | 2747 | 2022-02-10 22:03 | 2022-02-10 22:08 | 20 | 3
12567 | 628414 | 62 | 59 | TC8086 | 7203 | 27 | 270 | 2 | 2022 | 2022-02-10 22:10 | 2022-02-10 23:00 | 50 | 180.3 | 118.3 | Hudson, Tom | Lawrence, Jeremy / San Juan, Silvester | 0 | 4.8 | 2223 | 2722.085 | 715 | 14E | 0 | 6 | 0.011 | 2648 | 100 | F | 27 | EIC | 2758 | 2022-02-10 22:54 | 2022-02-10 22:58 | 23 | 3
21341 | 628415 | 68 | 68 | TC8086 | 7203 | 28 | 270 | 2 | 2022 | 2022-02-10 23:00 | 2022-02-10 23:50 | 49.3 | 170.85 | 108.85 | Hudson, Tom | Lawrence, Jeremy / San Juan, Silvester | 0 | 4.8 | 2223 | 2714.906 | 715 | 14E | 1 | 5.5 | 0.01 | 2646 | 98 | F | 20 | EIC | 2749 | 2022-02-10 23:40 | 2022-02-10 23:47 | 25 | 5
8198 | 628416 | 66 | 66 | TC8086 | 7203 | 29 | 270 | 2 | 2022 | 2022-02-10 23:50 | 2022-02-11 00:39 | 49 | 177.85 | 115.85 | Hudson, Tom | Lawrence, Jeremy / San Juan, Silvester | 0 | 4.8 | 2223 | 2719.101 | 715 | 14E | 2 | 5 | 0.009 | 2649 | 62 | F | 22 | EIC | 2759 | 2022-02-11 00:33 | 2022-02-11 00:34 | 26
21274 | 628417 | 62 | 62 | TC8086 | 7203 | 30 | 270 | 2 | 2022 | 2022-02-11 00:39 | 2022-02-11 01:25 | 46.3 | 165 | 103 | Hudson, Tom | Lawrence, Jeremy / San Juan, Silvester | 0 | 4.8 | 2223 | 2728.288 | 715 | 14E | 3 | 4.5 | 0.009 | 2646 | 163 | F | 22 | EIC | 2762 | 2022-02-11 01:17 | 2022-02-11 01:23 | 20 | 5
12544 | 628418 | 82 | 81 | TC8086 | 7203 | 31 | 270 | 2 | 2022 | 2022-02-11 01:26 | 2022-02-11 02:18 | 52.6 | 190.95 | 128.95 | Hudson, Tom | Lawrence, Jeremy / San Juan, Silvester | 0 | 4.8 | 2223 | 2726.887 | 715 | 14E | 4 | 4 | 0.009 | 2648 | 164 | F | 39 | EIC | 2757 | 2022-02-11 02:14 |  | 25 | 10
34533 | 628419 | 64 | 64 | TC8086 | 7203 | 32 | 270 | 2 | 2022 | 2022-02-11 02:18 | 2022-02-11 03:01 | 42.7 | 166.8 | 104.8 | Hudson, Tom | Lawrence, Jeremy / San Juan, Silvester | 0 | 4.8 | 2223 | 2707.329 | 715 | 14E | 4 | 4 | 0.011 | 2648 | 118 | F | 23 | EIC | 2738 | 2022-02-11 02:57 |  | 25 | 11
30036 | 628420 | 80 | 80 | TC8086 | 7203 | 33 | 270 | 2 | 2022 | 2022-02-11 03:01 | 2022-02-11 03:50 | 48.7 | 178.85 | 100.85 | Hudson, Tom | Lawrence, Jeremy / San Juan, Silvester | 0 | 4.8 | 2223 | 2704.527 | 715 | 14E | 3 | 4.5 | 0.007 | 2650 | 169 | F | 39 | EIC | 2734 | 2022-02-11 03:48 | 2022-02-11 03:48 | 19 | 7
3891 | 628421 | 66 | 66 | TC8695 | 7203 | 34 | 270 | 2 | 2022 | 2022-02-11 03:50 | 2022-02-11 04:42 | 51.4 | 174.85 | 112.85 | Hudson, Tom | Lawrence, Jeremy / San Juan, Silvester | 0 | 4.8 | 2223 | 2713.449 | 715 | 14E | 2 | 5 | 0.006 | 2648 | 49 | F | 29 | EIC | 2745 | 2022-02-11 04:39 |  | 21 | 1
30114 | 628422 | 64 | 60 | TC8695 | 7203 | 35 | 270 | 2 | 2022 | 2022-02-11 04:42 | 2022-02-11 05:44 | 62.4 | 181.55 | 119.55 | Hudson, Tom | Lawrence, Jeremy / San Juan, Silvester | 0 | 4.8 | 2223 | 2709.654 | 715 | 14E | 4 | 4 | 0.006 | 2651 | 57 | F | 40 | EIC | 2745 | 2022-02-11 05:26 | 2022-02-11 05:26 | 24
3894 | 628424 | 64 | 62 | TC8695 | 7203 | 37 | 270 | 2 | 2022 | 2022-02-11 06:46 | 2022-02-11 07:41 | 55.2 | 178 | 116 | Hudson, Tom | Lawrence, Jeremy / San Juan, Silvester | 18.92514 | 5 | 2223 | 2716.942 | 715 | 17W | 4 | 4 | 0.007 | 2647 | 97 | F | 33 | VES | 2767 | 2022-02-11 07:36 | 2022-02-11 07:40 | 28
25706 | 628425 | 62 | 60 | TC8695 | 7203 | 38 | 270 | 2 | 2022 | 2022-02-11 07:42 | 2022-02-11 08:28 | 46.7 | 164.75 | 102.75 | McKlem, Paul | Little, Phillip / Medina, Chad | 19.08728 | 5 | 2223 | 2682.088 | 715 | 17W | 3 | 4.5 | 0.008 | 2646 | 160 | F | 20 | VES | 2754 | 2022-02-11 08:21 | 2022-02-11 08:27 | 29
3904 | 628426 | 68 | 60 | TC8695 | 7203 | 39 | 270 | 2 | 2022 | 2022-02-11 08:29 | 2022-02-11 09:19 | 50.5 | 179.2 | 117.2 | McKlem, Paul | Little, Phillip / Medina, Chad | 19.19507 | 5 | 2223 | 2717 | 715 | 17W | 2 | 5 | 0.009 | 2650 | 65 | F | 28 | VES | 2750 |  | 2022-02-11 09:17 | 19
3940 | 628427 | 60 | 58 | TC8695 | 7203 | 40 | 270 | 2 | 2022 | 2022-02-11 09:19 | 2022-02-11 10:07 | 47.8 | 172.05 | 110.05 | McKlem, Paul | Little, Phillip / Medina, Chad | 19.97315 | 5 | 2223 | 2709.214 | 715 | 17W | 1 | 5.5 | 0.01 | 2645 | 88 | L2 | 33 | VES | 2753 | 2022-02-11 09:59 | 2022-02-11 10:00 | 23 | 1
12527 | 628428 | 60 | 58 | TC8695 | 7203 | 41 | 270 | 2 | 2022 | 2022-02-11 10:07 | 2022-02-11 10:52 | 44.6 | 178.9 | 116.9 | McKlem, Paul | Little, Phillip / Medina, Chad | 20.59326 | 5 | 2223 | 2712.668 | 715 | 17W | 0 | 6 | 0.01 | 2649 | 92 | L2 | 33 | VES | 2753 | 2022-02-11 10:49 |  | 25
12599 | 628429 | 66 | 66 | TC8695 | 7203 | 42 | 270 | 2 | 2022 | 2022-02-11 10:52 | 2022-02-11 11:43 | 50.9 | 170.65 | 108.65 | McKlem, Paul | Little, Phillip / Medina, Chad | 20.56759 | 5 | 2223 | 2708.086 | 715 | 17W | 0 | 6 | 0.009 | 2650 | 176 | F | 30 | VES | 2745 | 2022-02-11 11:32 |  | 26
21265 | 628430 | 68 | 60 | TC8695 | 7203 | 43 | 270 | 2 | 2022 | 2022-02-11 11:43 | 2022-02-11 12:32 | 48.6 | 180.85 | 118.85 | McKlem, Paul | Little, Phillip / Medina, Chad | 20.95073 | 5 | 2223 | 2718.099 | 715 | 17W | 1 | 5.5 | 0.009 | 2647 | 75 | L2 | 38 | VES | 2756 | 2022-02-11 12:28 | 2022-02-11 12:31 | 24
3882 | 628431 | 60 | 60 | TC8695 | 7203 | 44 | 270 | 2 | 2022 | 2022-02-11 12:32 | 2022-02-11 13:19 | 46.3 | 170.6 | 108.6 | McKlem, Paul | Little, Phillip / Medina, Chad | 20.14155 | 5 | 2223 | 2717.019 | 715 | 17W | 2 | 5 | 0.009 | 2648 | 57 | F | 35 | VES | 2752 | 2022-02-11 13:12 |  | 30
25688 | 628432 | 62 | 61 | TC8695 | 7203 | 45 | 270 | 2 | 2022 | 2022-02-11 13:19 | 2022-02-11 14:06 | 46.6 | 179.2 | 117.2 | McKlem, Paul | Little, Phillip / Medina, Chad | 20.43211 | 5 | 2223 | 2718.349 | 715 | 17W | 3 | 4.5 | 0.006 | 2647 | 67 | L1 | 34 | VES | 2756 | 2022-02-11 14:00 | 2022-02-11 14:03 | 23
3960 | 628433 | 60 | 60 | TC8695 | 7203 | 46 | 270 | 2 | 2022 | 2022-02-11 14:06 | 2022-02-11 14:49 | 43 | 168.35 | 106.35 | McKlem, Paul | Little, Phillip / Medina, Chad | 19.88846 | 5 | 2223 | 2718.494 | 715 | 17W | 4 | 4 | 0.008 | 2645 | 141 | L2 | 33 | VES | 2748 | 2022-02-11 14:45 |  | 25
16959 | 628434 | 62 | 62 | TC8695 | 7203 | 47 | 270 | 2 | 2022 | 2022-02-11 14:49 | 2022-02-11 15:41 | 51.7 | 183.2 | 121.2 | McKlem, Paul | Little, Phillip / Medina, Chad | 20.00147 | 5 | 2223 | 2707.721 | 715 | 17W | 4 | 4 | 0.008 | 2650 | 77 | F | 39 | VES | 2736 | 2022-02-11 15:38 | 2022-02-11 15:39 | 24
12529 | 628435 | 60 | 58 | TC8695 | 7203 | 48 | 270 | 2 | 2022 | 2022-02-11 15:41 | 2022-02-11 16:31 | 50.4 | 175.8 | 113.8 | McKlem, Paul | Little, Phillip / Medina, Chad | 20.26806 | 5 | 2223 | 2705.264 | 715 | 17W | 3 | 4.5 | 0.006 | 2650 | 90 | F | 28 | VES | 2746 | 2022-02-11 16:27 |  | 26
8197 | 628436 | 60 | 59 | TC8695 | 7203 | 49 | 270 | 2 | 2022 | 2022-02-11 16:32 | 2022-02-11 17:18 | 46.1 | 173.6 | 111.6 | McKlem, Paul | Little, Phillip / Medina, Chad | 20.39242 | 5 | 2223 | 2703.259 | 715 | 17W | 2 | 5 | 0.01 | 2652 | 149 | F | 38 | VES | 2729 | 2022-02-11 17:14 |  | 19
17042 | 628437 | 68 | 68 | TC8695 | 7203 | 50 | 270 | 2 | 2022 | 2022-02-11 17:18 | 2022-02-11 18:07 | 48.7 | 173.05 | 111.05 | McKlem, Paul | Little, Phillip / Medina, Chad | 20.40645 | 5 | 2223 | 2712.427 | 715 | 17W | 1 | 5.5 | 0.008 | 2653 | 151 | L1 | 23 | VES | 2745 | 2022-02-11 18:03 | 2022-02-11 18:04 | 28
8225 | 628438 | 60 | 60 | TC8695 | 7203 | 51 | 270 | 2 | 2022 | 2022-02-11 18:07 | 2022-02-11 18:56 | 48.7 | 181.55 | 119.55 | McKlem, Paul | Little, Phillip / Medina, Chad | 21.01131 | 5 | 2223 | 2718.092 | 715 | 17W | 0 | 6 | 0.008 | 2649 | 186 | F | 23 | VES | 2742 | 2022-02-11 18:48 | 2022-02-11 18:53 | 20
12574 | 628439 | 70 | 67 | TC8695 | 7203 | 52 | 270 | 2 | 2022 | 2022-02-11 18:56 | 2022-02-11 19:45 | 49.1 | 171.55 | 109.55 | Hudson, Tom | Lawrence, Jeremy / San Juan, Silvester | 19.29829 | 5 | 2223 | 2711.17 | 715 | 17W | 0 | 6 | 0.009 | 2646 | 111 | L2 | 38 | VES | 2745 | 2022-02-11 19:40 |  | 29
8185 | 628440 | 64 | 60 | TC8695 | 7203 | 53 | 270 | 2 | 2022 | 2022-02-11 19:45 | 2022-02-11 20:34 | 48.7 | 178.35 | 116.35 | Hudson, Tom | Lawrence, Jeremy / San Juan, Silvester | 19.43673 | 5 | 2223 | 2701.373 | 715 | 17W | 1 | 5.5 | 0.007 | 2649 | 77 | F | 31 | VES | 2743 | 2022-02-11 20:28 |  | 23
21264 | 628441 | 56 | 55 | TC8695 | 7203 | 54 | 270 | 2 | 2022 | 2022-02-11 20:34 | 2022-02-11 21:25 | 50.9 | 165.85 | 103.85 | Hudson, Tom | Lawrence, Jeremy / San Juan, Silvester | 19.70699 | 5 | 2223 | 2716.793 | 715 | 17W | 2 | 5 | 0.008 | 2645 | 138 | F | 33 | VES | 2753 |  |  | 23
21330 | 628442 | 66 | 65 | TC8695 | 7203 | 55 | 270 | 2 | 2022 | 2022-02-11 21:25 | 2022-02-11 22:28 | 62.3 | 183.2 | 121.2 | Hudson, Tom | Lawrence, Jeremy / San Juan, Silvester | 19.78272 | 5 | 2223 | 2720.745 | 715 | 17W | 3 | 4.5 | 0.006 | 2648 | 142 | F | 25 | VES | 2757 | 2022-02-11 22:18 |  | 29
34526 | 628443 | 66 | 65 | TC8695 | 7203 | 56 | 270 | 2 | 2022 | 2022-02-11 22:28 | 2022-02-11 23:24 | 56.2 | 176.3 | 114.3 | Hudson, Tom | Lawrence, Jeremy / San Juan, Silvester | 19.53954 | 5 | 2223 | 2711.711 | 715 | 17W | 4 | 4 | 0.006 | 2648 | 71 | L9 | 26 | VES | 2753 | 2022-02-11 23:19 | 2022-02-11 23:20 | 26
34487 | 628444 | 64 | 57 | TC8695 | 7203 | 57 | 270 | 2 | 2022 | 2022-02-11 23:24 | 2022-02-12 00:23 | 59.2 | 178.2 | 100.2 | Hudson, Tom | Lawrence, Jeremy / San Juan, Silvester | 19.9006 | 5 | 2223 | 2718.373 | 715 | 17W | 4 | 4 | 0.007 | 2648 | 154 | F | 27 | VES | 2755 | 2022-02-12 00:20 | 2022-02-12 00:20 | 23
17027 | 628445 | 58 | 55 | TC8695 | 7203 | 58 | 270 | 2 | 2022 | 2022-02-12 00:24 | 2022-02-12 01:29 | 65.1 | 174.7 | 112.7 | Hudson, Tom | Lawrence, Jeremy / San Juan, Silvester | 19.69126 | 5 | 2223 | 2637.249 | 715 | 17W | 4 | 4 | 0.01 | 2652 | 199 | F | 24 | VES | 2754 | 2022-02-12 01:12 | 2022-02-12 01:12 | 28
3905 | 628446 | 42 | 42 | TC8695 | 7203 | 59 | 270 | 2 | 2022 | 2022-02-12 01:29 | 2022-02-12 02:18 | 49.2 | 179.25 | 117.25 | Hudson, Tom | Lawrence, Jeremy / San Juan, Silvester | 0 | 4.7 | 2238 | 2701.738 | 715 | 19E | 4 | 4 | 0.005 | 2652 | 82 | F | 30 | VES | 2804 | 2022-02-12 02:15 | 2022-02-12 02:16 | 21
17037 | 628447 | 68 | 65 | TC8695 | 7203 | 60 | 270 | 2 | 2022 | 2022-02-12 02:19 | 2022-02-12 03:09 | 50.8 | 172.55 | 110.55 | Hudson, Tom | Lawrence, Jeremy / San Juan, Silvester | 0 | 4.7 | 2238 | 2711.651 | 715 | 19E | 4 | 4 | 0.008 | 2648 | 115 | L1 | 23 | VES | 2743 | 2022-02-12 03:00 | 2022-02-12 03:00 | 19
17028 | 628448 | 62 | 60 | TC8695 | 7203 | 61 | 270 | 2 | 2022 | 2022-02-12 03:10 | 2022-02-12 03:56 | 46.6 | 178.2 | 116.2 | Hudson, Tom | Lawrence, Jeremy / San Juan, Silvester | 0 | 4.7 | 2238 | 2707.419 | 715 | 19E | 3 | 4.5 | 0.009 | 2647 | 194 | L2 | 26 | VES | 2747 | 2022-02-12 03:52 | 2022-02-12 03:52 | 23 | 2
25769 | 628449 | 60 | 60 | TC8695 | 7203 | 62 | 270 | 2 | 2022 | 2022-02-12 03:56 | 2022-02-12 04:40 | 43.7 | 163.4 | 101.4 | Hudson, Tom | Lawrence, Jeremy / San Juan, Silvester | 0 | 4.7 | 2238 | 2713.269 | 715 | 19E | 2 | 5 | 0.009 | 2648 | 197 | F | 26 | VES | 2747 | 2022-02-12 04:34 | 2022-02-12 04:34 | 23
25770 | 628450 | 64 | 60 | TC8695 | 7203 | 63 | 270 | 2 | 2022 | 2022-02-12 04:40 | 2022-02-12 05:29 | 48.3 | 180.35 | 118.35 | Hudson, Tom | Lawrence, Jeremy / San Juan, Silvester | 0 | 4.7 | 2238 | 2720.205 | 715 | 19E | 1 | 5.5 | 0.007 | 2653 | 145 | F | 39 | VES | 2757 | 2022-02-12 05:23 | 2022-02-12 05:24 | 30
8274 | 628451 | 58 | 57 | TC8695 | 7203 | 64 | 270 | 2 | 2022 | 2022-02-12 05:29 | 2022-02-12 06:13 | 44.1 | 172.9 | 110.9 | Hudson, Tom | Lawrence, Jeremy / San Juan, Silvester | 0 | 4.7 | 2238 | 2718.625 | 715 | 19E | 0 | 6 | 0.011 | 2647 | 108 | L1 | 30 | VES | 2747 | 2022-02-12 06:09 |  | 29 | 1
21269 | 628452 | 64 | 63 | TC8695 | 7203 | 65 | 270 | 2 | 2022 | 2022-02-12 06:13 | 2022-02-12 07:01 | 48 | 178.05 | 116.05 | Hudson, Tom | Lawrence, Jeremy / San Juan, Silvester | 0 | 4.7 | 2238 | 2714.455 | 715 | 19E | 1 | 5.5 | 0.009 | 2650 | 111 | L1 | 36 | VES | 2751 |  | 2022-02-12 06:58 | 19
16954 | 628453 | 64 | 62 | TC8695 | 7203 | 66 | 270 | 2 | 2022 | 2022-02-12 07:02 | 2022-02-12 07:50 | 48.5 | 170 | 108 | Schumacher, Daniel | Fuller, Michael / Jimenez, Jose | 0 | 4.7 | 2238 | 2715.861 | 715 | 19E | 1 | 5.5 | 0.011 | 2651 | 166 | F | 21 | VES | 2745 | 2022-02-12 07:48 | 2022-02-12 07:48 | 27 | 1
34514 | 628454 | 62 | 58 | TC8695 | 7203 | 67 | 270 | 2 | 2022 | 2022-02-12 07:50 | 2022-02-12 08:39 | 48.4 | 179 | 117 | Schumacher, Daniel | Fuller, Michael / Jimenez, Jose | 0 | 4.7 | 2238 | 2713.019 | 715 | 19E | 2 | 5 | 0.01 | 2648 | 46 | F | 30 | VES | 2739 | 2022-02-12 08:34 | 2022-02-12 08:34 | 22
21326 | 628455 | 66 | 65 | TC8695 | 7203 | 68 | 270 | 2 | 2022 | 2022-02-12 08:39 | 2022-02-12 09:26 | 46.7 | 169.95 | 107.95 | Schumacher, Daniel | Fuller, Michael / Jimenez, Jose | 0 | 4.7 | 2238 | 2705.629 | 715 | 19E | 3 | 4.5 | 0.008 | 2648 | 74 | F | 22 | VES | 2738 | 2022-02-12 09:19 |  | 19
16957 | 628456 | 64 | 63 | TC8695 | 7203 | 69 | 270 | 2 | 2022 | 2022-02-12 09:26 | 2022-02-12 10:14 | 48.5 | 178.95 | 116.95 | Schumacher, Daniel | Fuller, Michael / Jimenez, Jose | 0 | 4.7 | 2238 | 2707.478 | 715 | 19E | 4 | 4 | 0.008 | 2650 | 93 | F | 31 | VES | 2746 | 2022-02-12 10:09 | 2022-02-12 10:11 | 22
16986 | 628457 | 54 | 51 | TC86100 | 7203 | 70 | 270 | 2 | 2022 | 2022-02-12 10:15 | 2022-02-12 10:57 | 42.6 | 165.95 | 103.95 | Schumacher, Daniel | Fuller, Michael / Jimenez, Jose | 0 | 4.7 | 2238 | 2720.021 | 715 | 19E | 4 | 4 | 0.009 | 2649 | 77 | F | 34 | VES | 2750 | 2022-02-12 10:52 |  | 23
30047 | 628458 | 62 | 62 | TC86100 | 7203 | 71 | 270 | 2 | 2022 | 2022-02-12 10:57 | 2022-02-12 11:46 | 48.7 | 179.95 | 117.95 | Schumacher, Daniel | Fuller, Michael / Jimenez, Jose | 0 | 4.7 | 2238 | 2717.368 | 715 | 19E | 3 | 4.5 | 0.008 | 2649 | 163 | F | 25 | VES | 2743 | 2022-02-12 11:43 | 2022-02-12 11:45 | 25
30072 | 628459 | 62 | 60 | TC86100 | 7203 | 72 | 270 | 2 | 2022 | 2022-02-12 11:46 | 2022-02-12 12:36 | 49.2 | 174.65 | 112.65 | Schumacher, Daniel | Fuller, Michael / Jimenez, Jose | 0 | 4.7 | 2238 | 2713.834 | 715 | 19E | 2 | 5 | 0.006 | 2651 | 56 | F | 34 | VES | 2745 | 2022-02-12 12:30 |  | 21
8269 | 628460 | 60 | 58 | TC86100 | 7203 | 73 | 270 | 2 | 2022 | 2022-02-12 12:36 | 2022-02-12 13:23 | 46.7 | 177.8 | 115.8 | Schumacher, Daniel | Fuller, Michael / Jimenez, Jose | 0 | 4.7 | 2238 | 2715.781 | 715 | 19E | 1 | 5.5 | 0.008 | 2649 | 114 | F | 23 | VES | 2747 | 2022-02-12 13:18 |  | 30
30123 | 628461 | 62 | 61 | TC86100 | 7203 | 74 | 270 | 2 | 2022 | 2022-02-12 13:23 | 2022-02-12 14:09 | 46 | 170.3 | 108.3 | Schumacher, Daniel | Fuller, Michael / Jimenez, Jose | 0 | 4.7 | 2238 | 2712.846 | 715 | 19E | 0 | 6 | 0.008 | 2651 | 78 | F | 27 | VES | 2740 | 2022-02-12 14:02 |  | 20
21287 | 628462 | 62 | 57 | TC86100 | 7203 | 75 | 270 | 2 | 2022 | 2022-02-12 14:09 | 2022-02-12 14:58 | 48.6 | 181.65 | 119.65 | Schumacher, Daniel | Fuller, Michael / Jimenez, Jose | 0 | 4.7 | 2238 | 2722.535 | 715 | 19E | 0 | 6 | 0.008 | 2650 | 118 | F | 30 | VES | 2750 | 2022-02-12 14:53 | 2022-02-12 14:56 | 23
34444 | 628463 | 58 | 39 | TC86100 | 7203 | 76 | 270 | 2 | 2022 | 2022-02-12 14:58 | 2022-02-12 15:44 | 46.5 | 169.35 | 107.35 | Schumacher, Daniel | Fuller, Michael / Jimenez, Jose | 0 | 4.7 | 2238 | 2715.942 | 715 | 19E | 1 | 5.5 | 0.006 | 2650 | 174 | F | 26 | VES | 2749 |  |  | 22
30121 | 628464 | 58 | 58 | TC86100 | 7203 | 77 | 270 | 2 | 2022 | 2022-02-12 15:45 | 2022-02-12 16:31 | 46 | 175.7 | 113.7 | Schumacher, Daniel | Fuller, Michael / Jimenez, Jose | 0 | 4.7 | 2238 | 2709.501 | 715 | 19E | 2 | 5 | 0.006 | 2650 | 182 | F | 24 | VES | 2744 |  | 2022-02-12 16:29 | 22 | 1
25721 | 628465 | 50 | 45 | TC86100 | 7203 | 78 | 270 | 2 | 2022 | 2022-02-12 16:31 | 2022-02-12 17:11 | 40.2 | 161.8 | 99.8 | Schumacher, Daniel | Fuller, Michael / Jimenez, Jose | 0 | 4.7 | 2238 | 2714.396 | 715 | 19E | 3 | 4.5 | 0.006 | 2649 | 61 | F | 21 | VES | 2749 | 2022-02-12 17:06 | 2022-02-12 17:06 | 25 | 5
34482 | 628466 | 66 | 64 | TC86100 | 7203 | 79 | 270 | 2 | 2022 | 2022-02-12 17:11 | 2022-02-12 18:00 | 48.9 | 181.95 | 119.95 | Schumacher, Daniel | Fuller, Michael / Jimenez, Jose | 0 | 4.7 | 2238 | 2712.074 | 715 | 19E | 4 | 4 | 0.008 | 2648 | 193 | F | 33 | VES | 2741 | 2022-02-12 17:58 | 2022-02-12 17:58 | 29 | 2
12546 | 628467 | 56 | 56 | TC86100 | 7203 | 80 | 270 | 2 | 2022 | 2022-02-12 18:00 | 2022-02-12 18:45 | 44.5 | 171.45 | 109.45 | Schumacher, Daniel | Fuller, Michael / Jimenez, Jose | 0 | 4.7 | 2238 | 2709.459 | 715 | 19E | 4 | 4 | 0.007 | 2649 | 88 | F | 24 | VES | 2741 |  | 2022-02-12 18:42 | 30 | 3
16984 | 628468 | 56 | 54 | TC86100 | 7203 | 81 | 270 | 2 | 2022 | 2022-02-12 18:45 | 2022-02-12 19:34 | 48.9 | 177.8 | 115.8 | Schumacher, Daniel | Fuller, Michael / Jimenez, Jose | 0 | 4.7 | 2238 | 2713.86 | 715 | 19E | 3 | 4.5 | 0.009 | 2647 | 56 | F | 29 | VES | 2738 |  | 2022-02-12 19:32 | 23 | 4
8195 | 628469 | 66 | 65 | TC86100 | 7203 | 82 | 270 | 2 | 2022 | 2022-02-12 19:34 | 2022-02-12 20:32 | 57.8 | 173.2 | 111.2 | Hudson, Tom | Lawrence, Jeremy / San Juan, Silvester | 0 | 4.7 | 2238 | 2704.775 | 715 | 19E | 2 | 5 | 0.006 | 2649 | 195 | F | 36 | VES | 2740 | 2022-02-12 20:28 |  | 23
34447 | 628470 | 60 | 59 | TC86100 | 7203 | 83 | 270 | 2 | 2022 | 2022-02-12 20:33 | 2022-02-12 21:33 | 60.6 | 180.5 | 118.5 | Hudson, Tom | Lawrence, Jeremy / San Juan, Silvester | 0 | 4.7 | 2238 | 2714.709 | 715 | 19E | 1 | 5.5 | 0.008 | 2651 | 48 | F | 21 | VES | 2763 | 2022-02-12 21:30 | 2022-02-12 21:26 | 30 | 2
21327 | 628471 | 62 | 62 | TC86100 | 7203 | 84 | 270 | 2 | 2022 | 2022-02-12 21:33 | 2022-02-12 22:33 | 59.4 | 168.35 | 106.35 | Hudson, Tom | Lawrence, Jeremy / San Juan, Silvester | 0 | 4.7 | 2238 | 2728.547 | 715 | 19E | 0 | 6 | 0.007 | 2651 | 144 | L2 | 22 | VES | 2773 | 2022-02-12 22:25 | 2022-02-12 22:23 | 27
21278 | 628472 | 64 | 63 | TC86100 | 7203 | 85 | 270 | 2 | 2022 | 2022-02-12 22:33 | 2022-02-12 23:23 | 50.4 | 177.95 | 115.95 | Hudson, Tom | Lawrence, Jeremy / San Juan, Silvester | 0 | 4.7 | 2238 | 2725.874 | 715 | 19E | 0 | 6 | 0.006 | 2650 | 125 | F | 31 | VES | 2763 | 2022-02-12 23:17 |  | 29 | 7
16978 | 628473 | 54 | 52 | TC86100 | 7203 | 86 | 270 | 2 | 2022 | 2022-02-12 23:24 | 2022-02-13 00:09 | 45 | 164.6 | 102.6 | Hudson, Tom | Lawrence, Jeremy / San Juan, Silvester | 0 | 4.7 | 2238 | 2739.035 | 715 | 19E | 1 | 5.5 | 0.005 | 2648 | 86 | L1 | 34 | VES | 2770 | 2022-02-13 00:02 |  | 19 | 2
17017 | 628474 | 64 | 58 | TC86100 | 7203 | 87 | 270 | 2 | 2022 | 2022-02-13 00:09 | 2022-02-13 00:56 | 47.4 | 176.5 | 114.5 | Hudson, Tom | Lawrence, Jeremy / San Juan, Silvester | 0 | 4.7 | 2238 | 2718.496 | 715 | 19E | 2 | 5 | 0.005 | 2651 | 64 | F | 35 | VES | 2741 | 2022-02-13 00:54 | 2022-02-13 00:54 | 18
12610 | 628475 | 58 | 55 | TC86100 | 7203 | 88 | 270 | 2 | 2022 | 2022-02-13 00:57 | 2022-02-13 01:44 | 47.2 | 168.7 | 106.7 | Hudson, Tom | Lawrence, Jeremy / San Juan, Silvester | 0 | 4.7 | 2238 | 2724.412 | 715 | 19E | 3 | 4.5 | 0.007 | 2653 | 82 | L2 | 28 | VES | 2749 |  | 2022-02-13 01:41 | 28 | 1
16991 | 628476 | 62 | 62 | TC86100 | 7203 | 89 | 270 | 2 | 2022 | 2022-02-13 01:44 | 2022-02-13 02:37 | 52.5 | 178.9 | 116.9 | Hudson, Tom | Lawrence, Jeremy / San Juan, Silvester | 0 | 4.7 | 2238 | 2721.32 | 715 | 19E | 4 | 4 | 0.012 | 2649 | 134 | F | 35 | VES | 2753 | 2022-02-13 02:29 | 2022-02-13 02:33 | 29 | 2
17004 | 628477 | 56 | 56 | TC86100 | 7203 | 90 | 270 | 2 | 2022 | 2022-02-13 02:37 | 2022-02-13 03:33 | 55.8 | 171.55 | 109.55 | Hudson, Tom | Lawrence, Jeremy / San Juan, Silvester | 0 | 4.7 | 2238 | 2710.364 | 715 | 19E | 4 | 4 | 0.007 | 2647 | 46 | F | 31 | VES | 2742 | 2022-02-13 03:27 |  | 25
17052 | 628478 | 64 | 64 | TC86100 | 7203 | 91 | 270 | 2 | 2022 | 2022-02-13 03:33 | 2022-02-13 04:23 | 49.8 | 176.55 | 114.55 | Hudson, Tom | Lawrence, Jeremy / San Juan, Silvester | 0 | 4.7 | 2238 | 2704.681 | 715 | 19E | 3 | 4.5 | 0.008 | 2645 | 58 | F | 23 | VES | 2748 | 2022-02-13 04:21 | 2022-02-13 04:20 | 27 | 2
8203 | 628479 | 60 | 59 | TC86100 | 7203 | 92 | 270 | 2 | 2022 | 2022-02-13 04:23 | 2022-02-13 05:12 | 48.9 | 171.95 | 109.95 | Hudson, Tom | Lawrence, Jeremy / San Juan, Silvester | 0 | 4.7 | 2238 | 2716.938 | 715 | 19E | 2 | 5 | 0.006 | 2648 | 132 | L1 | 35 | VES | 2757 | 2022-02-13 05:06 |  | 29 | 15
12558 | 628480 | 58 | 56 | TC86100 | 7203 | 93 | 270 | 2 | 2022 | 2022-02-13 05:12 | 2022-02-13 05:57 | 45.3 | 172.8 | 110.8 | Hudson, Tom | Lawrence, Jeremy / San Juan, Silvester | 0 | 4.7 | 2238 | 2717.971 | 715 | 19E | 1 | 5.5 | 0.006 | 2648 | 100 | F | 22 | VES | 2751 | 2022-02-13 05:54 | 2022-02-13 05:55 | 21 | 1
8271 | 628481 | 54 | 50 | TC86100 | 7203 | 94 | 270 | 2 | 2022 | 2022-02-13 05:58 | 2022-02-13 06:51 | 53.4 | 167.2 | 105.2 | Hudson, Tom | Lawrence, Jeremy / San Juan, Silvester | 0 | 4.7 | 2238 | 2706.178 | 715 | 19E | 4 | 4 | 0.007 | 2649 | 183 | F | 26 | VES | 2739 | 2022-02-13 06:47 | 2022-02-13 06:49 | 25 | 5
34463 | 628482 | 68 | 68 | TC86100 | 7203 | 95 | 270 | 2 | 2022 | 2022-02-13 06:51 | 2022-02-13 07:48 | 57.1 | 181.7 | 119.7 | Schumacher, Daniel | Fuller, Michael / Jimenez, Jose | 0 | 4.7 | 2238 | 2698 | 715 | 19E | 0 | 6 | 0.007 | 2649 | 125 | F | 35 | VES | 2792 | 2022-02-13 07:43 | 2022-02-13 07:45 | 27
30100 | 628483 | 50 | 50 | TC86100 | 7203 | 96 | 270 | 2 | 2022 | 2022-02-13 07:49 | 2022-02-13 08:42 | 53.3 | 160.85 | 98.85001 | Schumacher, Daniel | Fuller, Michael / Jimenez, Jose | 0 | 4.7 | 2238 | 2698 | 715 | 19E | 0 | 6 | 0.008 | 2648 | 187 | F | 35 | VES | 2774 | 2022-02-13 08:33 | 2022-02-13 08:33 | 21 | 1
8250 | 628484 | 36 | 36 | TC86100 | 7204 | 1 | 270 | 2 | 2022 | 2022-02-13 10:53 | 2022-02-13 13:48 | 175.3 | 169.35 | 91.35001 | Schumacher, Daniel | Fuller, Michael / Jimenez, Jose | 21.01619 | 9.1 | 2179 | 2749.058 | 715 | 15W | 4 | 4 | 0.007 | 2650 | 185 | F | 25 | VES | 2805 | 2022-02-13 11:34 |  | 30
21352 | 628485 | 60 | 60 | TC86100 | 7204 | 2 | 270 | 2 | 2022 | 2022-02-13 11:38 | 2022-02-13 12:30 | 52.4 | 175.4 | 113.4 | Schumacher, Daniel | Fuller, Michael / Jimenez, Jose | 20.28711 | 9.1 | 2179 | 2717.111 | 715 | 15W | 4 | 4 | 0.01 | 2648 | 98 | F | 35 | VES | 2747 | 2022-02-13 12:26 | 2022-02-13 12:29 | 26
25757 | 628486 | 60 | 53 | TC86100 | 7204 | 3 | 270 | 2 | 2022 | 2022-02-13 12:31 | 2022-02-13 13:18 | 47.5 | 168.1 | 106.1 | Schumacher, Daniel | Fuller, Michael / Jimenez, Jose | 20.41375 | 9.1 | 2179 | 2697.01 | 715 | 15W | 3 | 4.5 | 0.008 | 2649 | 151 | F | 20 | VES | 2732 | 2022-02-13 13:13 | 2022-02-13 13:17 | 28
34466 | 628487 | 56 | 55 | TC86100 | 7204 | 4 | 270 | 2 | 2022 | 2022-02-13 13:18 | 2022-02-13 14:05 | 46.1 | 173.25 | 111.25 | Schumacher, Daniel | Fuller, Michael / Jimenez, Jose | 20.58484 | 9.1 | 2179 | 2711.251 | 715 | 15W | 2 | 5 | 0.009 | 2648 | 49 | F | 23 | VES | 2751 | 2022-02-13 14:00 | 2022-02-13 14:00 | 26
12575 | 628488 | 60 | 60 | TC86100 | 7204 | 5 | 270 | 2 | 2022 | 2022-02-13 14:05 | 2022-02-13 14:52 | 47.5 | 172.7 | 110.7 | Schumacher, Daniel | Fuller, Michael / Jimenez, Jose | 20.19001 | 9.1 | 2179 | 2698.399 | 715 | 15W | 1 | 5.5 | 0.009 | 2650 | 185 | F | 23 | VES | 2739 | 2022-02-13 14:48 |  | 23
12578 | 628489 | 62 | 62 | TC86100 | 7204 | 6 | 270 | 2 | 2022 | 2022-02-13 14:53 | 2022-02-13 15:40 | 47.9 | 180.45 | 118.45 | Schumacher, Daniel | Fuller, Michael / Jimenez, Jose | 20.30454 | 9.1 | 2179 | 2703.056 | 715 | 15W | 0 | 6 | 0.011 | 2648 | 101 | F | 25 | VES | 2743 | 2022-02-13 15:36 | 2022-02-13 15:38 | 25
3923 | 628490 | 62 | 61 | TC86100 | 7204 | 7 | 270 | 2 | 2022 | 2022-02-13 15:41 | 2022-02-13 16:28 | 47.5 | 170.8 | 108.8 | Schumacher, Daniel | Fuller, Michael / Jimenez, Jose | 20.46667 | 9.1 | 2179 | 2706.087 | 715 | 15W | 0 | 6 | 0.011 | 2649 | 143 | F | 37 | VES | 2739 | 2022-02-13 16:22 |  | 18
30106 | 628491 | 62 | 61 | TC86100 | 7204 | 8 | 270 | 2 | 2022 | 2022-02-13 16:28 | 2022-02-13 17:18 | 49.9 | 180.6 | 118.6 | Schumacher, Daniel | Fuller, Michael / Jimenez, Jose | 20.99176 | 9.1 | 2179 | 2703.125 | 715 | 15W | 1 | 5.5 | 0.012 | 2649 | 109 | F | 29 | VES | 2741 | 2022-02-13 17:13 | 2022-02-13 17:16 | 21
8243 | 628492 | 60 | 60 | TC86100 | 7204 | 9 | 270 | 2 | 2022 | 2022-02-13 17:19 | 2022-02-13 18:06 | 47.5 | 170 | 108 | Schumacher, Daniel | Fuller, Michael / Jimenez, Jose | 20.04527 | 9.1 | 2179 | 2708.873 | 715 | 15W | 2 | 5 | 0.01 | 2648 | 110 | F | 29 | VES | 2744 | 2022-02-13 18:00 | 2022-02-13 18:04 | 30 | 2
30109 | 628493 | 60 | 59 | TC86100 | 7204 | 10 | 270 | 2 | 2022 | 2022-02-13 18:06 | 2022-02-13 18:54 | 48 | 176.3 | 114.3 | Schumacher, Daniel | Fuller, Michael / Jimenez, Jose | 20.49677 | 9.1 | 2179 | 2707.652 | 715 | 15W | 3 | 4.5 | 0.008 | 2647 | 117 | F | 28 | VES | 2741 | 2022-02-13 18:50 | 2022-02-13 18:53 | 21
34440 | 628494 | 52 | 52 | TC86100 | 7204 | 11 | 270 | 2 | 2022 | 2022-02-13 18:55 | 2022-02-13 19:48 | 53.8 | 163.3 | 101.3 | Pratt, Michael | Lawrence, Jeremy / San Juan, Silvester | 20.34119 | 9.1 | 2179 | 2706.555 | 715 | 15W | 4 | 4 | 0.007 | 2647 | 140 | F | 27 | VES | 2748 | 2022-02-13 19:47 | 2022-02-13 19:47 | 25
25684 | 628495 | 62 | 62 | TC86100 | 7204 | 12 | 270 | 2 | 2022 | 2022-02-13 19:49 | 2022-02-13 21:04 | 75.4 | 179.6 | 117.6 | Pratt, Michael | Lawrence, Jeremy / San Juan, Silvester | 19.15668 | 9.1 | 2179 | 2710.713 | 715 | 15W | 4 | 4 | 0.008 | 2648 | 152 | F | 36 | VES | 2760 | 2022-02-13 20:56 | 2022-02-13 20:57 | 18
3874 | 628496 | 58 | 58 | TC86100 | 7204 | 13 | 270 | 2 | 2022 | 2022-02-13 21:04 | 2022-02-13 21:54 | 49.6 | 167.25 | 89.25 | Pratt, Michael | Lawrence, Jeremy / San Juan, Silvester | 19.60493 | 9.1 | 2179 | 2687.564 | 715 | 15W | 3 | 4.5 | 0.011 | 2644 | 185 | F | 25 | VES | 2735 |  | 2022-02-13 21:52 | 18
8247 | 628497 | 62 | 60 | TC86100 | 7204 | 14 | 270 | 2 | 2022 | 2022-02-13 21:54 | 2022-02-13 22:43 | 48.8 | 181.9 | 119.9 | Pratt, Michael | Lawrence, Jeremy / San Juan, Silvester | 20.8278 | 9.1 | 2179 | 2715.427 | 715 | 15W | 2 | 5 | 0.012 | 2648 | 185 | F | 24 | VES | 2751 | 2022-02-13 22:41 | 2022-02-13 22:41 | 23
30125 | 628498 | 64 | 61 | TC86100 | 7204 | 15 | 270 | 2 | 2022 | 2022-02-13 22:43 | 2022-02-13 23:33 | 49.8 | 173.55 | 111.55 | Pratt, Michael | Lawrence, Jeremy / San Juan, Silvester | 20.00449 | 9.1 | 2179 | 2726.591 | 715 | 15W | 1 | 5.5 | 0.011 | 2647 | 138 | F | 22 | VES | 2761 | 2022-02-13 23:25 | 2022-02-13 23:31 | 27
34545 | 628499 | 60 | 57 | TC7887 | 7204 | 16 | 270 | 2 | 2022 | 2022-02-13 23:33 | 2022-02-14 00:21 | 48.1 | 177.95 | 115.95 | Pratt, Michael | Lawrence, Jeremy / San Juan, Silvester | 20.6395 | 9.1 | 2179 | 2715.967 | 715 | 15W | 0 | 6 | 0.01 | 2647 | 83 | F | 26 | EIC | 2747 | 2022-02-14 00:14 | 2022-02-14 00:14 | 19
34521 | 628500 | 36 | 35 | TC7887 | 7204 | 17 | 260 | 2 | 2022 | 2022-02-14 00:22 | 2022-02-14 01:06 | 44.7 | 166.7 | 104.7 | Pratt, Michael | Lawrence, Jeremy / San Juan, Silvester | 19.50167 | 9.1 | 2179 | 2721.246 | 715 | 15W | 0 | 6 | 0.011 | 2659 | 78 | F | 38 | EIC | 2759 | 2022-02-14 01:01 | 2022-02-14 01:05 | 20
16962 | 628501 | 66 | 59 | TC7887 | 7204 | 18 | 260 | 2 | 2022 | 2022-02-14 01:07 | 2022-02-14 01:54 | 47.6 | 178.25 | 116.25 | Pratt, Michael | Lawrence, Jeremy / San Juan, Silvester | 19.95911 | 9.1 | 2179 | 2731.702 | 715 | 15W | 1 | 5.5 | 0.009 | 2664 | 176 | F | 37 | EIC | 2766 |  | 2022-02-14 01:52 | 29
17050 | 628502 | 66 | 65 | TC7887 | 7204 | 19 | 260 | 2 | 2022 | 2022-02-14 01:54 | 2022-02-14 02:42 | 47.5 | 173.4 | 111.4 | Pratt, Michael | Lawrence, Jeremy / San Juan, Silvester | 20.24428 | 9.1 | 2179 | 2727.489 | 715 | 15W | 2 | 5 | 0.012 | 2666 | 71 | F | 35 | EIC | 2761 | 2022-02-14 02:35 | 2022-02-14 02:39 | 18
34520 | 628503 | 62 | 62 | TC7887 | 7204 | 20 | 260 | 2 | 2022 | 2022-02-14 02:42 | 2022-02-14 03:33 | 50.7 | 178.95 | 116.95 | Pratt, Michael | Lawrence, Jeremy / San Juan, Silvester | 21.08026 | 9.1 | 2179 | 2722.732 | 715 | 15W | 3 | 4.5 | 0.011 | 2664 | 183 | L1 | 35 | EIC | 2751 | 2022-02-14 03:27 | 2022-02-14 03:30 | 30
8237 | 628504 | 64 | 64 | TC7887 | 7204 | 21 | 260 | 2 | 2022 | 2022-02-14 03:33 | 2022-02-14 04:23 | 49.9 | 171.8 | 109.8 | Pratt, Michael | Lawrence, Jeremy / San Juan, Silvester | 19.91606 | 9.1 | 2179 | 2710.825 | 715 | 15W | 4 | 4 | 0.012 | 2664 | 100 | F | 30 | EIC | 2752 | 2022-02-14 04:15 | 2022-02-14 04:15 | 29
30095 | 628505 | 62 | 62 | TC7887 | 7204 | 22 | 260 | 2 | 2022 | 2022-02-14 04:23 | 2022-02-14 05:11 | 47.3 | 175.2 | 113.2 | Pratt, Michael | Lawrence, Jeremy / San Juan, Silvester | 19.89256 | 9.1 | 2179 | 2719.587 | 715 | 15W | 4 | 4 | 0.011 | 2662 | 199 | F | 35 | EIC | 2757 | 2022-02-14 05:04 | 2022-02-14 05:07 | 27 | 1
12582 | 628506 | 60 | 60 | TC7887 | 7204 | 23 | 260 | 2 | 2022 | 2022-02-14 05:11 | 2022-02-14 05:57 | 45.7 | 166.65 | 104.65 | Pratt, Michael | Lawrence, Jeremy / San Juan, Silvester | 19.63923 | 9.1 | 2179 | 2713.353 | 715 | 15W | 3 | 4.5 | 0.013 | 2661 | 115 | F | 38 | EIC | 2760 | 2022-02-14 05:53 | 2022-02-14 05:51 | 27 | 2
12581 | 628507 | 60 | 60 | TC7887 | 7204 | 24 | 260 | 2 | 2022 | 2022-02-14 05:57 | 2022-02-14 06:42 | 45.7 | 171.5 | 109.5 | Pratt, Michael | Lawrence, Jeremy / San Juan, Silvester | 20.44391 | 9.1 | 2179 | 2730.356 | 715 | 15W | 2 | 5 | 0.01 | 2661 | 79 | F | 38 | EIC | 2764 | 2022-02-14 06:38 | 2022-02-14 06:40 | 26
34513 | 628508 | 60 | 60 | TC7887 | 7204 | 25 | 260 | 2 | 2022 | 2022-02-14 06:43 | 2022-02-14 07:26 | 43.4 | 164.65 | 102.65 | Grace, Evan | Fuller, Michael / Jimenez, Jose | 19.73551 | 9.1 | 2179 | 2721.107 | 715 | 15W | 2 | 5 | 0.009 | 2662 | 62 | F | 33 | EIC | 2753 | 2022-02-14 07:23 |  | 24
25691 | 628509 | 66 | 62 | TC7887 | 7204 | 26 | 260 | 2 | 2022 | 2022-02-14 07:26 | 2022-02-14 08:14 | 48 | 179.55 | 117.55 | Grace, Evan | Fuller, Michael / Jimenez, Jose | 20.06311 | 9.1 | 2179 | 2734.09 | 715 | 15W | 2 | 5 | 0.011 | 2665 | 68 | F | 31 | EIC | 2761 | 2022-02-14 08:11 | 2022-02-14 08:13 | 24
12507 | 628510 | 62 | 61 | TC7887 | 7204 | 27 | 260 | 2 | 2022 | 2022-02-14 08:15 | 2022-02-14 09:02 | 47.7 | 173.25 | 111.25 | Grace, Evan | Fuller, Michael / Jimenez, Jose | 20.41309 | 9.1 | 2179 | 2718.702 | 715 | 15W | 3 | 4.5 | 0.014 | 2661 | 185 | F | 29 | EIC | 2749 |  |  | 30 | 1
30046 | 628511 | 70 | 68 | TC7887 | 7204 | 28 | 260 | 2 | 2022 | 2022-02-14 09:03 | 2022-02-14 09:53 | 50.6 | 182.75 | 120.75 | Grace, Evan | Fuller, Michael / Jimenez, Jose | 19.89647 | 9.1 | 2179 | 2708.984 | 715 | 15W | 4 | 4 | 0.013 | 2663 | 146 | F | 22 | EIC | 2759 | 2022-02-14 09:49 | 2022-02-14 09:48 | 19
34503 | 628512 | 60 | 58 | TC7887 | 7204 | 29 | 260 | 2 | 2022 | 2022-02-14 09:53 | 2022-02-14 10:42 | 48.6 | 173.15 | 111.15 | Grace, Evan | Fuller, Michael / Jimenez, Jose | 20.20089 | 9.1 | 2179 | 2716.127 | 715 | 15W | 4 | 4 | 0.013 | 2662 | 195 | F | 25 | EIC | 2752 | 2022-02-14 10:37 |  | 18
30404 | 628513 | 70 | 61 | TC7887 | 7204 | 30 | 260 | 2 | 2022 | 2022-02-14 10:42 | 2022-02-14 11:29 | 46.7 | 178.35 | 116.35 | Grace, Evan | Fuller, Michael / Jimenez, Jose | 20.0744 | 9.1 | 2179 | 2717.767 | 715 | 15W | 3 | 4.5 | 0.012 | 2666 | 198 | F | 22 | EIC | 2762 | 2022-02-14 11:24 |  | 22 | 2
3932 | 628514 | 36 | 36 | TC7887 | 7204 | 31 | 260 | 2 | 2022 | 2022-02-14 11:29 | 2022-02-14 12:12 | 42.8 | 166.95 | 104.95 | Grace, Evan | Fuller, Michael / Jimenez, Jose | 20.08409 | 9.1 | 2179 | 2711.313 | 715 | 15W | 2 | 5 | 0.013 | 2665 | 76 | F | 26 | EIC | 2748 |  | 2022-02-14 12:08 | 18
25690 | 628515 | 66 | 65 | TC7887 | 7204 | 32 | 260 | 2 | 2022 | 2022-02-14 12:12 | 2022-02-14 13:14 | 62.2 | 175.45 | 113.45 | Grace, Evan | Fuller, Michael / Jimenez, Jose | 20.35828 | 9.1 | 2179 | 2708.619 | 715 | 15W | 1 | 5.5 | 0.012 | 2666 | 133 | F | 26 | EIC | 2752 |  |  | 22
3928 | 628517 | 44 | 42 | TC7887 | 7204 | 34 | 260 | 2 | 2022 | 2022-02-14 14:13 | 2022-02-14 15:17 | 64.5 | 171.55 | 93.55 | Grace, Evan | Fuller, Michael / Jimenez, Jose | 20.06926 | 9.1 | 2179 | 2722.712 | 715 | 15W | 0 | 6 | 0.01 | 2645 | 154 | F | 24 | EIC | 2749 |  | 2022-02-14 15:02 | 27
25765 | 628518 | 42 | 42 | TC7887 | 7204 | 35 | 260 | 2 | 2022 | 2022-02-14 15:17 | 2022-02-14 16:04 | 46.5 | 172.75 | 110.75 | Grace, Evan | Fuller, Michael / Jimenez, Jose | 0 | 4.3 | 2220 | 2747.487 | 715 | 18E | 4 | 4 | 0.009 | 2662 | 151 | F | 20 | EIC | 2806 | 2022-02-14 16:00 | 2022-02-14 16:02 | 27
16969 | 628519 | 62 | 61 | TC7887 | 7204 | 36 | 260 | 2 | 2022 | 2022-02-14 16:04 | 2022-02-14 16:51 | 46.4 | 177.3 | 115.3 | Grace, Evan | Fuller, Michael / Jimenez, Jose | 0 | 4.3 | 2220 | 2723.047 | 715 | 18E | 4 | 4 | 0.008 | 2662 | 96 | F | 34 | EIC | 2761 | 2022-02-14 16:45 |  | 30
21285 | 628521 | 36 | 36 | TC7887 | 7204 | 38 | 260 | 2 | 2022 | 2022-02-14 17:36 | 2022-02-14 18:31 | 54.9 | 176.85 | 114.85 | Grace, Evan | Fuller, Michael / Jimenez, Jose | 0 | 4.3 | 2220 | 2709.577 | 715 | 18E | 2 | 5 | 0.01 | 2662 | 100 | F | 21 | EIC | 2749 | 2022-02-14 18:28 | 2022-02-14 18:27 | 27
8224 | 628522 | 60 | 60 | TC7887 | 7204 | 39 | 260 | 2 | 2022 | 2022-02-14 18:31 | 2022-02-14 19:19 | 48.1 | 170.2 | 108.2 | McKlem, Paul | Little, Phillip / No One, No One | 0 | 4.3 | 2220 | 2713.235 | 715 | 18E | 1 | 5.5 | 0.011 | 2662 | 169 | F | 31 | EIC | 2757 | 2022-02-14 19:15 |  | 22
3897 | 628523 | 60 | 58 | TC7887 | 7204 | 40 | 260 | 2 | 2022 | 2022-02-14 19:19 | 2022-02-14 20:07 | 47.7 | 177.5 | 115.5 | McKlem, Paul | Little, Phillip / No One, No One | 0 | 4.3 | 2220 | 2709.208 | 715 | 18E | 0 | 6 | 0.012 | 2661 | 79 | F | 40 | EIC | 2755 | 2022-02-14 20:02 |  | 25
25784 | 628525 | 40 | 40 | TC7887 | 7204 | 42 | 260 | 2 | 2022 | 2022-02-14 20:51 | 2022-02-14 21:53 | 61.9 | 181.95 | 119.95 | McKlem, Paul | Little, Phillip / No One, No One | 0 | 4.3 | 2220 | 2723.574 | 715 | 18E | 1 | 5.5 | 0.011 | 2666 | 181 | F | 32 | EIC | 2768 | 2022-02-14 21:46 | 2022-02-14 21:51 | 25
8223 | 628526 | 60 | 58 | TC7887 | 7204 | 45 | 260 | 2 | 2022 | 2022-02-14 23:31 | 2022-02-15 00:24 | 53.3 | 171.85 | 109.85 | McKlem, Paul | Little, Phillip / No One, No One | 0 | 4.3 | 2220 | 2726.256 | 715 | 18E | 4 | 4 | 0.013 | 2662 | 169 | L3 | 24 | EIC | 2769 | 2022-02-15 00:15 | 2022-02-15 00:15 | 24
30128 | 628527 | 62 | 59 | TC7887 | 7204 | 43 | 260 | 2 | 2022 | 2022-02-14 21:54 | 2022-02-14 22:43 | 49.1 | 174.8 | 112.8 | McKlem, Paul | Little, Phillip / No One, No One | 0 | 4.3 | 2220 | 2711.288 | 715 | 18E | 2 | 5 | 0.013 | 2667 | 178 | L3 | 36 | EIC | 2745 | 2022-02-14 22:40 | 2022-02-14 22:41 | 19
16970 | 628528 | 60 | 55 | TC7887 | 7204 | 44 | 260 | 2 | 2022 | 2022-02-14 22:43 | 2022-02-14 23:30 | 47.5 | 179.9 | 117.9 | McKlem, Paul | Little, Phillip / No One, No One | 0 | 4.3 | 2220 | 2705.854 | 715 | 18E | 3 | 4.5 | 0.011 | 2663 | 50 | F | 38 | EIC | 2750 | 2022-02-14 23:26 | 2022-02-14 23:28 | 30
30098 | 628529 | 68 | 68 | TC7887 | 7204 | 46 | 260 | 2 | 2022 | 2022-02-15 00:24 | 2022-02-15 01:16 | 51.8 | 175.45 | 97.45 | McKlem, Paul | Little, Phillip / No One, No One | 0 | 4.3 | 2220 | 2712.179 | 715 | 18E | 4 | 4 | 0.017 | 2664 | 96 | F | 27 | EIC | 2750 | 2022-02-15 01:12 | 2022-02-15 01:11 | 29
25727 | 628530 | 52 | 52 | TC7887 | 7204 | 47 | 260 | 2 | 2022 | 2022-02-15 01:16 | 2022-02-15 01:59 | 42.5 | 169.3 | 107.3 | McKlem, Paul | Little, Phillip / No One, No One | 0 | 4.3 | 2220 | 2717.085 | 715 | 18E | 3 | 4.5 | 0.009 | 2659 | 128 | F | 22 | EIC | 2764 | 2022-02-15 01:56 |  | 24
12521 | 628531 | 62 | 62 | TC7887 | 7204 | 48 | 260 | 2 | 2022 | 2022-02-15 01:59 | 2022-02-15 02:51 | 51.9 | 175.7 | 113.7 | McKlem, Paul | Little, Phillip / No One, No One | 0 | 4.3 | 2220 | 2716.452 | 715 | 18E | 2 | 5 | 0.008 | 2658 | 108 | F | 39 | EIC | 2751 | 2022-02-15 02:47 |  | 18
34547 | 628532 | 60 | 54 | TC7887 | 7204 | 49 | 260 | 2 | 2022 | 2022-02-15 02:51 | 2022-02-15 03:45 | 53.7 | 168.95 | 106.95 | McKlem, Paul | Little, Phillip / No One, No One | 0 | 4.3 | 2220 | 2730.024 | 715 | 18E | 1 | 5.5 | 0.009 | 2661 | 79 | F | 21 | EIC | 2766 | 2022-02-15 03:41 |  | 20
17041 | 628533 | 66 | 64 | TC7887 | 7204 | 50 | 260 | 2 | 2022 | 2022-02-15 03:45 | 2022-02-15 04:46 | 60.8 | 182.7 | 120.7 | McKlem, Paul | Little, Phillip / No One, No One | 0 | 4.3 | 2220 | 2722.942 | 715 | 18E | 0 | 6 | 0.01 | 2662 | 83 | F | 40 | EIC | 2765 | 2022-02-15 04:43 |  | 23
25782 | 628534 | 58 | 56 | TC7887 | 7204 | 51 | 260 | 2 | 2022 | 2022-02-15 04:46 | 2022-02-15 05:33 | 47.4 | 171.15 | 109.15 | McKlem, Paul | Little, Phillip / No One, No One | 0 | 4.3 | 2220 | 2702.01 | 715 | 18E | 0 | 6 | 0.013 | 2664 | 49 | L5 | 29 | EIC | 2738 | 2022-02-15 05:30 | 2022-02-15 05:32 | 22
30032 | 628535 | 58 | 55 | TC7887 | 7204 | 52 | 260 | 2 | 2022 | 2022-02-15 05:34 | 2022-02-15 06:19 | 45.4 | 179.15 | 117.15 | McKlem, Paul | Little, Phillip / No One, No One | 0 | 4.3 | 2220 | 2714.018 | 715 | 18E | 2 | 5 | 0.012 | 2663 | 144 | F | 22 | EIC | 2756 | 2022-02-15 06:17 |  | 22
25705 | 628536 | 64 | 59 | TC7887 | 7204 | 53 | 260 | 2 | 2022 | 2022-02-15 06:19 | 2022-02-15 07:08 | 48.5 | 163.05 | 101.05 | McKlem, Paul | Little, Phillip / No One, No One | 0 | 4.3 | 2220 | 2731.64 | 715 | 18E | 2 | 5 | 0.013 | 2663 | 94 | F | 24 | EIC | 2767 |  |  | 18
3934 | 628537 | 66 | 66 | TC7887 | 7204 | 54 | 260 | 2 | 2022 | 2022-02-15 07:08 | 2022-02-15 07:58 | 50.2 | 178.25 | 116.25 | Grace, Evan | Fuller, Michael / Jimenez, Jose | 0 | 4.3 | 2220 | 2730.26 | 715 | 18E | 3 | 4.5 | 0.013 | 2661 | 71 | F | 21 | EIC | 2763 | 2022-02-15 07:55 | 2022-02-15 07:56 | 21
12589 | 628538 | 60 | 59 | TC7887 | 7204 | 55 | 260 | 2 | 2022 | 2022-02-15 07:59 | 2022-02-15 08:45 | 46.2 | 168 | 106 | Grace, Evan | Fuller, Michael / Jimenez, Jose | 0 | 4.3 | 2220 | 2730.405 | 715 | 18E | 4 | 4 | 0.01 | 2661 | 55 | F | 39 | EIC | 2764 | 2022-02-15 08:38 | 2022-02-15 08:42 | 20
21297 | 628539 | 62 | 61 | TC7887 | 7204 | 56 | 260 | 2 | 2022 | 2022-02-15 08:45 | 2022-02-15 09:34 | 49.1 | 183.1 | 121.1 | Grace, Evan | Fuller, Michael / Jimenez, Jose | 0 | 4.3 | 2220 | 2720.115 | 715 | 18E | 4 | 4 | 0.012 | 2662 | 142 | F | 36 | EIC | 2757 | 2022-02-15 09:27 | 2022-02-15 09:28 | 28
34549 | 628540 | 62 | 61 | TC7887 | 7204 | 57 | 260 | 2 | 2022 | 2022-02-15 09:34 | 2022-02-15 10:19 | 45.1 | 171.95 | 109.95 | Grace, Evan | Fuller, Michael / Jimenez, Jose | 0 | 4.3 | 2220 | 2722.001 | 715 | 18E | 3 | 4.5 | 0.011 | 2664 | 79 | F | 25 | EIC | 2766 | 2022-02-15 10:14 | 2022-02-15 10:17 | 29
12583 | 628541 | 62 | 61 | TC7887 | 7204 | 58 | 260 | 2 | 2022 | 2022-02-15 10:20 | 2022-02-15 11:07 | 47.1 | 177.75 | 115.75 | Grace, Evan | Fuller, Michael / Jimenez, Jose | 0 | 4.3 | 2220 | 2716.72 | 715 | 18E | 2 | 5 | 0.014 | 2661 | 151 | F | 21 | EIC | 2750 | 2022-02-15 11:00 | 2022-02-15 11:03 | 28
30048 | 628542 | 58 | 58 | TC7887 | 7204 | 59 | 260 | 2 | 2022 | 2022-02-15 11:07 | 2022-02-15 11:50 | 42.9 | 168.1 | 106.1 | Grace, Evan | Fuller, Michael / Jimenez, Jose | 0 | 4.3 | 2220 | 2710.867 | 715 | 18E | 1 | 5.5 | 0.01 | 2661 | 167 | F | 37 | EIC | 2750 | 2022-02-15 11:45 | 2022-02-15 11:48 | 30 | 2
25798 | 628543 | 62 | 61 | TC7887 | 7204 | 60 | 260 | 2 | 2022 | 2022-02-15 11:50 | 2022-02-15 12:38 | 47.7 | 176.15 | 114.15 | Grace, Evan | Fuller, Michael / Jimenez, Jose | 0 | 4.3 | 2220 | 2723.249 | 715 | 18E | 0 | 6 | 0.01 | 2662 | 191 | F | 30 | EIC | 2762 | 2022-02-15 12:35 | 2022-02-15 12:35 | 22
12594 | 628544 | 62 | 61 | TC7887 | 7204 | 61 | 260 | 2 | 2022 | 2022-02-15 12:38 | 2022-02-15 13:25 | 47.5 | 168.1 | 106.1 | Grace, Evan | Fuller, Michael / Jimenez, Jose | 0 | 4.3 | 2220 | 2724.295 | 715 | 18E | 0 | 6 | 0.012 | 2663 | 89 | F | 39 | EIC | 2766 | 2022-02-15 13:18 | 2022-02-15 13:23 | 20 | 1
8275 | 628545 | 62 | 58 | TC7887 | 7204 | 62 | 260 | 2 | 2022 | 2022-02-15 13:26 | 2022-02-15 14:12 | 46 | 173.1 | 111.1 | Grace, Evan | Fuller, Michael / Jimenez, Jose | 0 | 4.3 | 2220 | 2716.42 | 715 | 18E | 1 | 5.5 | 0.01 | 2661 | 166 | F | 26 | EIC | 2757 | 2022-02-15 14:08 | 2022-02-15 14:09 | 23
21347 | 628546 | 60 | 60 | TC7887 | 7204 | 63 | 260 | 2 | 2022 | 2022-02-15 14:12 | 2022-02-15 14:58 | 45.6 | 172.55 | 110.55 | Grace, Evan | Fuller, Michael / Jimenez, Jose | 0 | 4.3 | 2220 | 2726.858 | 715 | 18E | 2 | 5 | 0.014 | 2662 | 104 | F | 28 | EIC | 2756 | 2022-02-15 14:52 | 2022-02-15 14:53 | 25
25771 | 628547 | 64 | 62 | TC7887 | 7204 | 64 | 260 | 2 | 2022 | 2022-02-15 14:58 | 2022-02-15 15:47 | 49.4 | 179.1 | 117.1 | Grace, Evan | Fuller, Michael / Jimenez, Jose | 0 | 4.3 | 2220 | 2722.946 | 715 | 18E | 3 | 4.5 | 0.011 | 2666 | 49 | F | 30 | EIC | 2756 | 2022-02-15 15:45 | 2022-02-15 15:45 | 30
30063 | 628548 | 64 | 63 | TC7887 | 7204 | 65 | 260 | 2 | 2022 | 2022-02-15 15:47 | 2022-02-15 16:36 | 48.3 | 173.45 | 111.45 | Grace, Evan | Fuller, Michael / Jimenez, Jose | 0 | 4.3 | 2220 | 2721.355 | 715 | 18E | 4 | 4 | 0.011 | 2662 | 81 | F | 39 | EIC | 2756 |  | 2022-02-15 16:34 | 24
17054 | 628549 | 56 | 56 | TC7887 | 7204 | 66 | 260 | 2 | 2022 | 2022-02-15 16:36 | 2022-02-15 17:18 | 42.1 | 175.15 | 113.15 | Grace, Evan | Fuller, Michael / Jimenez, Jose | 0 | 4.3 | 2220 | 2709.291 | 715 | 18E | 4 | 4 | 0.013 | 2662 | 188 | F | 23 | EIC | 2746 | 2022-02-15 17:16 | 2022-02-15 17:16 | 25
25739 | 628550 | 52 | 52 | TC7887 | 7204 | 67 | 260 | 2 | 2022 | 2022-02-15 17:18 | 2022-02-15 17:59 | 40.7 | 166.85 | 104.85 | Grace, Evan | Fuller, Michael / Jimenez, Jose | 0 | 4.3 | 2220 | 2728.507 | 715 | 18E | 3 | 4.5 | 0.013 | 2665 | 183 | F | 28 | EIC | 2763 | 2022-02-15 17:56 | 2022-02-15 17:57 | 21
34517 | 628551 | 60 | 60 | TC7887 | 7204 | 68 | 260 | 2 | 2022 | 2022-02-15 17:59 | 2022-02-15 18:42 | 43 | 174.25 | 112.25 | Grace, Evan | Fuller, Michael / Jimenez, Jose | 0 | 4.3 | 2220 | 2722.614 | 715 | 18E | 2 | 5 | 0.01 | 2663 | 148 | F | 27 | EIC | 2754 | 2022-02-15 18:39 | 2022-02-15 18:41 | 25
30085 | 628552 | 52 | 52 | TC7887 | 7204 | 69 | 260 | 2 | 2022 | 2022-02-15 18:42 | 2022-02-15 19:46 | 63.5 | 166.85 | 104.85 | Grace, Evan | Fuller, Michael / Jimenez, Jose | 0 | 4.3 | 2220 | 2708.47 | 715 | 18E | 1 | 5.5 | 0.011 | 2660 | 120 | F | 26 | EIC | 2748 | 2022-02-15 19:32 | 2022-02-15 19:30 | 23
8207 | 628553 | 48 | 47 | TC7887 | 7204 | 70 | 260 | 2 | 2022 | 2022-02-15 19:46 | 2022-02-15 20:37 | 50.5 | 173.7 | 111.7 | McKlem, Paul | Little, Phillip / No One, No One | 20.22595 | 4.5 | 2227 | 2772.203 | 715 | 12W | 4 | 4 | 0.015 | 2661 | 52 | F | 25 | EIC | 2823 | 2022-02-15 20:31 | 2022-02-15 20:34 | 24
34455 | 628554 | 66 | 66 | TC7887 | 7204 | 71 | 260 | 2 | 2022 | 2022-02-15 20:37 |  |  | 172.85 | 110.85 | McKlem, Paul | Little, Phillip / No One, No One | 0 | 4.5 | 2227 |  | 715 | 12W | 4 | 4 | 0.01 | 2663 | 147 | F | 34 | EIC | 2767 | 2022-02-15 21:31 | 2022-02-15 21:33 | 23
25756 | 628555 | 60 | 60 | TC7887 | 7204 | 72 | 260 | 2 | 2022 | 2022-02-15 21:35 | 2022-02-15 22:26 | 50.9 | 179.75 | 117.75 | McKlem, Paul | Little, Phillip / No One, No One | 20.60719 | 4.5 | 2227 | 2713.9 | 715 | 12W | 3 | 4.5 | 0.015 | 2665 | 62 | F | 24 | EIC | 2752 | 2022-02-15 22:22 | 2022-02-15 22:22 | 22
17032 | 628556 | 60 | 59 | TC7887 | 7204 | 73 | 260 | 2 | 2022 | 2022-02-15 22:27 | 2022-02-15 23:14 | 47.1 | 170.6 | 108.6 | McKlem, Paul | Little, Phillip / No One, No One | 20.76914 | 4.5 | 2227 | 2710.846 | 715 | 12W | 2 | 5 | 0.012 | 2660 | 148 | F | 24 | EIC | 2754 | 2022-02-15 23:09 | 2022-02-15 23:12 | 18
8261 | 628557 | 60 | 60 | TC7887 | 7204 | 74 | 260 | 2 | 2022 | 2022-02-15 23:14 | 2022-02-15 23:59 | 45.3 | 176.3 | 114.3 | McKlem, Paul | Little, Phillip / No One, No One | 19.70331 | 4.5 | 2227 | 2723.219 | 715 | 12W | 1 | 5.5 | 0.012 | 2661 | 54 | F | 26 | EIC | 2766 | 2022-02-15 23:55 | 2022-02-15 23:54 | 23
30112 | 628558 | 60 | 58 | TC7887 | 7204 | 75 | 260 | 2 | 2022 | 2022-02-15 23:59 | 2022-02-16 00:43 | 43.8 | 169.45 | 107.45 | McKlem, Paul | Little, Phillip / No One, No One | 20.64071 | 4.5 | 2227 | 2710.507 | 715 | 12W | 0 | 6 | 0.012 | 2661 | 59 | F | 30 | EIC | 2751 |  | 2022-02-16 00:42 | 23
21318 | 628559 | 60 | 57 | TC7887 | 7204 | 76 | 260 | 2 | 2022 | 2022-02-16 00:43 | 2022-02-16 01:29 | 45.1 | 176.3 | 114.3 | McKlem, Paul | Little, Phillip / No One, No One | 19.48248 | 4.5 | 2227 | 2709.819 | 715 | 12W | 0 | 6 | 0.01 | 2662 | 64 | F | 38 | EIC | 2750 | 2022-02-16 01:25 | 2022-02-16 01:26 | 24
17044 | 628560 | 62 | 60 | TC7887 | 7204 | 77 | 260 | 2 | 2022 | 2022-02-16 01:29 | 2022-02-16 02:14 | 45.1 | 175.85 | 113.85 | McKlem, Paul | Little, Phillip / No One, No One | 19.75249 | 4.5 | 2227 | 2717.207 | 715 | 12W | 1 | 5.5 | 0.01 | 2664 | 161 | F | 40 | EIC | 2757 | 2022-02-16 02:11 | 2022-02-16 02:12 | 22
3964 | 628561 | 64 | 62 | TC7887 | 7204 | 78 | 260 | 2 | 2022 | 2022-02-16 02:14 | 2022-02-16 03:04 | 49.4 | 180.5 | 118.5 | McKlem, Paul | Little, Phillip / No One, No One | 20.43215 | 4.5 | 2227 | 2731.373 | 715 | 12W | 2 | 5 | 0.012 | 2663 | 81 | F | 22 | EIC | 2766 | 2022-02-16 02:59 | 2022-02-16 03:02 | 22
8263 | 628562 | 60 | 59 | TC7887 | 7204 | 79 | 260 | 2 | 2022 | 2022-02-16 03:04 | 2022-02-16 03:50 | 45.8 | 165.45 | 103.45 | McKlem, Paul | Little, Phillip / No One, No One | 20.5473 | 4.5 | 2227 | 2719.846 | 715 | 12W | 3 | 4.5 | 0.01 | 2665 | 128 | F | 35 | EIC | 2753 | 2022-02-16 03:46 | 2022-02-16 03:44 | 25
30117 | 628563 | 60 | 60 | TC7887 | 7204 | 80 | 260 | 2 | 2022 | 2022-02-16 03:50 | 2022-02-16 04:34 | 43.7 | 176.05 | 114.05 | McKlem, Paul | Little, Phillip / No One, No One | 20.38839 | 4.5 | 2227 | 2724.572 | 715 | 12W | 4 | 4 | 0.013 | 2661 | 55 | F | 37 | EIC | 2759 | 2022-02-16 04:30 | 2022-02-16 04:32 | 19
21334 | 628564 | 56 | 53 | TC7887 | 7204 | 81 | 260 | 2 | 2022 | 2022-02-16 04:34 | 2022-02-16 05:17 | 43.5 | 169.35 | 107.35 | McKlem, Paul | Little, Phillip / No One, No One | 21.3339 | 4.5 | 2227 | 2723.66 | 715 | 12W | 4 | 4 | 0.011 | 2662 | 191 | F | 25 | EIC | 2764 | 2022-02-16 05:12 |  | 27
8257 | 628565 | 62 | 61 | TC7887 | 7204 | 82 | 260 | 2 | 2022 | 2022-02-16 05:18 | 2022-02-16 06:04 | 46.7 | 174.8 | 112.8 | McKlem, Paul | Little, Phillip / No One, No One | 20.2398 | 4.5 | 2227 | 2716.217 | 715 | 12W | 3 | 4.5 | 0.014 | 2660 | 75 | F | 21 | EIC | 2757 | 2022-02-16 05:59 | 2022-02-16 06:00 | 21
8199 | 628566 | 60 | 60 | TC7887 | 7204 | 83 | 260 | 2 | 2022 | 2022-02-16 06:05 | 2022-02-16 06:49 | 44.7 | 165.55 | 103.55 | McKlem, Paul | Little, Phillip / No One, No One | 19.50106 | 4.5 | 2227 | 2722.585 | 715 | 12W | 2 | 5 | 0.012 | 2664 | 107 | F | 21 | EIC | 2755 | 2022-02-16 06:47 | 2022-02-16 06:47 | 24
16955 | 628739 | 36 | 31 | TC8696 | 7208 | 1 | 260 | 2 | 2022 | 2022-02-23 18:56 | 2022-02-24 00:36 | 339.2 | 168.15 | 106.15 | Hudson, Tom | Lawrence, Jeremy / San Juan, Silvester | 0 | 13.2 | 2235 | 2752.551 | 715 | 14E | 4 | 4 | 0.012 | 2650 | 131 | F | 38 | VES | 2814 | 2022-02-23 19:39 | 2022-02-23 19:43 | 21
34527 | 628740 | 72 | 70 | TC8696 | 7208 | 2 | 260 | 2 | 2022 | 2022-02-23 19:44 | 2022-02-23 20:41 | 56.6 | 183.85 | 121.85 | Hudson, Tom | Lawrence, Jeremy / San Juan, Silvester | 0 | 13.2 | 2235 | 2736.101 | 715 | 14E | 4 | 4 | 0.015 | 2653 | 160 | F | 39 | VES | 2767 |  | 2022-02-23 20:37 | 19
30057 | 628741 | 64 | 56 | TC8696 | 7208 | 3 | 260 | 2 | 2022 | 2022-02-23 20:41 | 2022-02-23 21:30 | 49.1 | 480 | 418 | Hudson, Tom | Lawrence, Jeremy / San Juan, Silvester | 0 | 13.2 | 2235 | 2709.473 | 715 | 14E | 3 | 4.5 | 0.015 | 2650 | 141 | F | 39 | VES | 2752 |  | 2022-02-23 21:29 | 28
8248 | 628742 | 70 | 69 | TC8696 | 7208 | 4 | 260 | 2 | 2022 | 2022-02-23 21:30 | 2022-02-23 22:22 | 51.4 | 182.35 | 120.35 | Hudson, Tom | Lawrence, Jeremy / San Juan, Silvester | 0 | 13.2 | 2235 | 2702.785 | 715 | 14E | 2 | 5 | 0.014 | 2647 | 89 | F | 20 | VES | 2740 | 2022-02-23 22:17 | 2022-02-23 22:20 | 19
17018 | 628743 | 62 | 57 | TC8696 | 7208 | 5 | 260 | 2 | 2022 | 2022-02-23 22:22 | 2022-02-23 23:08 | 46.5 | 162.85 | 100.85 | Hudson, Tom | Lawrence, Jeremy / San Juan, Silvester | 0 | 13.2 | 2235 | 2706.994 | 715 | 14E | 1 | 5.5 | 0.018 | 2649 | 121 | F | 32 | VES | 2755 |  | 2022-02-23 23:07 | 27
3924 | 628744 | 62 | 62 | TC8696 | 7208 | 6 | 260 | 2 | 2022 | 2022-02-23 23:09 | 2022-02-23 23:55 | 46.5 | 175.3 | 113.3 | Hudson, Tom | Lawrence, Jeremy / San Juan, Silvester | 0 | 13.2 | 2235 | 2713.761 | 715 | 14E | 0 | 6 | 0.018 | 2646 | 49 | F | 37 | VES | 2760 | 2022-02-23 23:50 |  | 27 | 1
12553 | 628745 | 64 | 62 | TC8696 | 7208 | 7 | 260 | 2 | 2022 | 2022-02-23 23:55 | 2022-02-24 00:46 | 50.2 | 480 | 418 | Hudson, Tom | Lawrence, Jeremy / San Juan, Silvester | 0 | 13.2 | 2235 | 2729.311 | 715 | 14E | 0 | 6 | 0.016 | 2647 | 168 | F | 39 | VES | 2765 |  | 2022-02-24 00:43 | 27
30101 | 628746 | 60 | 59 | TC8696 | 7208 | 8 | 260 | 2 | 2022 | 2022-02-24 00:46 | 2022-02-24 01:32 | 45.6 | 173.55 | 111.55 | Hudson, Tom | Lawrence, Jeremy / San Juan, Silvester | 0 | 13.2 | 2235 | 2714.002 | 715 | 14E | 1 | 5.5 | 0.015 | 2645 | 96 | L3 | 29 | VES | 2756 | 2022-02-24 01:27 | 2022-02-24 01:30 | 26
30120 | 628747 | 66 | 66 | TC8696 | 7208 | 9 | 260 | 2 | 2022 | 2022-02-24 01:32 | 2022-02-24 02:22 | 50 | 172.4 | 110.4 | Hudson, Tom | Lawrence, Jeremy / San Juan, Silvester | 0 | 13.2 | 2235 | 2715.352 | 715 | 14E | 2 | 5 | 0.015 | 2649 | 109 | F | 28 | VES | 2750 | 2022-02-24 02:17 | 2022-02-24 02:20 | 23
21302 | 628748 | 68 | 68 | TC8696 | 7208 | 10 | 260 | 2 | 2022 | 2022-02-24 02:22 | 2022-02-24 03:13 | 50.7 | 178.8 | 116.8 | Hudson, Tom | Lawrence, Jeremy / San Juan, Silvester | 0 | 13.2 | 2235 | 2713.309 | 715 | 14E | 3 | 4.5 | 0.014 | 2650 | 199 | F | 32 | VES | 2758 | 2022-02-24 03:08 | 2022-02-24 03:09 | 23
30119 | 628750 | 62 | 62 | TC8696 | 7208 | 12 | 260 | 2 | 2022 | 2022-02-24 04:03 | 2022-02-24 04:48 | 45.5 | 171.2 | 109.2 | Hudson, Tom | Lawrence, Jeremy / San Juan, Silvester | 0 | 13.2 | 2235 | 2715.359 | 715 | 14E | 4 | 4 | 0.016 | 2646 | 177 | F | 23 | VES | 2756 | 2022-02-24 04:45 |  | 22
21345 | 628751 | 62 | 58 | TC8696 | 7208 | 13 | 260 | 2 | 2022 | 2022-02-24 04:49 | 2022-02-24 05:36 | 47.3 | 167.1 | 105.1 | Hudson, Tom | Lawrence, Jeremy / San Juan, Silvester | 0 | 13.2 | 2235 | 2710.162 | 715 | 14E | 3 | 4.5 | 0.014 | 2645 | 111 | F | 40 | VES | 2744 | 2022-02-24 05:30 |  | 23
8189 | 628752 | 62 | 60 | TC8696 | 7208 | 14 | 260 | 2 | 2022 | 2022-02-24 05:36 | 2022-02-24 06:26 | 49.7 | 175.05 | 113.05 | Hudson, Tom | Lawrence, Jeremy / San Juan, Silvester | 0 | 13.2 | 2235 | 2713.027 | 715 | 14E | 2 | 5 | 0.013 | 2648 | 54 | F | 22 | VES | 2748 | 2022-02-24 06:21 | 2022-02-24 06:24 | 25
30030 | 628753 | 60 | 59 | TC8696 | 7208 | 15 | 260 | 2 | 2022 | 2022-02-24 06:26 | 2022-02-24 07:13 | 47.2 | 150.35 | 88.35001 | Hudson, Tom | Lawrence, Jeremy / San Juan, Silvester | 0 | 13.2 | 2235 | 2711.188 | 715 | 14E | 1 | 5.5 | 0.014 | 2645 | 80 | F | 33 | VES | 2748 | 2022-02-24 07:09 |  | 18
34532 | 628754 | 64 | 64 | TC8696 | 7208 | 16 | 260 | 2 | 2022 | 2022-02-24 07:14 | 2022-02-24 07:59 | 45.5 | 178.5 | 116.5 | Grace, Evan | Fuller, Michael / Jimenez, Jose | 0 | 13.2 | 2235 | 2722.694 | 715 | 14E | 0 | 6 | 0.014 | 2649 | 150 | F | 21 | VES | 2756 | 2022-02-24 07:54 |  | 19 | 7
12515 | 628755 | 62 | 62 | TC8696 | 7208 | 17 | 260 | 2 | 2022 | 2022-02-24 07:59 | 2022-02-24 08:47 | 47.4 | 480 | 418 | Grace, Evan | Fuller, Michael / Jimenez, Jose | 0 | 13.2 | 2235 | 2712.529 | 715 | 14E | 0 | 6 | 0.013 | 2650 | 146 | F | 28 | VES | 2746 | 2022-02-24 08:45 |  | 29
25687 | 628756 | 68 | 68 | TC8696 | 7208 | 18 | 260 | 2 | 2022 | 2022-02-24 08:47 | 2022-02-24 09:42 | 55.2 | 178.6 | 116.6 | Grace, Evan | Fuller, Michael / Jimenez, Jose | 0 | 13.2 | 2235 | 2717.057 | 715 | 14E | 1 | 5.5 | 0.014 | 2651 | 143 | F | 37 | VES | 2753 | 2022-02-24 09:37 | 2022-02-24 09:40 | 30
8278 | 628757 | 62 | 59 | TC8696 | 7208 | 19 | 260 | 2 | 2022 | 2022-02-24 09:43 | 2022-02-24 10:29 | 46.8 | 165.15 | 103.15 | Grace, Evan | Fuller, Michael / Jimenez, Jose | 0 | 13.2 | 2235 | 2715.797 | 715 | 14E | 2 | 5 | 0.016 | 2646 | 152 | F | 21 | VES | 2748 | 2022-02-24 10:27 | 2022-02-24 10:26 | 30 | 1
21273 | 628758 | 64 | 64 | TC8696 | 7208 | 20 | 260 | 2 | 2022 | 2022-02-24 10:30 | 2022-02-24 11:16 | 46.8 | 175.9 | 113.9 | Grace, Evan | Fuller, Michael / Jimenez, Jose | 0 | 13.2 | 2235 | 2711.089 | 715 | 14E | 3 | 4.5 | 0.015 | 2649 | 131 | F | 24 | VES | 2741 | 2022-02-24 11:11 | 2022-02-24 11:13 | 23 | 5
12616 | 628759 | 54 | 54 | TC8696 | 7208 | 21 | 260 | 2 | 2022 | 2022-02-24 11:17 | 2022-02-24 12:04 | 47.6 | 150.95 | 88.95 | Grace, Evan | Fuller, Michael / Jimenez, Jose | 0 | 13.2 | 2235 | 2710.551 | 715 | 14E | 4 | 4 | 0.016 | 2653 | 74 | F | 25 | VES | 2740 | 2022-02-24 11:58 |  | 21
12584 | 628760 | 64 | 63 | TC7887 | 7208 | 22 | 260 | 2 | 2022 | 2022-02-24 12:04 | 2022-02-24 12:50 | 45.9 | 175.8 | 113.8 | Grace, Evan | Fuller, Michael / Jimenez, Jose | 0 | 13.2 | 2235 | 2710.409 | 715 | 14E | 4 | 4 | 0.018 | 2662 | 141 | F | 32 | VES | 2747 | 2022-02-24 12:47 | 2022-02-24 12:48 | 18
30127 | 628761 | 68 | 63 | TC7887 | 7208 | 23 | 260 | 2 | 2022 | 2022-02-24 12:51 | 2022-02-24 13:41 | 49.9 | 480 | 418 | Grace, Evan | Fuller, Michael / Jimenez, Jose | 0 | 13.2 | 2235 | 2722.105 | 715 | 14E | 3 | 4.5 | 0.015 | 2665 | 150 | F | 35 | VES | 2763 |  |  | 20
12612 | 628762 | 76 | 58 | TC7887 | 7208 | 24 | 260 | 2 | 2022 | 2022-02-24 13:41 | 2022-02-24 14:32 | 51.1 | 184.45 | 122.45 | Grace, Evan | Fuller, Michael / Jimenez, Jose | 0 | 13.2 | 2235 | 2726.306 | 715 | 14E | 2 | 5 | 0.011 | 2662 | 183 | F | 28 | VES | 2765 | 2022-02-24 14:27 | 2022-02-24 14:30 | 29
8204 | 628763 | 64 | 63 | TC7887 | 7208 | 25 | 260 | 2 | 2022 | 2022-02-24 14:32 | 2022-02-24 15:22 | 49.7 | 480 | 418 | Grace, Evan | Fuller, Michael / Jimenez, Jose | 0 | 13.2 | 2235 | 2729.992 | 715 | 14E | 1 | 5.5 | 0.014 | 2664 | 162 | F | 21 | VES | 2757 |  | 2022-02-24 15:17 | 24
16958 | 628764 | 60 | 60 | TC7887 | 7208 | 26 | 260 | 2 | 2022 | 2022-02-24 15:22 | 2022-02-24 16:05 | 43.3 | 170.95 | 108.95 | Grace, Evan | Fuller, Michael / Jimenez, Jose | 0 | 13.2 | 2235 | 2724.258 | 715 | 14E | 0 | 6 | 0.013 | 2662 | 119 | F | 38 | VES | 2755 |  | 2022-02-24 16:03 | 30 | 4
34548 | 628765 | 58 | 54 | TC7887 | 7208 | 27 | 260 | 2 | 2022 | 2022-02-24 16:06 | 2022-02-24 16:48 | 42.4 | 480 | 418 | Grace, Evan | Fuller, Michael / Jimenez, Jose | 0 | 13.2 | 2235 | 2712.351 | 715 | 14E | 0 | 6 | 0.014 | 2663 | 200 | F | 22 | VES | 2754 | 2022-02-24 16:40 |  | 18
21286 | 628766 | 62 | 62 | TC7887 | 7208 | 28 | 260 | 2 | 2022 | 2022-02-24 16:48 | 2022-02-24 17:37 | 48.5 | 177.15 | 115.15 | Grace, Evan | Fuller, Michael / Jimenez, Jose | 0 | 13.2 | 2235 | 2704.26 | 715 | 14E | 1 | 5.5 | 0.017 | 2662 | 77 | F | 33 | VES | 2757 |  | 2022-02-24 17:34 | 19
34516 | 628767 | 64 | 60 | TC7887 | 7208 | 29 | 260 | 2 | 2022 | 2022-02-24 17:37 | 2022-02-24 18:24 | 47.2 | 168.8 | 106.8 | Grace, Evan | Fuller, Michael / Jimenez, Jose | 0 | 13.2 | 2235 | 2706.183 | 715 | 14E | 2 | 5 | 0.02 | 2660 | 123 | F | 29 | VES | 2756 | 2022-02-24 18:22 | 2022-02-24 18:22 | 30
17026 | 628768 | 68 | 66 | TC7887 | 7208 | 30 | 260 | 2 | 2022 | 2022-02-24 18:24 | 2022-02-24 19:37 | 72.5 | 183.05 | 121.05 | Grace, Evan | Fuller, Michael / Jimenez, Jose | 0 | 13.2 | 2235 | 2726.989 | 715 | 14E | 3 | 4.5 | 0.016 | 2665 | 199 | F | 37 | VES | 2773 | 2022-02-24 19:30 | 2022-02-24 19:28 | 18 | 2
12600 | 628769 | 60 | 59 | TC7887 | 7208 | 31 | 260 | 2 | 2022 | 2022-02-24 19:37 | 2022-02-24 20:38 | 60.9 | 480 | 418 | Hudson, Tom | Lawrence, Jeremy / San Juan, Silvester | 0 | 13.2 | 2235 | 2731.677 | 715 | 14E | 4 | 4 | 0.017 | 2659 | 113 | F | 31 | VES | 2774 | 2022-02-24 20:32 | 2022-02-24 20:36 | 28
21349 | 628770 | 68 | 67 | TC7887 | 7208 | 32 | 260 | 2 | 2022 | 2022-02-24 20:38 | 2022-02-24 21:36 | 57.9 | 181.3 | 119.3 | Hudson, Tom | Lawrence, Jeremy / San Juan, Silvester | 0 | 13.2 | 2235 | 2735.18 | 715 | 14E | 4 | 4 | 0.017 | 2663 | 139 | F | 35 | VES | 2773 | 2022-02-24 21:30 | 2022-02-24 21:35 | 27
12506 | 628771 | 64 | 61 | TC7887 | 7208 | 33 | 260 | 2 | 2022 | 2022-02-24 21:37 | 2022-02-24 22:27 | 50.4 | 480 | 418 | Hudson, Tom | Lawrence, Jeremy / San Juan, Silvester | 0 | 13.2 | 2235 | 2731.751 | 715 | 14E | 3 | 4.5 | 0.017 | 2660 | 87 | F | 30 | VES | 2772 | 2022-02-24 22:22 | 2022-02-24 22:25 | 19
12571 | 628772 | 60 | 58 | TC7887 | 7208 | 34 | 260 | 2 | 2022 | 2022-02-24 22:27 | 2022-02-24 23:14 | 46.9 | 175.95 | 113.95 | Hudson, Tom | Lawrence, Jeremy / San Juan, Silvester | 0 | 13.2 | 2235 | 2731.099 | 715 | 14E | 2 | 5 | 0.016 | 2660 | 75 | F | 26 | VES | 2765 | 2022-02-24 23:10 | 2022-02-24 23:12 | 26
8276 | 628773 | 60 | 59 | TC7887 | 7208 | 35 | 260 | 2 | 2022 | 2022-02-24 23:14 | 2022-02-25 00:01 | 47.1 | 480 | 418 | Hudson, Tom | Lawrence, Jeremy / San Juan, Silvester | 0 | 13.2 | 2235 | 2735.501 | 715 | 14E | 1 | 5.5 | 0.014 | 2661 | 98 | F | 21 | VES | 2768 | 2022-02-24 23:51 | 2022-02-24 23:59 | 22 | 2
3887 | 628774 | 62 | 61 | TC7887 | 7208 | 36 | 260 | 2 | 2022 | 2022-02-25 00:02 | 2022-02-25 01:02 | 60.2 | 180.45 | 118.45 | Hudson, Tom | Lawrence, Jeremy / San Juan, Silvester | 0 | 13.2 | 2235 | 2636.888 | 715 | 14E | 0 | 6 | 0.015 | 2660 | 98 | F | 26 | VES | 2763 | 2022-02-25 00:47 | 2022-02-25 00:49 | 26
8238 | 628776 | 64 | 59 | TC7887 | 7208 | 38 | 260 | 2 | 2022 | 2022-02-25 01:50 | 2022-02-25 02:36 | 46 | 173.1 | 111.1 | Hudson, Tom | Lawrence, Jeremy / San Juan, Silvester | 20.6348 | 6.3 | 2199 | 2730.221 | 715 | 17W | 4 | 4 | 0.014 | 2662 | 145 | F | 24 | VES | 2752 |  |  | 27
16987 | 628777 | 62 | 60 | TC7887 | 7208 | 39 | 260 | 2 | 2022 | 2022-02-25 02:37 | 2022-02-25 03:22 | 45.8 | 480 | 418 | Hudson, Tom | Lawrence, Jeremy / San Juan, Silvester | 20.44074 | 6.3 | 2199 | 2729.852 | 715 | 17W | 3 | 4.5 | 0.014 | 2663 | 121 | F | 24 | VES | 2764 | 2022-02-25 03:13 | 2022-02-25 03:13 | 26
34452 | 628778 | 60 | 59 | TC7887 | 7208 | 40 | 260 | 2 | 2022 | 2022-02-25 03:23 | 2022-02-25 04:08 | 45 | 174.2 | 112.2 | Hudson, Tom | Lawrence, Jeremy / San Juan, Silvester | 20.79265 | 6.3 | 2199 | 2729.797 | 715 | 17W | 2 | 5 | 0.011 | 2666 | 92 | L1 | 29 | VES | 2762 | 2022-02-25 04:06 | 2022-02-25 04:06 | 19
8240 | 628779 | 68 | 66 | TC7887 | 7208 | 41 | 260 | 2 | 2022 | 2022-02-25 04:08 | 2022-02-25 05:07 | 59.5 | 158.7 | 96.7 | Hudson, Tom | Lawrence, Jeremy / San Juan, Silvester | 20.60409 | 6.3 | 2199 | 2725.662 | 715 | 17W | 1 | 5.5 | 0.013 | 2662 | 178 | F | 24 | VES | 2750 | 2022-02-25 05:03 | 2022-02-25 05:03 | 28
12522 | 628780 | 72 | 72 | TC7887 | 7208 | 42 | 260 | 2 | 2022 | 2022-02-25 05:08 | 2022-02-25 06:01 | 53.9 | 185.4 | 123.4 | Hudson, Tom | Lawrence, Jeremy / San Juan, Silvester | 20.60127 | 6.3 | 2199 | 2707.392 | 715 | 17W | 0 | 6 | 0.014 | 2660 | 56 | F | 24 | VES | 2737 | 2022-02-25 05:59 | 2022-02-25 05:59 | 28
8193 | 628781 | 62 | 60 | TC7887 | 7208 | 43 | 260 | 2 | 2022 | 2022-02-25 06:02 | 2022-02-25 07:05 | 63.7 | 160.5 | 98.5 | Hudson, Tom | Lawrence, Jeremy / San Juan, Silvester | 20.88751 | 6.3 | 2199 | 2722.884 | 715 | 17W | 0 | 6 | 0.012 | 2661 | 136 | F | 20 | VES | 2749 | 2022-02-25 07:01 | 2022-02-25 07:03 | 19
3955 | 628782 | 62 | 60 | TC7887 | 7208 | 44 | 260 | 2 | 2022 | 2022-02-25 07:06 | 2022-02-25 08:04 | 58 | 174.1 | 112.1 | Grace, Evan | Fuller, Michael / Jimenez, Jose | 20.41076 | 6.3 | 2199 | 2725.098 | 715 | 17W | 1 | 5.5 | 0.013 | 2664 | 132 | F | 32 | VES | 2757 | 2022-02-25 07:59 | 2022-02-25 08:02 | 25
12534 | 628783 | 58 | 57 | TC7887 | 7208 | 45 | 260 | 2 | 2022 | 2022-02-25 08:04 | 2022-02-25 08:48 | 44.6 | 154.85 | 92.85001 | Grace, Evan | Fuller, Michael / Jimenez, Jose | 20.5489 | 6.3 | 2199 | 2725.917 | 715 | 17W | 2 | 5 | 0.012 | 2666 | 192 | F | 35 | VES | 2755 |  |  | 24
21300 | 628784 | 56 | 56 | TC7887 | 7208 | 46 | 260 | 2 | 2022 | 2022-02-25 08:49 | 2022-02-25 09:31 | 42.3 | 169.4 | 107.4 | Grace, Evan | Fuller, Michael / Jimenez, Jose | 20.26592 | 6.3 | 2199 | 2722.94 | 715 | 17W | 3 | 4.5 | 0.012 | 2664 | 104 | F | 28 | VES | 2749 |  | 2022-02-25 09:29 | 30 | 1
17007 | 628785 | 66 | 62 | TC7887 | 7208 | 47 | 260 | 2 | 2022 | 2022-02-25 09:31 | 2022-02-25 10:36 | 65.1 | 480 | 418 | Grace, Evan | Fuller, Michael / Jimenez, Jose | 20.51365 | 6.3 | 2199 | 2729.133 | 715 | 17W | 4 | 4 | 0.012 | 2666 | 87 | F | 38 | VES | 2755 |  |  | 29
21276 | 628786 | 64 | 62 | TC7887 | 7208 | 48 | 260 | 2 | 2022 | 2022-02-25 10:37 | 2022-02-25 11:26 | 49.6 | 174.1 | 112.1 | Grace, Evan | Fuller, Michael / Jimenez, Jose | 20.29681 | 6.3 | 2199 | 2733.846 | 715 | 17W | 4 | 4 | 0.13 | 2665 | 116 | F | 30 | VES | 2768 | 2022-02-25 11:20 |  | 20
12585 | 628787 | 60 | 59 | TC7887 | 7208 | 49 | 260 | 2 | 2022 | 2022-02-25 11:26 | 2022-02-25 12:11 | 44.6 | 165.55 | 103.55 | Grace, Evan | Fuller, Michael / Jimenez, Jose | 20.77961 | 6.3 | 2199 | 2731.289 | 715 | 17W | 3 | 4.5 | 0.13 | 2666 | 101 | F | 37 | VES | 2762 | 2022-02-25 12:04 |  | 27
3893 | 628788 | 62 | 62 | TC7887 | 7208 | 50 | 260 | 2 | 2022 | 2022-02-25 12:11 | 2022-02-25 12:57 | 46.1 | 173.45 | 111.45 | Grace, Evan | Fuller, Michael / Jimenez, Jose | 20.43119 | 6.3 | 2199 | 2737.595 | 715 | 17W | 2 | 5 | 0.012 | 2665 | 172 | F | 27 | VES | 2769 | 2022-02-25 12:52 | 2022-02-25 12:55 | 19
3910 | 628789 | 58 | 51 | TC7887 | 7208 | 51 | 260 | 2 | 2022 | 2022-02-25 12:58 | 2022-02-25 13:42 | 44.3 | 163.9 | 101.9 | Grace, Evan | Fuller, Michael / Jimenez, Jose | 21.03728 | 6.3 | 2199 | 2724.994 | 715 | 17W | 1 | 5.5 | 0.014 | 2663 | 185 | L2 | 29 | VES | 2753 |  | 2022-02-25 13:40 | 25 | 1
3952 | 628790 | 58 | 56 | TC7887 | 7208 | 52 | 260 | 2 | 2022 | 2022-02-25 13:42 | 2022-02-25 14:35 | 52.9 | 173.05 | 111.05 | Grace, Evan | Fuller, Michael / Jimenez, Jose | 20.59997 | 6.3 | 2199 | 2736.748 | 715 | 17W | 0 | 6 | 0.015 | 2663 | 142 | F | 20 | VES | 2765 | 2022-02-25 14:30 | 2022-02-25 14:30 | 27
34461 | 628791 | 64 | 63 | TC7887 | 7208 | 53 | 260 | 2 | 2022 | 2022-02-25 14:35 | 2022-02-25 15:43 | 67.9 | 171.65 | 109.65 | Grace, Evan | Fuller, Michael / Jimenez, Jose | 20.70726 | 6.3 | 2199 | 2731.916 | 715 | 17W | 0 | 6 | 0.014 | 2666 | 97 | F | 26 | VES | 2766 |  |  | 23
12523 | 628792 | 66 | 64 | TC7887 | 7208 | 54 | 260 | 2 | 2022 | 2022-02-25 15:44 | 2022-02-25 16:42 | 58.1 | 182 | 120 | Grace, Evan | Fuller, Michael / Jimenez, Jose | 20.22401 | 6.3 | 2199 | 2736.776 | 715 | 17W | 1 | 5.5 | 0.02 | 2665 | 154 | F | 23 | VES | 2769 | 2022-02-25 16:36 |  | 28
25713 | 628793 | 62 | 59 | TC7887 | 7208 | 55 | 260 | 2 | 2022 | 2022-02-25 16:42 | 2022-02-25 17:34 | 52 | 167.1 | 105.1 | Grace, Evan | Fuller, Michael / Jimenez, Jose | 20.5871 | 6.3 | 2199 | 2721.482 | 715 | 17W | 2 | 5 | 0.016 | 2662 | 79 | F | 30 | VES | 2754 | 2022-02-25 17:29 | 2022-02-25 17:32 | 25
25701 | 628794 | 64 | 63 | TC7887 | 7208 | 56 | 260 | 2 | 2022 | 2022-02-25 17:34 | 2022-02-25 18:23 | 49 | 179.65 | 117.65 | Grace, Evan | Fuller, Michael / Jimenez, Jose | 20.27336 | 6.3 | 2199 | 2728.035 | 715 | 17W | 3 | 4.5 | 0.017 | 2665 | 164 | F | 26 | VES | 2766 | 2022-02-25 18:18 | 2022-02-25 18:21 | 22
17000 | 628795 | 60 | 60 | TC7887 | 7208 | 57 | 260 | 2 | 2022 | 2022-02-25 18:24 | 2022-02-25 19:11 | 47.1 | 171.25 | 109.25 | Hudson, Tom | Lawrence, Jeremy / San Juan, Silvester | 20.24046 | 6.3 | 2199 | 2734.738 | 715 | 17W | 4 | 4 | 0.013 | 2664 | 158 | F | 24 | VES | 2765 |  | 2022-02-25 19:09 | 23
3879 | 628796 | 58 | 57 | TC7887 | 7208 | 58 | 260 | 2 | 2022 | 2022-02-25 19:11 | 2022-02-25 19:58 | 47.3 | 176.15 | 114.15 | Hudson, Tom | Lawrence, Jeremy / San Juan, Silvester | 20.66108 | 6.3 | 2199 | 2736.293 | 715 | 17W | 4 | 4 | 0.013 | 2666 | 136 | F | 26 | VES | 2769 | 2022-02-25 19:55 | 2022-02-25 19:56 | 28
25777 | 628797 | 72 | 72 | TC7887 | 7208 | 59 | 260 | 2 | 2022 | 2022-02-25 19:59 | 2022-02-25 21:03 | 64.5 | 178.55 | 116.55 | Hudson, Tom | Lawrence, Jeremy / San Juan, Silvester | 20.72421 | 6.3 | 2199 | 2710.493 | 715 | 17W | 3 | 4.5 | 0.015 | 2664 | 77 | F | 30 | VES | 2760 | 2022-02-25 21:00 | 2022-02-25 21:00 | 29
17036 | 628798 | 66 | 66 | TC7887 | 7208 | 60 | 260 | 2 | 2022 | 2022-02-25 21:03 | 2022-02-25 22:05 | 61.2 | 183.15 | 121.15 | Hudson, Tom | Lawrence, Jeremy / San Juan, Silvester | 20.59818 | 6.3 | 2199 | 2715.814 | 715 | 17W | 2 | 5 | 0.013 | 2661 | 181 | F | 36 | VES | 2752 | 2022-02-25 21:59 | 2022-02-25 21:58 | 24
3878 | 628799 | 60 | 58 | TC7887 | 7208 | 61 | 260 | 2 | 2022 | 2022-02-25 22:05 | 2022-02-25 22:58 | 53.6 | 168.25 | 106.25 | Hudson, Tom | Lawrence, Jeremy / San Juan, Silvester | 20.83706 | 6.3 | 2199 | 2726.261 | 715 | 17W | 1 | 5.5 | 0.011 | 2662 | 91 | F | 28 | VES | 2766 | 2022-02-25 22:56 | 2022-02-25 22:57 | 25
34525 | 628800 | 68 | 68 | TC7887 | 7208 | 62 | 260 | 2 | 2022 | 2022-02-25 22:59 | 2022-02-25 23:57 | 58.2 | 180.6 | 118.6 | Hudson, Tom | Lawrence, Jeremy / San Juan, Silvester | 20.78284 | 6.3 | 2199 | 2725.755 | 715 | 17W | 1 | 5.5 | 0.013 | 2664 | 175 | F | 30 | VES | 2852 |  | 2022-02-25 23:54 | 30
3968 | 628801 | 56 | 56 | TC7887 | 7208 | 63 | 260 | 2 | 2022 | 2022-02-25 23:57 | 2022-02-26 00:50 | 52.3 | 171.2 | 109.2 | Hudson, Tom | Lawrence, Jeremy / San Juan, Silvester | 20.36532 | 6.3 | 2199 | 2728.559 | 715 | 17W | 2 | 5 | 0.017 | 2661 | 70 | F | 37 | VES | 2766 | 2022-02-26 00:48 | 2022-02-26 00:48 | 18
8210 | 628802 | 60 | 56 | TC7887 | 7208 | 64 | 260 | 2 | 2022 | 2022-02-26 00:50 | 2022-02-26 01:39 | 48.9 | 171.9 | 109.9 | Hudson, Tom | Lawrence, Jeremy / San Juan, Silvester | 21.23224 | 6.3 | 2199 | 2719.634 | 715 | 17W | 3 | 4.5 | 0.013 | 2659 | 172 | F | 22 | VES | 2758 |  | 2022-02-26 01:33 | 24
3881 | 628803 | 66 | 66 | TC7887 | 7208 | 65 | 260 | 2 | 2022 | 2022-02-26 01:39 | 2022-02-26 02:29 | 49.8 | 171.45 | 109.45 | Hudson, Tom | Lawrence, Jeremy / San Juan, Silvester | 21.27006 | 6.3 | 2199 | 2729.034 | 715 | 17W | 4 | 4 | 0.016 | 2661 | 195 | F | 22 | VES | 2767 | 2022-02-26 02:22 | 2022-02-26 02:26 | 26
34446 | 628804 | 64 | 62 | TC7887 | 7208 | 66 | 260 | 2 | 2022 | 2022-02-26 02:29 | 2022-02-26 03:18 | 48.8 | 177.4 | 115.4 | Hudson, Tom | Lawrence, Jeremy / San Juan, Silvester | 20.84064 | 6.3 | 2199 | 2733.404 | 715 | 17W | 5 | 3.5 | 0.016 | 2662 | 200 | F | 27 | VES | 2766 | 2022-02-26 03:16 | 2022-02-26 03:16 | 29
25702 | 628805 | 58 | 38 | TC7887 | 7208 | 67 | 260 | 2 | 2022 | 2022-02-26 03:18 | 2022-02-26 04:02 | 43.9 | 165.75 | 103.75 | Hudson, Tom | Lawrence, Jeremy / San Juan, Silvester | 20.82787 | 6.3 | 2199 | 2727.07 | 715 | 17W | 5 | 3.5 | 0.014 | 2661 | 90 | F | 38 | VES | 2761 | 2022-02-26 03:56 | 2022-02-26 03:56 | 29
12570 | 628806 | 62 | 58 | TC7887 | 7208 | 68 | 260 | 2 | 2022 | 2022-02-26 04:02 | 2022-02-26 04:49 | 46.6 | 172.5 | 110.5 | Hudson, Tom | Lawrence, Jeremy / San Juan, Silvester | 21.04314 | 6.3 | 2199 | 2717.758 | 715 | 17W | 4 | 4 | 0.014 | 2661 | 131 | L1 | 31 | VES | 2765 | 2022-02-26 04:47 | 2022-02-26 04:41 | 20
30034 | 628807 | 56 | 55 | TC7887 | 7208 | 69 | 260 | 2 | 2022 | 2022-02-26 04:49 | 2022-02-26 05:45 | 55.6 | 166.6 | 104.6 | Hudson, Tom | Lawrence, Jeremy / San Juan, Silvester | 20.9467 | 6.3 | 2199 | 2616.852 | 715 | 17W | 4 | 4 | 0.015 | 2659 | 181 | F | 30 | VES | 2769 | 2022-02-26 05:31 | 2022-02-26 05:33 | 23
8280 | 628810 | 60 | 60 | TC7887 | 7208 | 72 | 260 | 2 | 2022 | 2022-02-26 07:34 | 2022-02-26 08:34 | 59.7 | 170.4 | 108.4 | Grace, Evan | Fuller, Michael / Jimenez, Jose | 0 | 5.2 | 2235 | 2734.174 | 715 | 19E | 4 | 4 | 0.014 | 2662 | 57 | F | 38 | VES | 2775 | 2022-02-26 08:25 |  | 22
12559 | 628811 | 72 | 72 | TC7887 | 7208 | 73 | 260 | 2 | 2022 | 2022-02-26 08:34 | 2022-02-26 09:25 | 51 | 176.2 | 114.2 | Grace, Evan | Fuller, Michael / Jimenez, Jose | 0 | 5.2 | 2235 | 2744.615 | 715 | 19E | 4 | 4 | 0.016 | 2664 | 92 | F | 24 | VES | 2783 |  |  | 21
30094 | 628812 | 60 | 60 | TC7887 | 7208 | 74 | 260 | 2 | 2022 | 2022-02-26 09:25 | 2022-02-26 10:16 | 51 | 174.7 | 112.7 | Grace, Evan | Fuller, Michael / Jimenez, Jose | 0 | 5.2 | 2235 | 2733.009 | 715 | 19E | 3 | 4.5 | 0.017 | 2663 | 105 | F | 39 | VES | 2766 | 2022-02-26 10:09 | 2022-02-26 10:14 | 26
30086 | 628813 | 60 | 54 | TC7887 | 7208 | 75 | 260 | 2 | 2022 | 2022-02-26 10:16 | 2022-02-26 11:06 | 49.6 | 169.2 | 107.2 | Grace, Evan | Fuller, Michael / Jimenez, Jose | 0 | 5.2 | 2235 | 2721.325 | 715 | 19E | 2 | 5 | 0.017 | 2664 | 70 | F | 37 | VES | 2767 | 2022-02-26 11:03 | 2022-02-26 11:04 | 24
12509 | 628814 | 66 | 64 | TC7887 | 7208 | 76 | 260 | 2 | 2022 | 2022-02-26 11:06 | 2022-02-26 11:55 | 48.3 | 179.2 | 117.2 | Grace, Evan | Fuller, Michael / Jimenez, Jose | 0 | 5.2 | 2235 | 2723.221 | 715 | 19E | 1 | 5.5 | 0.017 | 2663 | 123 | F | 38 | VES | 2762 |  | 2022-02-26 11:53 | 19
34475 | 628815 | 60 | 59 | TC7887 | 7208 | 77 | 260 | 2 | 2022 | 2022-02-26 11:55 | 2022-02-26 12:44 | 49 | 170.4 | 108.4 | Grace, Evan | Fuller, Michael / Jimenez, Jose | 0 | 5.2 | 2235 | 2717.316 | 715 | 19E | 1 | 5.5 | 0.015 | 2664 | 167 | F | 33 | VES | 2759 |  | 2022-02-26 12:41 | 26
17302 | 628816 | 70 | 69 | TC7887 | 7208 | 78 | 260 | 2 | 2022 | 2022-02-26 12:44 | 2022-02-26 13:40 | 56.3 | 173.85 | 111.85 | Grace, Evan | Fuller, Michael / Jimenez, Jose | 0 | 5.2 | 2235 | 2715.507 | 715 | 19E | 2 | 5 | 0.018 | 2656 | 141 | F | 27 | VES | 2759 | 2022-02-26 13:38 | 2022-02-26 13:38 | 19
34465 | 628817 | 62 | 54 | TC7887 | 7208 | 79 | 260 | 2 | 2022 | 2022-02-26 13:41 | 2022-02-26 14:33 | 52.1 | 174.45 | 112.45 | Grace, Evan | Fuller, Michael / Jimenez, Jose | 0 | 5.2 | 2235 | 2729.757 | 715 | 19E | 3 | 4.5 | 0.018 | 2661 | 70 | F | 27 | VES | 2772 | 2022-02-26 14:26 |  | 28
16956 | 628818 | 64 | 61 | TC7887 | 7208 | 80 | 260 | 2 | 2022 | 2022-02-26 14:33 | 2022-02-26 15:22 | 48.8 | 181.8 | 119.8 | Grace, Evan | Fuller, Michael / Jimenez, Jose | 0 | 5.2 | 2235 | 2728.205 | 715 | 19E | 4 | 4 | 0.016 | 2665 | 99 | F | 25 | VES | 2760 |  |  | 23
8227 | 628819 | 60 | 60 | TC7887 | 7208 | 81 | 260 | 2 | 2022 | 2022-02-26 15:22 | 2022-02-26 16:08 | 45.7 | 168.25 | 106.25 | Grace, Evan | Fuller, Michael / Jimenez, Jose | 0 | 5.2 | 2235 | 2725.735 | 715 | 19E | 4 | 4 | 0.018 | 2661 | 169 | F | 39 | VES | 2762 | 2022-02-26 16:03 | 2022-02-26 16:05 | 19
30080 | 628820 | 60 | 60 | TC7887 | 7208 | 82 | 260 | 2 | 2022 | 2022-02-26 16:08 | 2022-02-26 16:54 | 46 | 176.05 | 114.05 | Grace, Evan | Fuller, Michael / Jimenez, Jose | 0 | 5.2 | 2235 | 2729.689 | 715 | 19E | 3 | 4.5 | 0.017 | 2663 | 89 | F | 40 | VES | 2768 | 2022-02-26 16:49 | 2022-02-26 16:52 | 22
30068 | 628821 | 60 | 60 | TC7887 | 7208 | 83 | 260 | 2 | 2022 | 2022-02-26 16:54 | 2022-02-26 17:49 | 54.4 | 165.45 | 103.45 | Grace, Evan | Fuller, Michael / Jimenez, Jose | 0 | 5.2 | 2235 | 2713.74 | 715 | 19E | 2 | 5 | 0.015 | 2664 | 65 | F | 23 | VES | 2756 |  |  | 23
30054 | 628822 | 66 | 66 | TC7887 | 7208 | 84 | 260 | 2 | 2022 | 2022-02-26 17:49 | 2022-02-26 18:40 | 50.8 | 175.45 | 113.45 | Grace, Evan | Fuller, Michael / Jimenez, Jose | 0 | 5.2 | 2235 | 2707.437 | 715 | 19E | 1 | 5.5 | 0.017 | 2666 | 158 | F | 22 | VES | 2756 | 2022-02-26 18:38 | 2022-02-26 18:38 | 19
30055 | 628823 | 52 | 51 | TC7887 | 7208 | 85 | 260 | 2 | 2022 | 2022-02-26 18:40 | 2022-02-26 19:32 | 51.6 | 160.55 | 98.55 | McKlem, Paul | Wheeler, Johnathon / Granillo, David | 0 | 5.2 | 2235 | 2721.422 | 715 | 19E | 1 | 5.5 | 0.014 | 2665 | 111 | F | 31 | VES | 2772 | 2022-02-26 19:29 | 2022-02-26 19:30 | 30
25704 | 628824 | 64 | 64 | TC7887 | 7208 | 86 | 260 | 2 | 2022 | 2022-02-26 19:32 | 2022-02-26 20:37 | 65.2 | 182.95 | 120.95 | McKlem, Paul | Wheeler, Johnathon / Granillo, David | 0 | 5.2 | 2235 | 2718.915 | 715 | 19E | 2 | 5 | 0.02 | 2663 | 129 | F | 21 | EIC | 2767 | 2022-02-26 20:32 |  | 25
3902 | 628825 | 58 | 57 | TC7887 | 7208 | 87 | 260 | 2 | 2022 | 2022-02-26 20:37 | 2022-02-26 21:29 | 51.2 | 176.6 | 114.6 | McKlem, Paul | Wheeler, Johnathon / Granillo, David | 0 | 5.2 | 2235 | 2710.348 | 715 | 19E | 3 | 4.5 | 0.013 | 2664 | 155 | F | 29 | VES | 2768 | 2022-02-26 21:26 | 2022-02-26 21:27 | 29
25868 | 628826 | 72 | 63 | TC7887 | 7208 | 88 | 260 | 2 | 2022 | 2022-02-26 21:29 | 2022-02-26 22:21 | 52.6 | 174.5 | 112.5 | McKlem, Paul | Wheeler, Johnathon / Granillo, David | 0 | 5.2 | 2235 | 2716.203 | 715 | 19E | 4 | 4 | 0.02 | 2663 | 60 | F | 32 | VES | 2765 | 2022-02-26 22:13 |  | 30
12530 | 628827 | 58 | 53 | TC7887 | 7208 | 89 | 260 | 2 | 2022 | 2022-02-26 22:22 | 2022-02-26 23:19 | 57.7 | 171.9 | 109.9 | McKlem, Paul | Wheeler, Johnathon / Granillo, David | 0 | 5.2 | 2235 | 2691.446 | 715 | 19E | 4 | 4 | 0.018 | 2665 | 148 | F | 21 | VES | 2754 | 2022-02-26 23:13 |  | 29 | 1
12513 | 628828 | 60 | 59 | TC7887 | 7208 | 90 | 260 | 2 | 2022 | 2022-02-26 23:20 | 2022-02-27 00:07 | 47 | 176.85 | 114.85 | McKlem, Paul | Wheeler, Johnathon / Granillo, David | 0 | 5.2 | 2235 | 2708.844 | 715 | 19E | 3 | 4.5 | 0.02 | 2659 | 60 | F | 36 | VES | 2748 | 2022-02-27 00:04 | 2022-02-27 00:05 | 26 | 1
12510 | 628829 | 62 | 60 | TC7887 | 7208 | 91 | 260 | 2 | 2022 | 2022-02-27 00:07 | 2022-02-27 00:55 | 47.7 | 166.8 | 104.8 | McKlem, Paul | Wheeler, Johnathon / Granillo, David | 0 | 5.2 | 2235 | 2713.829 | 715 | 19E | 2 | 5 | 0.017 | 2660 | 188 | F | 20 | VES | 2754 | 2022-02-27 00:51 | 2022-02-27 00:53 | 21
21277 | 628830 | 54 | 54 | TC7887 | 7208 | 92 | 260 | 2 | 2022 | 2022-02-27 00:55 | 2022-02-27 01:43 | 48.5 | 175.2 | 113.2 | McKlem, Paul | Wheeler, Johnathon / Granillo, David | 0 | 5.2 | 2235 | 2724.53 | 715 | 19E | 1 | 5.5 | 0.013 | 2662 | 106 | F | 40 | VES | 2768 | 2022-02-27 01:39 | 2022-02-27 01:41 | 23
3929 | 628831 | 60 | 60 | TC7887 | 7208 | 93 | 260 | 2 | 2022 | 2022-02-27 01:44 | 2022-02-27 02:33 | 49.7 | 174.05 | 112.05 | McKlem, Paul | Wheeler, Johnathon / Granillo, David | 0 | 5.2 | 2235 | 2725.974 | 715 | 19E | 1 | 5.5 | 0.014 | 2664 | 122 | F | 21 | VES | 2769 | 2022-02-27 02:30 | 2022-02-27 02:30 | 18
8265 | 628832 | 66 | 64 | TC7887 | 7208 | 94 | 260 | 2 | 2022 | 2022-02-27 02:33 | 2022-02-27 03:28 | 54.6 | 183.05 | 121.05 | McKlem, Paul | Wheeler, Johnathon / Granillo, David | 0 | 5.2 | 2235 | 2719.479 | 715 | 19E | 2 | 5 | 0.014 | 2661 | 54 | F | 28 | EIC | 2763 | 2022-02-27 03:26 | 2022-02-27 03:27 | 20
3930 | 628833 | 56 | 55 | TC7887 | 7208 | 95 | 260 | 2 | 2022 | 2022-02-27 03:28 | 2022-02-27 04:14 | 45.5 | 166.85 | 104.85 | McKlem, Paul | Wheeler, Johnathon / Granillo, David | 0 | 5.2 | 2235 | 2711.944 | 715 | 19E | 3 | 4.5 | 0.02 | 2661 | 161 | F | 37 | EIC | 2753 | 2022-02-27 04:10 | 2022-02-27 04:10 | 27 | 2
16981 | 628834 | 62 | 59 | TC7887 | 7208 | 96 | 260 | 2 | 2022 | 2022-02-27 04:14 | 2022-02-27 05:06 | 51.7 | 176.75 | 114.75 | McKlem, Paul | Wheeler, Johnathon / Granillo, David | 0 | 5.2 | 2235 | 2719.649 | 715 | 19E | 4 | 4 | 0.019 | 2660 | 180 | F | 21 | EIC | 2764 | 2022-02-27 05:01 | 2022-02-27 05:03 | 30
12528 | 628835 | 58 | 57 | TC7887 | 7208 | 97 | 260 | 2 | 2022 | 2022-02-27 05:06 | 2022-02-27 05:54 | 47.8 | 167 | 105 | McKlem, Paul | Wheeler, Johnathon / Granillo, David | 0 | 5.2 | 2235 | 2705.032 | 715 | 19E | 4 | 4 | 0.02 | 2661 | 134 | F | 20 | EIC | 2745 | 2022-02-27 05:48 | 2022-02-27 05:52 | 25 | 12
21271 | 628836 | 42 | 38 | TA99106 | 7208 | 98 | 260 | 2 | 2022 | 2022-02-27 05:54 | 2022-02-27 06:49 | 54.6 | 178.75 | 116.75 | McKlem, Paul | Wheeler, Johnathon / Granillo, David | 0 | 5.2 | 2235 | 2698.85 | 715 | 19E | 3 | 4.5 | 0.013 | 2638 | 141 | F | 24 | EIC | 2737 |  | 2022-02-27 06:47 | 19
8245 | 628837 | 60 | 60 | TA99106 | 7208 | 99 | 260 | 2 | 2022 | 2022-02-27 06:49 | 2022-02-27 07:44 | 55.3 | 169.65 | 107.65 | Grace, Evan | Medina, Chad / Fuller, Michael | 0 | 5.2 | 2235 | 2705.285 | 715 | 19E | 2 | 5 | 0.012 | 2638 | 108 | F | 26 | EIC | 2746 |  | 2022-02-27 07:42 | 28
25752 | 628838 | 68 | 67 | TA99106 | 7208 | 100 | 260 | 2 | 2022 | 2022-02-27 07:45 | 2022-02-27 08:43 | 58 | 181.6 | 119.6 | Grace, Evan | Medina, Chad / Fuller, Michael | 0 | 5.2 | 2235 | 2696.476 | 715 | 19E | 1 | 5.5 | 0.016 | 2635 | 133 | F | 23 | EIC | 2742 |  | 2022-02-27 08:40 | 20
3926 | 628839 | 60 | 55 | TA99106 | 7208 | 101 | 260 | 2 | 2022 | 2022-02-27 08:43 | 2022-02-27 09:33 | 50.1 | 176.7 | 114.7 | Grace, Evan | Medina, Chad / Fuller, Michael | 0 | 5.2 | 2235 | 2704.587 | 715 | 19E | 1 | 5.5 | 0.015 | 2639 | 178 | F | 27 | EIC | 2746 | 2022-02-27 09:29 | 2022-02-27 09:31 | 21
17024 | 628840 | 62 | 59 | TA99106 | 7208 | 102 | 260 | 2 | 2022 | 2022-02-27 09:33 | 2022-02-27 10:27 | 53.6 | 175.15 | 113.15 | Grace, Evan | Medina, Chad / Fuller, Michael | 0 | 5.2 | 2235 | 2697.392 | 715 | 19E | 2 | 5 | 0.012 | 2638 | 75 | F | 32 | EIC | 2737 | 2022-02-27 10:20 | 2022-02-27 10:21 | 19
34506 | 628841 | 46 | 45 | TA99106 | 7208 | 103 | 260 | 2 | 2022 | 2022-02-27 10:34 | 2022-02-27 11:32 | 58 | 175.15 | 97.14999 | Grace, Evan | Medina, Chad / Fuller, Michael | 0 | 6.1 | 2230 |  | 715 | 18W | 2 | 5 | 0.012 | 2638 | 141 | F | 28 | EIC | 2786 | 2022-02-27 11:21 | 2022-02-27 11:22 | 20
16968 | 628842 | 56 | 56 | TA99106 | 7208 | 104 | 260 | 2 | 2022 | 2022-02-27 11:25 | 2022-02-27 12:17 | 51.6 | 173.1 | 111.1 | Grace, Evan | Medina, Chad / Fuller, Michael | 19.2265 | 6.1 | 2230 | 2698.541 | 715 | 18W | 4 | 4 | 0.012 | 2635 | 73 | L3 | 38 | EIC | 2732 |  |  | 19
34437 | 628843 | 60 | 59 | TA99106 | 7208 | 105 | 260 | 2 | 2022 | 2022-02-27 12:17 | 2022-02-27 13:14 | 56.7 | 162.6 | 100.6 | Grace, Evan | Medina, Chad / Fuller, Michael | 19.81938 | 6.1 | 2230 | 2692.434 | 715 | 18W | 4 | 4 | 0.012 | 2635 | 93 | F | 23 | EIC | 2727 | 2022-02-27 13:10 | 2022-02-27 13:12 | 24
25683 | 628844 | 60 | 60 | TA99106 | 7208 | 106 | 260 | 2 | 2022 | 2022-02-27 13:14 | 2022-02-27 14:08 | 53.4 | 178.15 | 116.15 | Grace, Evan | Medina, Chad / Fuller, Michael | 19.96299 | 6.1 | 2230 | 2714.484 | 715 | 18W | 3 | 4.5 | 0.016 | 2633 | 182 | F | 31 | EIC | 2762 | 2022-02-27 14:02 | 2022-02-27 14:05 | 19
21272 | 628845 | 72 | 72 | TA99106 | 7208 | 107 | 260 | 2 | 2022 | 2022-02-27 14:08 | 2022-02-27 15:00 | 51.7 | 175.15 | 113.15 | Grace, Evan | Medina, Chad / Fuller, Michael | 20.02088 | 6.1 | 2230 | 2696.617 | 715 | 18W | 2 | 5 | 0.015 | 2638 | 97 | F | 25 | EIC | 2737 |  | 2022-02-27 14:56 | 19
34436 | 628846 | 64 | 64 | TA99106 | 7208 | 108 | 260 | 2 | 2022 | 2022-02-27 15:00 | 2022-02-27 15:56 | 56.5 | 184.8 | 122.8 | Grace, Evan | Medina, Chad / Fuller, Michael | 19.72862 | 6.1 | 2230 | 2696.77 | 715 | 18W | 1 | 5.5 | 0.015 | 2637 | 116 | L4 | 40 | EIC | 2735 | 2022-02-27 15:49 |  | 29
3973 | 628847 | 70 | 70 | TA99106 | 7208 | 109 | 260 | 2 | 2022 | 2022-02-27 15:57 | 2022-02-27 16:49 | 52.6 | 169.55 | 107.55 | Grace, Evan | Medina, Chad / Fuller, Michael | 19.83119 | 6.1 | 2230 | 2700.601 | 715 | 18W | 1 | 1 | 0.013 | 2637 | 152 | F | 34 | EIC | 2736 |  |  | 22
30107 | 628848 | 74 | 74 | TA99106 | 7208 | 110 | 260 | 2 | 2022 | 2022-02-27 16:49 | 2022-02-27 17:45 | 55.1 | 179.55 | 117.55 | Grace, Evan | Medina, Chad / Fuller, Michael | 20.1452 | 6.1 | 2230 | 2705.526 | 715 | 18W | 2 | 5 | 0.014 | 2636 | 116 | F | 28 | EIC | 2744 |  |  | 26
8279 | 628849 | 70 | 68 | TA99106 | 7208 | 111 | 260 | 2 | 2022 | 2022-02-27 17:45 | 2022-02-27 18:29 | 44.5 | 168.45 | 106.45 | Grace, Evan | Medina, Chad / Fuller, Michael | 20.22531 | 6.1 | 2230 | 2701.246 | 715 | 18W | 3 | 4.5 | 0.013 | 2635 | 113 | F | 30 | EIC | 2730 | 2022-02-27 18:27 | 2022-02-27 18:28 | 19
25758 | 628850 | 60 | 57 | TA99106 | 7208 | 112 | 260 | 2 | 2022 | 2022-02-27 18:30 | 2022-02-27 19:18 | 48.4 | 176.95 | 114.95 | McKlem, Paul | Wheeler, Johnathon / Little, Phillip | 20.38457 | 6.1 | 2230 | 2705.873 | 715 | 18W | 4 | 4 | 0.014 | 2636 | 61 | F | 32 | EIC | 2739 | 2022-02-27 19:12 | 2022-02-27 19:16 | 26
12576 | 628851 | 36 | 35 | TA8232 | 7208 | 113 | 260 | 2 | 2022 | 2022-02-27 19:18 | 2022-02-27 20:08 | 49.8 | 166.95 | 104.95 | McKlem, Paul | Wheeler, Johnathon / Little, Phillip | 20.94324 | 6.1 | 2230 | 2719.857 | 715 | 18W | 4 | 4 | 0.012 | 2660 | 140 | F | 26 | EIC | 2760 | 2022-02-27 20:06 | 2022-02-27 20:06 | 24
30050 | 628852 | 70 | 68 | TA8232 | 7208 | 114 | 260 | 2 | 2022 | 2022-02-27 20:08 |  |  | 184.15 | 122.15 | McKlem, Paul | Wheeler, Johnathon / Little, Phillip | 0 | 6.1 | 2230 |  | 715 | 18W | 3 | 4.5 | 0.013 | 2656 | 50 | F | 30 | EIC | 2761 | 2022-02-27 20:58 | 2022-02-27 21:04 | 28
34504 | 628853 | 66 | 66 | TA8232 | 7208 | 115 | 260 | 2 | 2022 | 2022-02-27 21:05 | 2022-02-27 21:56 | 50.6 | 174.35 | 112.35 | McKlem, Paul | Wheeler, Johnathon / Little, Phillip | 20.95381 | 6.1 | 2230 | 2726.431 | 715 | 18W | 2 | 5 | 0.011 | 2662 | 139 | F | 24 | EIC | 2761 | 2022-02-27 21:49 |  | 26
25792 | 628854 | 60 | 60 | TA8232 | 7208 | 116 | 260 | 2 | 2022 | 2022-02-27 21:56 | 2022-02-27 22:42 | 45.7 | 174.9 | 112.9 | McKlem, Paul | Wheeler, Johnathon / Little, Phillip | 21.41885 | 6.1 | 2230 | 2723.632 | 715 | 18W | 1 | 5.5 | 0.011 | 2658 | 155 | F | 23 | EIC | 2758 | 2022-02-27 22:38 | 2022-02-27 22:41 | 29
12552 | 628855 | 60 | 60 | TA8232 | 7208 | 117 | 260 | 2 | 2022 | 2022-02-27 22:42 | 2022-02-27 23:26 | 44.1 | 172.9 | 110.9 | McKlem, Paul | Wheeler, Johnathon / Little, Phillip | 21.60972 | 6.1 | 2230 | 2723.082 | 715 | 18W | 0 | 6 | 0.014 | 2658 | 50 | F | 30 | EIC | 2759 | 2022-02-27 23:25 | 2022-02-27 23:25 | 21
25743 | 628856 | 64 | 51 | TA8232 | 7208 | 118 | 260 | 2 | 2022 | 2022-02-27 23:27 |  |  | 176.8 | 114.8 | McKlem, Paul | Wheeler, Johnathon / Little, Phillip | 0 | 6.1 | 2230 |  | 715 | 18W | 0 | 6 | 0.011 | 2660 | 186 | F | 31 | EIC | 2755 | 2022-02-28 00:10 | 2022-02-28 00:13 | 18
25775 | 628857 | 62 | 60 | TA8232 | 7208 | 119 | 260 | 2 | 2022 | 2022-02-28 00:15 | 2022-02-28 01:03 | 48 | 171.3 | 109.3 | McKlem, Paul | Wheeler, Johnathon / Little, Phillip | 19.99459 | 6.1 | 2230 | 2726.738 | 715 | 18W | 1 | 5.5 | 0.011 | 2658 | 105 | F | 22 | EIC | 2762 | 2022-02-28 00:56 | 2022-02-28 01:02 | 30
12560 | 628858 | 62 | 62 | TA8232 | 7208 | 120 | 260 | 2 | 2022 | 2022-02-28 01:04 | 2022-02-28 01:49 | 45.5 | 176.7 | 114.7 | McKlem, Paul | Wheeler, Johnathon / Little, Phillip | 20.89966 | 6.1 | 2230 | 2728.623 | 715 | 18W | 2 | 5 | 0.012 | 2659 | 81 | F | 26 | EIC | 2767 |  | 2022-02-28 01:48 | 23
30090 | 628859 | 58 | 51 | TA8232 | 7208 | 121 | 260 | 2 | 2022 | 2022-02-28 01:49 | 2022-02-28 02:34 | 44.9 | 177.45 | 115.45 | McKlem, Paul | Wheeler, Johnathon / Little, Phillip | 20.89498 | 6.1 | 2230 | 2719.535 | 715 | 18W | 3 | 4.5 | 0.012 | 2660 | 66 | F | 30 | EIC | 2753 | 2022-02-28 02:33 | 2022-02-28 02:33 | 21
25774 | 628860 | 82 | 78 | TA8232 | 7208 | 122 | 260 | 2 | 2022 | 2022-02-28 02:34 | 2022-02-28 03:26 | 51.8 | 182.45 | 120.45 | McKlem, Paul | Wheeler, Johnathon / Little, Phillip | 20.85291 | 6.1 | 2230 | 2722.581 | 715 | 18W | 4 | 4 | 0.011 | 2661 | 172 | F | 33 | EIC | 2758 | 2022-02-28 03:24 |  | 29
34481 | 628861 | 72 | 69 | TA8232 | 7208 | 123 | 260 | 2 | 2022 | 2022-02-28 03:27 | 2022-02-28 04:12 | 45.1 | 167.05 | 105.05 | McKlem, Paul | Wheeler, Johnathon / Little, Phillip | 20.40957 | 6.1 | 2230 | 2725.978 | 715 | 18W | 4 | 4 | 0.01 | 2659 | 154 | F | 40 | EIC | 2759 |  | 2022-02-28 04:06 | 24
34451 | 628862 | 60 | 60 | TA8532 | 7208 | 124 | 260 | 2 | 2022 | 2022-02-28 04:12 | 2022-02-28 04:59 | 47.4 | 176.1 | 114.1 | McKlem, Paul | Wheeler, Johnathon / Little, Phillip | 19.69348 | 6.1 | 2230 | 2720.901 | 715 | 18W | 3 | 4.5 | 0.01 | 2653 | 107 | F | 38 | EIC | 2749 | 2022-02-28 04:56 | 2022-02-28 04:58 | 18
8206 | 628863 | 62 | 61 | TA8532 | 7208 | 125 | 260 | 2 | 2022 | 2022-02-28 05:00 | 2022-02-28 05:48 | 48.7 | 170.15 | 108.15 | McKlem, Paul | Wheeler, Johnathon / Little, Phillip | 20.5993 | 6.1 | 2230 | 2706.646 | 715 | 18W | 2 | 5 | 0.01 | 2651 | 178 | F | 30 | EIC | 2748 | 2022-02-28 05:46 | 2022-02-28 05:45 | 28
25736 | 628864 | 58 | 58 | TA8532 | 7208 | 126 | 260 | 2 | 2022 | 2022-02-28 05:49 | 2022-02-28 06:41 | 52.1 | 174.05 | 112.05 | McKlem, Paul | Wheeler, Johnathon / Little, Phillip | 20.54956 | 6.1 | 2230 | 2713.494 | 715 | 18W | 1 | 5.5 | 0.009 | 2652 | 152 | F | 25 | EIC | 2744 | 2022-02-28 06:36 | 2022-02-28 06:39 | 27
21279 | 628865 | 64 | 64 | TA8532 | 7208 | 127 | 260 | 2 | 2022 | 2022-02-28 06:41 | 2022-02-28 07:36 | 54.6 | 171.55 | 109.55 | McKlem, Paul | Wheeler, Johnathon / Little, Phillip | 19.92546 | 6.1 | 2230 | 2726.143 | 715 | 18W | 0 | 6 | 0.011 | 2654 | 189 | F | 20 | EIC | 2764 |  | 2022-02-28 07:34 | 25
21280 | 628866 | 64 | 64 | TA8532 | 7208 | 128 | 260 | 2 | 2022 | 2022-02-28 07:36 | 2022-02-28 08:25 | 49.6 | 175.8 | 113.8 | Hudson, Tom | Lawrence, Jeremy / San Juan, Silvester | 20.27354 | 6.1 | 2230 | 2717.728 | 715 | 18W | 0 | 6 | 0.011 | 2652 | 196 | F | 26 | EIC | 2757 | 2022-02-28 08:20 | 2022-02-28 08:24 | 21
3953 | 628867 | 60 | 60 | TA8532 | 7208 | 129 | 260 | 2 | 2022 | 2022-02-28 08:26 | 2022-02-28 09:14 | 48.5 | 168.6 | 90.60001 | Hudson, Tom | Lawrence, Jeremy / San Juan, Silvester | 20.16824 | 6.1 | 2230 | 2728.163 | 715 | 18W | 1 | 5.5 | 0.011 | 2653 | 120 | F | 36 | EIC | 2761 |  | 2022-02-28 09:13 | 30
17009 | 628868 | 68 | 62 | TA8532 | 7208 | 130 | 260 | 2 | 2022 | 2022-02-28 09:14 | 2022-02-28 10:11 | 56.9 | 180.85 | 118.85 | Hudson, Tom | Lawrence, Jeremy / San Juan, Silvester | 20.50821 | 6.1 | 2230 | 2731.455 | 715 | 18W | 2 | 5.5 | 0.009 | 2654 | 152 | F | 20 | EIC | 2757 | 2022-02-28 10:04 | 2022-02-28 10:05 | 18
21283 | 628869 | 64 | 55 | TA8532 | 7208 | 131 | 260 | 2 | 2022 | 2022-02-28 10:12 | 2022-02-28 11:01 | 49 | 171 | 109 | Hudson, Tom | Lawrence, Jeremy / San Juan, Silvester | 20.38601 | 6.1 | 2230 | 2745.109 | 715 | 18W | 3 | 4.5 | 0.008 | 2651 | 95 | F | 22 | EIC | 2775 | 2022-02-28 10:55 | 2022-02-28 10:58 | 27
25762 | 628870 | 60 | 58 | TA8532 | 7208 | 132 | 260 | 2 | 2022 | 2022-02-28 11:01 | 2022-02-28 11:47 | 46.3 | 175.35 | 113.35 | Hudson, Tom | Lawrence, Jeremy / San Juan, Silvester | 19.92227 | 6.1 | 2230 | 2731.49 | 715 | 18W | 4 | 4 | 0.009 | 2651 | 140 | F | 35 | EIC | 2764 |  | 2022-02-28 11:45 | 24
16965 | 628871 | 64 | 56 | TA8532 | 7208 | 133 | 260 | 2 | 2022 | 2022-02-28 11:47 | 2022-02-28 12:56 | 68.8 | 173.5 | 111.5 | Hudson, Tom | Lawrence, Jeremy / San Juan, Silvester | 20.2441 | 6.1 | 2230 | 2715.05 | 715 | 18W | 4 | 4 | 0.005 | 2651 | 96 | F | 31 | EIC | 2759 | 2022-02-28 12:48 | 2022-02-28 12:49 | 19
25790 | 628872 | 64 | 58 | TA8532 | 7208 | 136 | 260 | 2 | 2022 | 2022-02-28 14:52 | 2022-02-28 15:51 | 58.8 | 172.3 | 110.3 | Hudson, Tom | Lawrence, Jeremy / San Juan, Silvester | 20.5253 | 6.1 | 2230 | 2710.003 | 715 | 18W | 4 | 4 | 0.01 | 2654 | 69 | F | 39 | EIC | 2748 | 2022-02-28 15:33 | 2022-02-28 15:38 | 18
30178 | 628873 | 64 | 61 | TA8532 | 7208 | 134 | 260 | 2 | 2022 | 2022-02-28 12:56 | 2022-02-28 14:00 | 63.8 | 174.05 | 112.05 | Hudson, Tom | Lawrence, Jeremy / San Juan, Silvester | 20.55031 | 6.1 | 2230 | 2758.969 | 715 | 18W | 3 | 4.5 | 0.009 | 2653 | 136 | F | 31 | EIC | 2805 | 2022-02-28 13:58 | 2022-02-28 13:58 | 29
34489 | 628874 | 66 | 65 | TA8532 | 7208 | 135 | 260 | 2 | 2022 | 2022-02-28 14:01 | 2022-02-28 14:52 | 51.6 | 171.2 | 109.2 | Hudson, Tom | Lawrence, Jeremy / San Juan, Silvester | 20.47928 | 6.1 | 2230 | 2731.05 | 715 | 18W | 2 | 5 | 0.01 | 2650 | 129 | F | 29 | EIC | 2756 | 2022-02-28 14:48 | 2022-02-28 14:50 | 29
3895 | 628875 | 34 | 33 | TA8532 | 7208 | 137 | 260 | 2 | 2022 | 2022-02-28 15:52 | 2022-02-28 16:39 | 47.7 | 168.85 | 106.85 | Hudson, Tom | Lawrence, Jeremy / San Juan, Silvester | 0 | 5.9 | 2225 | 2750.281 | 715 | 15E | 4 | 4 | 0.006 | 2654 | 62 | F | 32 | VES | 2811 | 2022-02-28 16:32 | 2022-02-28 16:33 | 21
21275 | 628876 | 72 | 71 | TA8532 | 7208 | 138 | 260 | 2 | 2022 | 2022-02-28 16:39 | 2022-02-28 17:32 | 52.5 | 183.1 | 121.1 | Hudson, Tom | Lawrence, Jeremy / San Juan, Silvester | 0 | 5.9 | 2225 | 2736.756 | 715 | 15E | 4 | 4 | 0.009 | 2654 | 130 | L1 | 36 | VES | 2766 | 2022-02-28 17:26 | 2022-02-28 17:26 | 24
8256 | 628877 | 64 | 63 | TA8532 | 7208 | 139 | 260 | 2 | 2022 | 2022-02-28 17:32 | 2022-02-28 18:20 | 47.6 | 169.65 | 107.65 | Hudson, Tom | Lawrence, Jeremy / San Juan, Silvester | 0 | 5.9 | 2225 | 2732.905 | 715 | 15E | 3 | 4.5 | 0.008 | 2653 | 98 | F | 40 | VES | 2767 | 2022-02-28 18:18 | 2022-02-28 18:18 | 23
34445 | 628878 | 62 | 61 | TA8532 | 7208 | 140 | 260 | 2 | 2022 | 2022-02-28 18:20 | 2022-02-28 19:12 | 51.4 | 180.5 | 118.5 | McKlem, Paul | Wheeler, Johnathon / Little, Phillip | 0 | 5.9 | 2225 | 2750.099 | 715 | 15E | 2 | 5 | 0.008 | 2656 | 60 | F | 30 | VES | 2782 | 2022-02-28 19:08 | 2022-02-28 19:10 | 27
17008 | 628879 | 62 | 54 | TA8532 | 7208 | 141 | 260 | 2 | 2022 | 2022-02-28 19:12 | 2022-02-28 20:16 | 64.4 | 175.3 | 113.3 | McKlem, Paul | Wheeler, Johnathon / Little, Phillip | 0 | 5.9 | 2225 | 2734.123 | 715 | 15E | 1 | 5.5 | 0.009 | 2654 | 103 | F | 21 | VES | 2773 | 2022-02-28 20:11 | 2022-02-28 20:15 | 22
30113 | 628880 | 64 | 55 | TA8532 | 7208 | 142 | 260 | 2 | 2022 | 2022-02-28 20:16 | 2022-02-28 21:16 | 59.5 | 170.15 | 108.15 | McKlem, Paul | Wheeler, Johnathon / Little, Phillip | 0 | 5.9 | 2225 | 2722.705 | 715 | 15E | 0 | 6 | 0.008 | 2651 | 123 | F | 27 | VES | 2767 | 2022-02-28 21:11 | 2022-02-28 21:15 | 20
8196 | 628881 | 62 | 62 | TA8532 | 7208 | 143 | 260 | 2 | 2022 | 2022-02-28 21:16 | 2022-02-28 22:15 | 58.7 | 169.4 | 107.4 | McKlem, Paul | Wheeler, Johnathon / Little, Phillip | 0 | 5.9 | 2225 | 2723.257 | 715 | 15E | 0 | 6 | 0.009 | 2655 | 196 | F | 25 | VES | 2763 |  | 2022-02-28 22:11 | 22
25754 | 628882 | 60 | 57 | TA8532 | 7208 | 144 | 260 | 2 | 2022 | 2022-02-28 22:15 | 2022-02-28 23:16 | 61 | 174.85 | 96.85001 | McKlem, Paul | Wheeler, Johnathon / Little, Phillip | 0 | 5.9 | 2225 | 2703.515 | 715 | 15E | 1 | 5.5 | 0.011 | 2649 | 164 | F | 36 | VES | 2746 | 2022-02-28 23:10 | 2022-02-28 23:13 | 24
3962 | 628883 | 66 | 59 | TA8532 | 7208 | 146 | 260 | 3 | 2022 | 2022-03-01 00:09 | 2022-03-01 01:11 | 61.7 | 184.2 | 122.2 | McKlem, Paul | Wheeler, Johnathon / Little, Phillip | 0 | 5.9 | 2225 | 2725.86 | 715 | 15E | 3 | 4.5 | 0.008 | 2652 | 114 | F | 24 | VES | 2761 | 2022-03-01 01:08 | 2022-03-01 01:09 | 18
17030 | 628884 | 62 | 57 | TA8532 | 7208 | 145 | 260 | 2 | 2022 | 2022-02-28 23:16 | 2022-03-01 00:09 | 52.6 | 162.65 | 84.64999 | McKlem, Paul | Wheeler, Johnathon / Little, Phillip | 0 | 5.9 | 2225 | 2720.597 | 715 | 15E | 2 | 5 | 0.008 | 2653 | 136 | F | 32 | VES | 2763 |  | 2022-03-01 00:08 | 18
25696 | 628885 | 68 | 66 | TA8532 | 7208 | 147 | 260 | 3 | 2022 | 2022-03-01 01:11 | 2022-03-01 02:14 | 62.8 | 176.3 | 114.3 | McKlem, Paul | Wheeler, Johnathon / Little, Phillip | 0 | 5.9 | 2225 | 2708.996 | 715 | 15E | 4 | 4 | 0.008 | 2655 | 84 | F | 22 | VES | 2754 | 2022-03-01 02:08 | 2022-03-01 02:08 | 18
3886 | 628886 | 60 | 58 | TA8532 | 7208 | 148 | 260 | 3 | 2022 | 2022-03-01 02:14 | 2022-03-01 03:11 | 56.2 | 178.6 | 116.6 | McKlem, Paul | Wheeler, Johnathon / Little, Phillip | 0 | 5.9 | 2225 | 2709.177 | 715 | 15E | 4 | 4 | 0.007 | 2652 | 188 | F | 38 | VES | 2754 | 2022-03-01 03:08 | 2022-03-01 03:09 | 19
25732 | 628887 | 60 | 60 | TA8532 | 7208 | 149 | 260 | 3 | 2022 | 2022-03-01 03:11 | 2022-03-01 04:04 | 52.7 | 173.4 | 111.4 | McKlem, Paul | Wheeler, Johnathon / Little, Phillip | 0 | 5.9 | 2225 | 2711.673 | 715 | 15E | 3 | 4.5 | 0.008 | 2653 | 61 | F | 25 | VES | 2747 |  | 2022-03-01 04:02 | 28
8252 | 628888 | 68 | 66 | TA8532 | 7208 | 150 | 260 | 3 | 2022 | 2022-03-01 04:04 | 2022-03-01 04:59 | 55.1 | 174.95 | 112.95 | McKlem, Paul | Wheeler, Johnathon / Little, Phillip | 0 | 5.9 | 2225 | 2717.274 | 715 | 15E | 2 | 5 | 0.007 | 2652 | 121 | F | 30 | VES | 2757 |  | 2022-03-01 04:57 | 24
12512 | 628889 | 50 | 49 | TA8532 | 7208 | 151 | 260 | 3 | 2022 | 2022-03-01 04:59 | 2022-03-01 05:48 | 49.2 | 167.6 | 105.6 | Hudson, Tom | Lawrence, Jeremy / San Juan, Silvester | 0 | 5.9 | 2225 | 2631.254 | 715 | 15E | 1 | 5.5 | 0.008 | 2655 | 172 | F | 33 | VES | 2656 |  | 2022-03-01 05:43 | 25
25686 | 628890 | 34 | 34 | TA8532 | 7209 | 1 | 260 | 3 | 2022 | 2022-03-01 10:33 | 2022-03-01 16:05 | 331.9 | 168.85 | 106.85 | Hudson, Tom | Lawrence, Jeremy / San Juan, Silvester | 21.78867 | 6 | 2225 | 2746.323 | 715 | 16W | 4 | 4 | 0.009 | 2650 | 61 | F | 29 | VES | 2823 | 2022-03-01 11:19 | 2022-03-01 11:20 | 24
21268 | 628891 | 58 | 56 | TA8532 | 7209 | 2 | 260 | 3 | 2022 | 2022-03-01 11:21 | 2022-03-01 12:06 | 45.2 | 175.35 | 113.35 | Hudson, Tom | Lawrence, Jeremy / San Juan, Silvester | 23.16631 | 6 | 2225 | 2731.246 | 715 | 16W | 4 | 4 | 0.008 | 2653 | 136 | F | 34 | VES | 2765 | 2022-03-01 11:56 | 2022-03-01 12:05 | 19
3877 | 628892 | 62 | 61 | TA8532 | 7209 | 3 | 260 | 3 | 2022 | 2022-03-01 12:07 | 2022-03-01 12:59 | 52.7 | 168.4 | 106.4 | Hudson, Tom | Lawrence, Jeremy / San Juan, Silvester | 23.64782 | 6 | 2225 | 2719.42 | 715 | 16W | 3 | 4.5 | 0.007 | 2655 | 186 | F | 32 | VES | 2760 | 2022-03-01 12:51 | 2022-03-01 12:57 | 23
34497 | 628893 | 48 | 46 | TC8695 | 7209 | 4 | 260 | 3 | 2022 | 2022-03-01 13:00 | 2022-03-01 13:55 | 54.9 | 180.35 | 118.35 | Hudson, Tom | Lawrence, Jeremy / San Juan, Silvester | 23.37759 | 6 | 2225 | 2725.503 | 715 | 16W | 2 | 5 | 0.009 | 2650 | 50 | P | 29 | VES | 2765 | 2022-03-01 13:53 | 2022-03-01 13:53 | 18
34528 | 628894 | 74 | 70 | TC8695 | 7209 | 5 | 260 | 3 | 2022 | 2022-03-01 13:55 | 2022-03-01 14:54 | 58.7 | 170.9 | 108.9 | Hudson, Tom | Lawrence, Jeremy / San Juan, Silvester | 23.50468 | 6 | 2225 | 2719.435 | 715 | 16W | 1 | 5.5 | 0.009 | 2648 | 63 | L1 | 27 | VES | 2755 | 2022-03-01 14:46 | 2022-03-01 14:52 | 22
12593 | 628895 | 76 | 72 | TC8695 | 7209 | 6 | 260 | 3 | 2022 | 2022-03-01 14:54 | 2022-03-01 15:56 | 62.6 | 182.3 | 120.3 | Hudson, Tom | Lawrence, Jeremy / San Juan, Silvester | 23.47956 | 6 | 2225 | 2705.517 | 715 | 16W | 0 | 6 | 0.01 | 2650 | 126 | F | 34 | VES | 2749 | 2022-03-01 15:55 | 2022-03-01 15:55 | 25
34498 | 628896 | 82 | 76 | TC8695 | 7209 | 7 | 260 | 3 | 2022 | 2022-03-01 15:57 | 2022-03-01 16:49 | 52.3 | 173.35 | 111.35 | Hudson, Tom | Lawrence, Jeremy / San Juan, Silvester | 23.1826 | 6 | 2225 | 2699.36 | 715 | 16W | 0 | 6 | 0.011 | 2651 | 108 | F | 38 | VES | 2742 | 2022-03-01 16:42 | 2022-03-01 16:46 | 24
3963 | 628900 | 72 | 69 | TC8086 | 7209 | 11 | 260 | 3 | 2022 | 2022-03-01 19:12 | 2022-03-01 19:58 | 46.6 | 168.1 | 106.1 | McKlem, Paul | Wheeler, Johnathon / Little, Phillip | 21.14362 | 6 | 2225 | 2703.211 | 715 | 16W | 4 | 4 | 0.008 | 2646 | 76 | F | 29 | VES | 2741 | 2022-03-01 19:55 | 2022-03-01 19:57 | 25
34522 | 628901 | 70 | 69 | TC8086 | 7209 | 12 | 260 | 3 | 2022 | 2022-03-01 19:59 | 2022-03-01 20:46 | 47.6 | 175.95 | 113.95 | McKlem, Paul | Wheeler, Johnathon / Little, Phillip | 21.20581 | 6 | 2225 | 2720.711 | 715 | 16W | 4 | 4 | 0.007 | 2647 | 161 | F | 24 | VES | 2755 | 2022-03-01 20:40 | 2022-03-01 20:45 | 26 | 1
3958 | 628902 | 70 | 70 | TC8086 | 7209 | 13 | 260 | 3 | 2022 | 2022-03-01 20:46 | 2022-03-01 21:39 | 52.2 | 163.1 | 101.1 | McKlem, Paul | Wheeler, Johnathon / Little, Phillip | 20.82915 | 6 | 2225 | 2711.377 | 715 | 16W | 3 | 4.5 | 0.01 | 2648 | 71 | F | 28 | VES | 2736 | 2022-03-01 21:33 | 2022-03-01 21:37 | 21
25772 | 628903 | 80 | 80 | TC8086 | 7209 | 14 | 260 | 3 | 2022 | 2022-03-01 21:39 | 2022-03-01 22:28 | 48.8 | 180.15 | 118.15 | McKlem, Paul | Wheeler, Johnathon / Little, Phillip | 20.37264 | 6 | 2225 | 2712.597 | 715 | 16W | 2 | 5 | 0.015 | 2647 | 188 | F | 36 | VES | 2743 | 2022-03-01 22:24 | 2022-03-01 22:26 | 29
25773 | 628904 | 76 | 74 | TC8086 | 7209 | 15 | 260 | 3 | 2022 | 2022-03-01 22:28 | 2022-03-01 23:18 | 49.8 | 172.9 | 110.9 | McKlem, Paul | Wheeler, Johnathon / Little, Phillip | 20.71885 | 6 | 2225 | 2717.35 | 715 | 16W | 1 | 5.5 | 0.012 | 2648 | 198 | F | 21 | VES | 2750 | 2022-03-01 23:11 | 2022-03-01 23:12 | 24
8260 | 628905 | 76 | 75 | TC8086 | 7209 | 16 | 260 | 3 | 2022 | 2022-03-01 23:18 | 2022-03-02 00:12 | 53.7 | 181.2 | 119.2 | McKlem, Paul | Wheeler, Johnathon / Little, Phillip | 21.71051 | 6 | 2225 | 2709.468 | 715 | 16W | 0 | 6 | 0.011 | 2645 | 135 | F | 29 | EIC | 2743 | 2022-03-02 00:08 | 2022-03-02 00:10 | 24
17031 | 628906 | 78 | 78 | TC8086 | 7209 | 17 | 260 | 3 | 2022 | 2022-03-02 00:12 |  |  | 174.35 | 112.35 | McKlem, Paul | Wheeler, Johnathon / Little, Phillip | 0 | 6 | 2225 |  | 715 | 16W | 0 | 6 | 0.011 | 2647 | 90 | F | 40 | EIC | 2742 |  | 2022-03-02 01:08 | 27 | 2
3948 | 628907 | 70 | 64 | TC8086 | 7209 | 18 | 260 | 3 | 2022 | 2022-03-02 01:10 | 2022-03-02 02:06 | 55.8 | 177.35 | 115.35 | McKlem, Paul | Wheeler, Johnathon / Little, Phillip | 20.48425 | 6 | 2225 | 2699.569 | 715 | 16W | 1 | 5.5 | 0.008 | 2649 | 59 | F | 36 | EIC | 2736 | 2022-03-02 02:02 | 2022-03-02 02:01 | 24 | 1
12579 | 628908 | 74 | 70 | TC8086 | 7209 | 19 | 260 | 3 | 2022 | 2022-03-02 02:06 | 2022-03-02 03:10 | 63.2 | 172.9 | 110.9 | McKlem, Paul | Wheeler, Johnathon / Little, Phillip | 20.01128 | 6 | 2225 | 2706.539 | 715 | 16W | 2 | 5 | 0.006 | 2649 | 150 | F | 25 | EIC | 2744 | 2022-03-02 03:03 | 2022-03-02 03:08 | 27
25735 | 628909 | 78 | 57 | TC8086 | 7209 | 20 | 260 | 3 | 2022 | 2022-03-02 03:10 | 2022-03-02 03:58 | 47.7 | 176.95 | 114.95 | McKlem, Paul | Wheeler, Johnathon / Little, Phillip | 20.18721 | 6 | 2225 | 2705.784 | 715 | 16W | 3 | 4.5 | 0.01 | 2647 | 50 | F | 28 | EIC | 2737 |  | 2022-03-02 03:56 | 21
17029 | 628910 | 78 | 71 | TC8086 | 7209 | 21 | 260 | 3 | 2022 | 2022-03-02 03:58 | 2022-03-02 04:49 | 50.8 | 174.05 | 112.05 | McKlem, Paul | Wheeler, Johnathon / Little, Phillip | 20.08625 | 6 | 2225 | 2700.408 | 715 | 16W | 3 | 4.5 | 0.015 | 2650 | 73 | F | 33 | EIC | 2740 | 2022-03-02 04:45 | 2022-03-02 04:47 | 30
34524 | 628911 | 78 | 75 | TC8086 | 7209 | 22 | 260 | 3 | 2022 | 2022-03-02 04:49 | 2022-03-02 05:40 | 51.2 | 181.7 | 119.7 | McKlem, Paul | Wheeler, Johnathon / Little, Phillip | 20.44301 | 6 | 2225 | 2700.071 | 715 | 16W | 4 | 4 | 0.011 | 2649 | 179 | L1 | 31 | EIC | 2729 | 2022-03-02 05:36 | 2022-03-02 05:38 | 26
3947 | 628912 | 72 | 50 | TC8086 | 7209 | 23 | 260 | 3 | 2022 | 2022-03-02 05:40 | 2022-03-02 06:25 | 45.1 | 170.1 | 108.1 | McKlem, Paul | Wheeler, Johnathon / Little, Phillip | 20.78476 | 6 | 2225 | 2704.456 | 715 | 16W | 3 | 4.5 | 0.008 | 2650 | 197 | F | 40 | EIC | 2742 | 2022-03-02 06:23 | 2022-03-02 06:24 | 24
12619 | 629038 | 40 | 40 | TC8696 | 7218 | 1 | 260 | 3 | 2022 | 2022-03-09 19:58 | 2022-03-10 10:49 | 891.3 | 178.25 | 116.25 | Hudson, Tom | Lawrence, Jeremy / San Juan, Silvester | 0 | 3.8 | 2200 | 2677.355 | 715 | 14E | 4 | 4 | 0.007 | 2647 | 48 | F | 22 | VES | 2818 |  | 2022-03-09 20:49 | 21
3906 | 629039 | 68 | 66 | TC8696 | 7218 | 2 | 260 | 3 | 2022 | 2022-03-09 20:52 | 2022-03-09 21:42 | 49.8 | 173.65 | 95.64999 | Hudson, Tom | Lawrence, Jeremy / San Juan, Silvester | 0 | 3.8 | 2200 | 2719.079 | 715 | 14E | 4 | 4 | 0.011 | 2649 | 167 | F | 26 | VES | 2760 |  | 2022-03-09 21:40 | 20 | 2
12609 | 629041 | 48 | 34 | TC8696 | 7218 | 4 | 260 | 3 | 2022 | 2022-03-09 22:31 | 2022-03-09 23:20 | 49.5 | -480 | -542 | Hudson, Tom | Lawrence, Jeremy / San Juan, Silvester | 0 | 3.8 | 2200 | 2696.397 | 715 | 14E | 2 | 5 | 0.014 | 2656 | 130 | F | 28 | VES | 2744 | 2022-03-09 23:18 | 2022-03-09 23:18 | 22 | 1
25796 | 629042 | 44 | 0 | TC8696 | 7218 | 5 | 260 | 3 | 2022 | 2022-03-09 23:20 | 2022-03-10 00:18 | 57.4 | 174.8 | 96.8 | Hudson, Tom | Lawrence, Jeremy / San Juan, Silvester | 0 | 3.8 | 2200 | 2710.533 | 715 | 14E | 1 | 5.5 | 0.013 | 2648 | 97 | F | 36 | VES | 2760 |  | 2022-03-10 00:15 | 28
8192 | 629044 | 66 | 65 | TC86100 | 7218 | 7 | 260 | 3 | 2022 | 2022-03-10 01:10 | 2022-03-10 02:06 | 56.3 | 182.55 | 120.55 | Hudson, Tom | Lawrence, Jeremy / San Juan, Silvester | 0 | 3.8 | 2200 | 2694.047 | 715 | 14E | 0 | 6 | 0.009 | 2645 | 164 | F | 29 | VES | 2755 |  | 2022-03-10 02:04 | 27
34518 | 629045 | 62 | 62 | TC86100 | 7218 | 8 | 260 | 3 | 2022 | 2022-03-10 02:07 | 2022-03-10 02:59 | 52.5 | 117.25 | 55.25 | Hudson, Tom | Lawrence, Jeremy / San Juan, Silvester | 0 | 3.8 | 2200 | 2710.652 | 715 | 14E | 1 | 5.5 | 0.009 | 2647 | 89 | F | 35 | VES | 2763 | 2022-03-10 02:52 | 2022-03-10 02:57 | 18
8208 | 629046 | 64 | 61 | TC86100 | 7218 | 9 | 260 | 3 | 2022 | 2022-03-10 03:00 | 2022-03-10 03:57 | 57.7 | 177.75 | 115.75 | Hudson, Tom | Lawrence, Jeremy / San Juan, Silvester | 0 | 3.8 | 2200 | 2687.892 | 715 | 14E | 2 | 5 | 0.011 | 2645 | 88 | F | 29 | VES | 2747 | 2022-03-10 03:51 | 2022-03-10 03:50 | 21
30060 | 629047 | 64 | 62 | TC86100 | 7218 | 11 | 260 | 3 | 2022 | 2022-03-10 04:54 | 2022-03-10 05:57 | 63.2 | 182.3 | 120.3 | Hudson, Tom | Lawrence, Jeremy / San Juan, Silvester | 0 | 3.8 | 2200 | 2719.557 | 715 | 14E | 4 | 4 | 0.01 | 2647 | 80 | F | 31 | VES | 2771 |  | 2022-03-10 05:54 | 28
34462 | 629048 | 58 | 55 | TC86100 | 7218 | 10 | 260 | 3 | 2022 | 2022-03-10 03:57 | 2022-03-10 04:54 | 56.5 | 165.6 | 103.6 | Hudson, Tom | Lawrence, Jeremy / San Juan, Silvester | 0 | 3.8 | 2200 | 2708.01 | 715 | 14E | 3 | 4.5 | 0.013 | 2645 | 67 | F | 27 | VES | 2751 | 2022-03-10 04:50 | 2022-03-10 04:50 | 29
3889 | 629049 | 62 | 61 | TC86100 | 7218 | 12 | 260 | 3 | 2022 | 2022-03-10 05:58 | 2022-03-10 06:51 | 52.9 | -480 | -542 | Hudson, Tom | Lawrence, Jeremy / San Juan, Silvester | 0 | 3.8 | 2200 | 2709.63 | 715 | 14E | 4 | 4 | 0.012 | 2648 | 132 | F | 36 | VES | 2763 | 2022-03-10 06:41 | 2022-03-10 06:47 | 29
12516 | 629050 | 58 | 54 | TC86100 | 7218 | 13 | 260 | 3 | 2022 | 2022-03-10 06:51 | 2022-03-10 07:41 | 49.8 | 171.4 | 109.4 | Grace, Evan | Blanchard, Todd / Fuller, Michael | 0 | 3.8 | 2200 | 2712.724 | 715 | 14E | 3 | 4.5 | 0.01 | 2645 | 167 | F | 21 | VES | 2768 | 2022-03-10 07:32 | 2022-03-10 07:32 | 27
34493 | 629051 | 62 | 61 | TC86100 | 7218 | 14 | 260 | 3 | 2022 | 2022-03-10 07:41 | 2022-03-10 08:30 | 49 | 168.15 | 106.15 | Grace, Evan | Blanchard, Todd / Fuller, Michael | 0 | 3.8 | 2200 | 2721.92 | 715 | 14E | 2 | 5 | 0.012 | 2648 | 76 | F | 21 | VES | 2770 |  |  | 26
8186 | 629053 | 62 | 60 | TC86100 | 7218 | 16 | 260 | 3 | 2022 | 2022-03-10 09:32 | 2022-03-10 10:20 | 48.5 | 143.15 | 81.14999 | Grace, Evan | Blanchard, Todd / Fuller, Michael | 0 | 3.8 | 2200 | 2718.678 | 715 | 14E | 0 | 6 | 0.014 | 2648 | 143 | F | 25 | VES | 2761 |  |  | 18
21339 | 629054 | 60 | 60 | TC86100 | 7218 | 17 | 260 | 3 | 2022 | 2022-03-10 10:21 | 2022-03-10 11:10 | 48.8 | 181.05 | 119.05 | Grace, Evan | Blanchard, Todd / Fuller, Michael | 0 | 3.8 | 2200 | 2703.094 | 715 | 14E | 0 | 6 | 0.014 | 2650 | 74 | F | 31 | VES | 2746 |  | 2022-03-10 11:07 | 27
25718 | 629055 | 66 | 64 | TC86100 | 7218 | 18 | 260 | 3 | 2022 | 2022-03-10 11:10 | 2022-03-10 11:58 | 48.6 | 181.05 | 119.05 | Grace, Evan | Blanchard, Todd / Fuller, Michael | 0 | 3.8 | 2200 | 2719.305 | 715 | 14E | 1 | 5.5 | 0.014 | 2650 | 94 | F | 40 | VES | 2756 |  |  | 20
25761 | 629056 | 62 | 62 | TC86100 | 7218 | 19 | 260 | 3 | 2022 | 2022-03-10 11:59 | 2022-03-10 12:46 | 47.8 | 177.85 | 115.85 | Grace, Evan | Blanchard, Todd / Fuller, Michael | 0 | 3.8 | 2200 | 2694.867 | 715 | 14E | 2 | 5 | 0.014 | 2650 | 77 | F | 20 | VES | 2738 | 2022-03-10 12:38 | 2022-03-10 12:38 | 22
8205 | 629057 | 66 | 65 | TC86100 | 7218 | 20 | 260 | 3 | 2022 | 2022-03-10 12:47 | 2022-03-10 13:35 | 48.9 | 200.05 | 138.05 | Grace, Evan | Blanchard, Todd / Fuller, Michael | 0 | 3.8 | 2200 | 2706.063 | 715 | 14E | 3 | 4.5 | 0.009 | 2649 | 47 | F | 39 | VES | 2753 |  | 2022-03-10 13:34 | 24
16994 | 629058 | 60 | 60 | TC86100 | 7218 | 21 | 260 | 3 | 2022 | 2022-03-10 13:36 | 2022-03-10 14:27 | 51 | 179.5 | 117.5 | Grace, Evan | Blanchard, Todd / Fuller, Michael | 0 | 3.8 | 2200 | 2703.332 | 715 | 14E | 4 | 4 | 0.009 | 2643 | 64 | F | 38 | VES | 2747 |  | 2022-03-10 14:23 | 29
8191 | 629059 | 60 | 51 | TC86100 | 7218 | 22 | 260 | 3 | 2022 | 2022-03-10 14:27 | 2022-03-10 15:12 | 44.9 | 155.95 | 93.95 | Grace, Evan | Blanchard, Todd / Fuller, Michael | 0 | 3.8 | 2200 | 2714.335 | 715 | 14E | 4 | 4 | 0.009 | 2646 | 106 | L3 | 33 | VES | 2750 |  | 2022-03-10 15:10 | 25
30056 | 629060 | 62 | 61 | TC86100 | 7218 | 23 | 260 | 3 | 2022 | 2022-03-10 15:12 | 2022-03-10 16:18 | 65.5 | 181.45 | 119.45 | Grace, Evan | Blanchard, Todd / Fuller, Michael | 0 | 3.8 | 2200 | 2663.045 | 715 | 14E | 3 | 4.5 | 0.013 | 2648 | 90 | F | 32 | VES | 2748 | 2022-03-10 16:04 | 2022-03-10 16:03 | 24 | 1
25710 | 629061 | 40 | 40 | TC86100 | 7218 | 24 | 270 | 3 | 2022 | 2022-03-10 16:18 | 2022-03-10 17:06 | 48.2 | 160.1 | 98.10001 | Grace, Evan | Blanchard, Todd / Fuller, Michael | 19.99526 | 4.3 | 2227 | 2691.895 | 715 | 17W | 4 | 4 | 0.009 | 2646 | 144 | F | 20 | VES | 2809 | 2022-03-10 16:59 | 2022-03-10 17:04 | 21
8188 | 629062 | 62 | 62 | TC86100 | 7218 | 25 | 270 | 3 | 2022 | 2022-03-10 17:06 | 2022-03-10 17:55 | 49 | 176.65 | 114.65 | Grace, Evan | Blanchard, Todd / Fuller, Michael | 19.79721 | 4.3 | 2227 | 2717.07 | 715 | 17W | 4 | 4 | 0.009 | 2647 | 70 | F | 38 | VES | 2750 | 2022-03-10 17:51 |  | 26
3951 | 629064 | 62 | 59 | TC86100 | 7218 | 27 | 270 | 3 | 2022 | 2022-03-10 18:42 | 2022-03-10 19:36 | 53.2 | 181.65 | 119.65 | Grace, Evan | Blanchard, Todd / Fuller, Michael | 20.70583 | 4.3 | 2227 | 2707.243 | 715 | 17W | 2 | 5 | 0.011 | 2643 | 174 | F | 23 | VES | 2750 | 2022-03-10 19:29 | 2022-03-10 19:33 | 20
34546 | 629065 | 62 | 60 | TC86100 | 7218 | 28 | 270 | 3 | 2022 | 2022-03-10 19:36 | 2022-03-10 20:32 | 55.8 | 198.7 | 120.7 | McKlem, Paul | Wheeler, Johnathon / Little, Phillip | 21.33739 | 4.3 | 2227 | 2695.384 | 715 | 17W | 1 | 5.5 | 0.009 | 2644 | 92 | F | 27 | VES | 2745 | 2022-03-10 20:29 | 2022-03-10 20:29 | 29
34438 | 629066 | 60 | 54 | TC86100 | 7218 | 29 | 270 | 3 | 2022 | 2022-03-10 20:32 | 2022-03-10 21:25 | 52.6 | 167.5 | 105.5 | McKlem, Paul | Wheeler, Johnathon / Little, Phillip | 21.35618 | 4.3 | 2227 | 2710.524 | 715 | 17W | 0 | 6 | 0.009 | 2649 | 66 | F | 35 | VES | 2750 | 2022-03-10 21:23 | 2022-03-10 21:22 | 18
17043 | 629067 | 62 | 62 | TC86100 | 7218 | 30 | 270 | 3 | 2022 | 2022-03-10 21:25 | 2022-03-10 22:22 | 57.3 | 156.8 | 78.8 | McKlem, Paul | Wheeler, Johnathon / Little, Phillip | 21.49854 | 4.3 | 2227 | 2708.188 | 715 | 17W | 0 | 6 | 0.009 | 2650 | 121 | F | 38 | VES | 2737 | 2022-03-10 22:15 | 2022-03-10 22:21 | 29 | 1
3875 | 629068 | 60 | 59 | TC86100 | 7218 | 31 | 270 | 3 | 2022 | 2022-03-10 22:23 | 2022-03-10 23:14 | 51.9 | 177.55 | 115.55 | McKlem, Paul | Wheeler, Johnathon / Little, Phillip | 21.53245 | 4.3 | 2227 | 2701.432 | 715 | 17W | 1 | 5.5 | 0.009 | 2648 | 169 | F | 31 | VES | 2742 | 2022-03-10 23:05 | 2022-03-10 23:12 | 29
8190 | 629069 | 68 | 60 | TC86100 | 7218 | 32 | 270 | 3 | 2022 | 2022-03-10 23:15 | 2022-03-11 00:09 | 54.6 | 205.55 | 143.55 | McKlem, Paul | Wheeler, Johnathon / Little, Phillip | 21.294 | 4.3 | 2227 | 2711.025 | 715 | 17W | 2 | 5 | 0.01 | 2646 | 62 | F | 33 | VES | 2753 | 2022-03-11 00:02 | 2022-03-11 00:08 | 20
12597 | 629070 | 60 | 57 | TC86100 | 7218 | 33 | 270 | 3 | 2022 | 2022-03-11 00:10 | 2022-03-11 01:01 | 50.9 | 174.65 | 112.65 | McKlem, Paul | Wheeler, Johnathon / Little, Phillip | 21.5934 | 4.3 | 2227 | 2719.292 | 715 | 17W | 3 | 4.5 | 0.009 | 2643 | 122 | F | 40 | VES | 2754 | 2022-03-11 00:52 | 2022-03-11 00:59 | 23
12535 | 629071 | 60 | 58 | TC86100 | 7218 | 34 | 270 | 3 | 2022 | 2022-03-11 01:01 | 2022-03-11 01:54 | 53 | 174.65 | 112.65 | McKlem, Paul | Wheeler, Johnathon / Little, Phillip | 21.54961 | 4.3 | 2227 | 2707.892 | 715 | 17W | 4 | 4 | 0.009 | 2643 | 86 | F | 29 | VES | 2749 | 2022-03-11 01:45 | 2022-03-11 01:52 | 19
21312 | 629072 | 70 | 66 | TC86100 | 7218 | 35 | 270 | 3 | 2022 | 2022-03-11 01:54 |  |  | 182.35 | 120.35 | McKlem, Paul | Wheeler, Johnathon / Little, Phillip | 0 | 4.3 | 2227 |  | 715 | 17W | 4 | 4 | 0.012 | 2645 | 111 | F | 20 | VES | 2749 | 2022-03-11 02:48 | 2022-03-11 02:48 | 20
34544 | 629073 | 56 | 56 | TC86100 | 7218 | 36 | 270 | 3 | 2022 | 2022-03-11 02:50 | 2022-03-11 03:37 | 46.1 | 182.35 | 120.35 | McKlem, Paul | Wheeler, Johnathon / Little, Phillip | 21.15193 | 4.3 | 2227 | 2699.442 | 715 | 17W | 3 | 4.5 | 0.011 | 2647 | 118 | F | 20 | VES | 2740 |  | 2022-03-11 03:34 | 27
21289 | 629074 | 62 | 57 | TC86100 | 7218 | 37 | 270 | 3 | 2022 | 2022-03-11 03:37 | 2022-03-11 04:25 | 48.4 | 177.75 | 115.75 | McKlem, Paul | Wheeler, Johnathon / Little, Phillip | 21.66591 | 4.3 | 2227 | 2705.777 | 715 | 17W | 2 | 5 | 0.011 | 2645 | 124 | F | 28 | VES | 2741 |  | 2022-03-11 04:19 | 28
30045 | 629075 | 62 | 35 | TC86100 | 7218 | 38 | 270 | 3 | 2022 | 2022-03-11 04:25 | 2022-03-11 05:14 | 48.8 | 160.3 | 98.3 | McKlem, Paul | Wheeler, Johnathon / Little, Phillip | 21.3809 | 4.3 | 2227 | 2712.869 | 715 | 17W | 1 | 5.5 | 0.01 | 2645 | 200 | F | 21 | VES | 2755 |  | 2022-03-11 05:13 | 20
21328 | 629076 | 64 | 58 | TC86100 | 7218 | 39 | 270 | 3 | 2022 | 2022-03-11 05:15 | 2022-03-11 06:06 | 51.2 | 179.8 | 117.8 | McKlem, Paul | Wheeler, Johnathon / Little, Phillip | 21.71345 | 4.3 | 2227 | 2703.72 | 715 | 17W | 0 | 6 | 0.01 | 2649 | 85 | F | 37 | VES | 2741 | 2022-03-11 06:02 | 2022-03-11 06:01 | 18
12580 | 629077 | 66 | 63 | TC86100 | 7218 | 40 | 270 | 3 | 2022 | 2022-03-11 06:06 | 2022-03-11 07:01 | 55.1 | 151 | 89 | McKlem, Paul | Wheeler, Johnathon / Little, Phillip | 21.04428 | 4.3 | 2227 | 2698.983 | 715 | 17W | 0 | 6 | 0.01 | 2648 | 69 | F | 36 | VES | 2742 |  | 2022-03-11 06:51 | 21
30103 | 629078 | 60 | 59 | TC86100 | 7218 | 41 | 270 | 3 | 2022 | 2022-03-11 07:01 | 2022-03-11 08:03 | 62.1 | 170 | 108 | Grace, Evan | Blanchard, Todd / Fuller, Michael | 21.2412 | 4.3 | 2227 | 2687.867 | 715 | 17W | 1 | 5.5 | 0.01 | 2648 | 80 | F | 29 | VES | 2756 | 2022-03-11 07:56 | 2022-03-11 07:56 | 19 | 1
8246 | 629079 | 60 | 60 | TC86100 | 7218 | 42 | 270 | 3 | 2022 | 2022-03-11 08:04 | 2022-03-11 08:56 | 52 | 170 | 108 | Grace, Evan | Blanchard, Todd / Fuller, Michael | 21.27575 | 4.3 | 2227 | 2704.004 | 715 | 17W | 2 | 5 | 0.009 | 2649 | 150 | L2 | 24 | VES | 2733 | 2022-03-11 08:42 | 2022-03-11 08:42 | 20
30037 | 629080 | 64 | 59 | TC86100 | 7218 | 43 | 270 | 3 | 2022 | 2022-03-11 08:56 | 2022-03-11 09:47 | 51 | 178.85 | 116.85 | Grace, Evan | Blanchard, Todd / Fuller, Michael | 21.11884 | 4.3 | 2227 | 2697.783 | 715 | 17W | 3 | 4.5 | 0.01 | 2648 | 165 | F | 25 | VES | 2743 | 2022-03-11 09:45 | 2022-03-11 09:45 | 25
25746 | 629081 | 62 | 57 | TC86100 | 7218 | 44 | 270 | 3 | 2022 | 2022-03-11 09:47 | 2022-03-11 10:36 | 48.6 | 178.85 | 116.85 | Grace, Evan | Blanchard, Todd / Fuller, Michael | 20.69529 | 4.3 | 2227 | 2708.488 | 715 | 17W | 4 | 4 | 0.009 | 2648 | 62 | F | 37 | VES | 2750 | 2022-03-11 10:27 | 2022-03-11 10:33 | 28
12617 | 629082 | 64 | 63 | TC86100 | 7218 | 45 | 270 | 3 | 2022 | 2022-03-11 10:36 | 2022-03-11 11:25 | 48.6 | 174.65 | 112.65 | Grace, Evan | Blanchard, Todd / Fuller, Michael | 20.92968 | 4.3 | 2227 | 2720.444 | 715 | 17W | 4 | 4 | 0.008 | 2648 | 135 | F | 32 | VES | 2755 |  | 2022-03-11 11:23 | 20
12608 | 629083 | 58 | 51 | TC86100 | 7218 | 46 | 270 | 3 | 2022 | 2022-03-11 11:25 | 2022-03-11 12:27 | 62.2 | 154.35 | 92.35001 | Grace, Evan | Blanchard, Todd / Fuller, Michael | 20.59967 | 4.3 | 2227 | 2716.78 | 715 | 17W | 3 | 4.5 | 0.009 | 2650 | 115 | F | 20 | VES | 2762 |  |  | 18
34464 | 629084 | 36 | 34 | TC86100 | 7218 | 47 | 270 | 3 | 2022 | 2022-03-11 12:27 | 2022-03-11 13:13 | 46.1 | 181.65 | 119.65 | Grace, Evan | Blanchard, Todd / Fuller, Michael | 0 | 5 | 2224 | 2735.863 | 715 | 18W | 4 | 4 | 0.008 | 2649 | 147 | L2 | 37 | VES | 2793 | 2022-03-11 13:11 | 2022-03-11 13:12 | 20
30082 | 629085 | 60 | 58 | TC86100 | 7218 | 48 | 270 | 3 | 2022 | 2022-03-11 13:14 | 2022-03-11 14:06 | 52.3 | 160.4 | 98.39999 | Grace, Evan | Blanchard, Todd / Fuller, Michael | 0 | 5 | 2224 | 2714.441 | 715 | 18W | 4 | 4 | 0.009 | 2648 | 144 | F | 37 | VES | 2749 |  |  | 28
12598 | 629086 | 64 | 61 | TC86100 | 7218 | 49 | 270 | 3 | 2022 | 2022-03-11 14:06 | 2022-03-11 15:02 | 55.6 | 176.3 | 114.3 | Grace, Evan | Blanchard, Todd / Fuller, Michael | 0 | 5 | 2224 | 2703.408 | 715 | 18W | 3 | 4.5 | 0.01 | 2648 | 163 | F | 21 | VES | 2747 |  | 2022-03-11 15:00 | 28
25778 | 629087 | 60 | 60 | TC86100 | 7218 | 50 | 270 | 3 | 2022 | 2022-03-11 15:02 | 2022-03-11 15:57 | 55 | 176.3 | 114.3 | Grace, Evan | Blanchard, Todd / Fuller, Michael | 0 | 5 | 2224 | 2703.48 | 715 | 18W | 2 | 5 | 0.012 | 2646 | 178 | F | 24 | VES | 2751 |  | 2022-03-11 15:55 | 24
30088 | 629088 | 66 | 66 | TC86100 | 7218 | 51 | 270 | 3 | 2022 | 2022-03-11 15:57 | 2022-03-11 16:48 | 50.7 | 174.3 | 112.3 | Grace, Evan | Blanchard, Todd / Fuller, Michael | 0 | 5 | 2224 | 2701.478 | 715 | 18W | 1 | 5.5 | 0.012 | 2647 | 188 | F | 26 | VES | 2748 |  | 2022-03-11 16:46 | 26
21319 | 629089 | 56 | 56 | TC86100 | 7218 | 52 | 270 | 3 | 2022 | 2022-03-11 16:48 | 2022-03-11 17:34 | 45.5 | 174.3 | 112.3 | Grace, Evan | Blanchard, Todd / Fuller, Michael | 0 | 5 | 2224 | 2698.634 | 715 | 18W | 0 | 6 | 0.01 | 2646 | 140 | F | 23 | VES | 2747 |  | 2022-03-11 17:32 | 23
21343 | 629090 | 64 | 60 | TC86100 | 7218 | 53 | 270 | 3 | 2022 | 2022-03-11 17:34 | 2022-03-11 18:40 | 66.1 | 176.3 | 114.3 | Grace, Evan | Blanchard, Todd / Fuller, Michael | 0 | 5 | 2224 | 2705.782 | 715 | 18W | 0 | 6 | 0.01 | 2646 | 59 | F | 26 | VES | 2759 | 2022-03-11 18:36 | 2022-03-11 18:37 | 27
16971 | 629092 | 38 | 37 | TC86100 | 7218 | 55 | 270 | 3 | 2022 | 2022-03-11 19:51 | 2022-03-11 20:50 | 59.2 | 168.1 | 106.1 | McKlem, Paul | Wyatt, Michael / Little, Phillip | 0 | 5 | 2224 | 2718.635 | 715 | 18W | 2 | 5 | 0.012 | 2646 | 183 | F | 33 | VES | 2765 |  | 2022-03-11 20:48 | 24
34519 | 629093 | 64 | 63 | TC86100 | 7218 | 56 | 270 | 3 | 2022 | 2022-03-11 20:50 | 2022-03-11 21:43 | 53 | 168.1 | 90.10001 | McKlem, Paul | Wyatt, Michael / Little, Phillip | 0 | 5 | 2224 | 2705.331 | 715 | 18W | 3 | 4.5 | 0.017 | 2650 | 129 | F | 37 | VES | 2738 | 2022-03-11 21:42 | 2022-03-11 21:42 | 22
34491 | 629094 | 60 | 60 | TC86100 | 7218 | 57 | 270 | 3 | 2022 | 2022-03-11 21:43 | 2022-03-11 22:32 | 48.5 | 177.3 | 99.3 | McKlem, Paul | Wyatt, Michael / Little, Phillip | 0 | 5 | 2224 | 2711.136 | 715 | 18W | 4 | 4 | 0.015 | 2644 | 165 | F | 30 | VES | 2753 | 2022-03-11 22:28 |  | 30
21337 | 629095 | 60 | 60 | TC86100 | 7218 | 58 | 270 | 3 | 2022 | 2022-03-11 22:32 | 2022-03-11 23:22 | 49.4 | 148.5 | 86.5 | McKlem, Paul | Wyatt, Michael / Little, Phillip | 0 | 5 | 2224 | 2717.027 | 715 | 18W | 4 | 4 | 0.014 | 2644 | 118 | F | 21 | VES | 2762 |  | 2022-03-11 23:20 | 27
17039 | 629096 | 62 | 60 | TC86100 | 7218 | 59 | 270 | 3 | 2022 | 2022-03-11 23:22 | 2022-03-12 00:12 | 50 | 176.5 | 114.5 | McKlem, Paul | Wyatt, Michael / Little, Phillip | 0 | 5 | 2224 | 2718.982 | 715 | 18W | 3 | 4.5 | 0.015 | 2649 | 191 | F | 28 | VES | 2752 | 2022-03-12 00:10 | 2022-03-12 00:10 | 25
34458 | 629097 | 62 | 58 | TC86100 | 7218 | 60 | 270 | 3 | 2022 | 2022-03-12 00:12 | 2022-03-12 01:01 | 48.8 | 176.5 | 114.5 | McKlem, Paul | Wyatt, Michael / Little, Phillip | 0 | 5 | 2224 | 2710.794 | 715 | 18W | 2 | 5 | 0.013 | 2649 | 122 | F | 34 | VES | 2759 | 2022-03-12 00:53 | 2022-03-12 00:59 | 25
30038 | 629098 | 62 | 59 | TC86100 | 7218 | 61 | 270 | 3 | 2022 | 2022-03-12 01:01 | 2022-03-12 01:49 | 48.1 | 172.4 | 94.39999 | McKlem, Paul | Wyatt, Michael / Little, Phillip | 0 | 5 | 2224 | 2698.129 | 715 | 18W | 1 | 5.5 | 0.014 | 2648 | 105 | F | 39 | VES | 2745 | 2022-03-12 01:44 | 2022-03-12 01:48 | 23
30081 | 629099 | 64 | 64 | TC86100 | 7218 | 62 | 270 | 3 | 2022 | 2022-03-12 01:50 | 2022-03-12 02:42 | 52.9 | 172.4 | 110.4 | McKlem, Paul | Wyatt, Michael / Little, Phillip | 0 | 5 | 2224 | 2706.015 | 715 | 18W | 0 | 6 | 0.013 | 2647 | 113 | F | 36 | VES | 2745 |  | 2022-03-12 02:41 | 28
16993 | 629100 | 60 | 59 | TC86100 | 7218 | 63 | 270 | 3 | 2022 | 2022-03-12 02:43 |  |  | 177.8 | 115.8 | McKlem, Paul | Wyatt, Michael / Little, Phillip | 0 | 5 | 2224 |  | 715 | 18W | 0 | 6 | 0.014 | 2647 | 85 | F | 26 | VES | 2744 | 2022-03-12 03:29 | 2022-03-12 03:34 | 27
34442 | 629101 | 64 | 62 | TC86100 | 7218 | 64 | 270 | 3 | 2022 | 2022-03-12 03:36 | 2022-03-12 04:28 | 52.3 | 148 | 86 | McKlem, Paul | Wyatt, Michael / Little, Phillip | 0 | 5 | 2224 | 2691.012 | 715 | 18W | 1 | 5.5 | 0.013 | 2648 | 72 | F | 37 | VES | 2743 | 2022-03-12 04:26 | 2022-03-12 04:26 | 23
30029 | 629102 | 64 | 60 | TC86100 | 7218 | 65 | 270 | 3 | 2022 | 2022-03-12 04:28 | 2022-03-12 05:20 | 51.5 | 179.6 | 117.6 | McKlem, Paul | Wyatt, Michael / Little, Phillip | 0 | 5 | 2224 | 2705.126 | 715 | 18W | 2 | 5 | 0.013 | 2645 | 102 | F | 26 | VES | 2760 | 2022-03-12 05:16 | 2022-03-12 05:18 | 22
8187 | 629103 | 60 | 59 | TC86100 | 7218 | 66 | 270 | 3 | 2022 | 2022-03-12 05:20 | 2022-03-12 06:13 | 52.9 | 148.95 | 86.95 | McKlem, Paul | Wyatt, Michael / Little, Phillip | 0 | 5 | 2224 | 2711.082 | 715 | 18W | 3 | 4.5 | 0.011 | 2648 | 94 | F | 39 | VES | 2759 | 2022-03-12 06:11 | 2022-03-12 06:11 | 25
25729 | 629104 | 62 | 62 | TC86100 | 7218 | 67 | 270 | 3 | 2022 | 2022-03-12 06:13 |  |  | 178 | 116 | McKlem, Paul | Wyatt, Michael / Little, Phillip | 0 | 5 | 2224 |  | 715 | 18W | 4 | 4 | 0.012 | 2649 | 172 | F | 38 | VES | 2749 |  | 2022-03-12 07:03 | 26
16998 | 629105 | 78 | 70 | TC8086 | 7218 | 68 | 270 | 3 | 2022 | 2022-03-12 07:06 | 2022-03-12 07:58 | 52.7 | 178.35 | 116.35 | Hudson, Tom | Lawrence, Jeremy / San Juan, Silvester | 0 | 5 | 2224 | 2706.772 | 715 | 18W | 4 | 4 | 0.014 | 2649 | 200 | F | 24 | VES | 2751 | 2022-03-12 07:44 | 2022-03-12 07:56 | 22
34492 | 629106 | 78 | 76 | TC8695 | 7218 | 69 | 270 | 3 | 2022 | 2022-03-12 07:59 | 2022-03-12 09:01 | 62.7 | 177.8 | 115.8 | Hudson, Tom | Lawrence, Jeremy / San Juan, Silvester | 0 | 5 | 2224 | 2714.603 | 715 | 18W | 4 | 4 | 0.013 | 2648 | 64 | F | 37 | VES | 2760 | 2022-03-12 08:44 | 2022-03-12 08:47 | 26 | 2
8236 | 629107 | 48 | 45 | TC8695 | 7218 | 70 | 270 | 3 | 2022 | 2022-03-12 09:02 | 2022-03-12 09:50 | 48.5 | 167.7 | 105.7 | Hudson, Tom | Lawrence, Jeremy / San Juan, Silvester | 20.79921 | 5.5 | 2216 | 2735.383 | 715 | 12W | 4 | 4 | 0.008 | 2645 | 153 | F | 25 | VES | 2818 |  | 2022-03-12 09:48 | 21
8222 | 629108 | 74 | 74 | TC8695 | 7218 | 71 | 270 | 3 | 2022 | 2022-03-12 09:50 | 2022-03-12 10:36 | 46.2 | 178.85 | 116.85 | Hudson, Tom | Lawrence, Jeremy / San Juan, Silvester | 21.63977 | 5.5 | 2216 | 2710.076 | 715 | 12W | 4 | 4 | 0.011 | 2650 | 58 | F | 30 | VES | 2754 | 2022-03-12 10:35 | 2022-03-12 10:35 | 18
17045 | 629109 | 76 | 74 | TC8695 | 7218 | 72 | 270 | 3 | 2022 | 2022-03-12 10:37 | 2022-03-12 11:22 | 45.4 | 178.85 | 116.85 | Hudson, Tom | Lawrence, Jeremy / San Juan, Silvester | 21.50733 | 5.5 | 2216 | 2706.505 | 715 | 12W | 3 | 4.5 | 0.014 | 2647 | 99 | F | 26 | VES | 2753 |  | 2022-03-12 11:18 | 24
12549 | 629110 | 84 | 83 | TC8695 | 7218 | 73 | 270 | 3 | 2022 | 2022-03-12 11:22 | 2022-03-12 12:11 | 48.4 | 177.1 | 115.1 | Hudson, Tom | Lawrence, Jeremy / San Juan, Silvester | 21.07239 | 5.5 | 2216 | 2713.754 | 715 | 12W | 2 | 5 | 0.013 | 2648 | 102 | F | 35 | VES | 2740 |  | 2022-03-12 12:09 | 29
16985 | 629111 | 72 | 69 | TC8695 | 7218 | 74 | 270 | 3 | 2022 | 2022-03-12 12:11 | 2022-03-12 12:57 | 45.8 | 145.1 | 83.10001 | Hudson, Tom | Lawrence, Jeremy / San Juan, Silvester | 21.28431 | 5.5 | 2216 | 2716.248 | 715 | 12W | 1 | 5.5 | 0.01 | 2647 | 186 | F | 40 | VES | 2741 |  |  | 30
3916 | 629112 | 70 | 67 | TC8695 | 7218 | 75 | 270 | 3 | 2022 | 2022-03-12 12:57 | 2022-03-12 13:39 | 42 | 176.3 | 114.3 | Hudson, Tom | Lawrence, Jeremy / San Juan, Silvester | 21.27658 | 5.5 | 2216 | 2711.608 | 715 | 12W | 1 | 5.5 | 0.014 | 2646 | 75 | F | 26 | VES | 2741 | 2022-03-12 13:37 | 2022-03-12 13:37 | 29 | 1
25785 | 629113 | 78 | 72 | TC8695 | 7218 | 76 | 270 | 3 | 2022 | 2022-03-12 13:39 | 2022-03-12 14:25 | 46.1 | 176.3 | 114.3 | Hudson, Tom | Lawrence, Jeremy / San Juan, Silvester | 21.3167 | 5.5 | 2216 | 2719.79 | 715 | 12W | 2 | 5 | 0.013 | 2647 | 57 | F | 29 | VES | 2752 | 2022-03-12 14:14 | 2022-03-12 14:23 | 30
25780 | 629114 | 80 | 79 | TC8695 | 7218 | 77 | 270 | 3 | 2022 | 2022-03-12 14:26 | 2022-03-12 15:13 | 47.3 | 182.15 | 120.15 | Hudson, Tom | Lawrence, Jeremy / San Juan, Silvester | 21.04387 | 5.5 | 2216 | 2712.687 | 715 | 12W | 3 | 4.5 | 0.013 | 2648 | 156 | F | 22 | VES | 2746 | 2022-03-12 15:11 | 2022-03-12 15:11 | 25
3922 | 629115 | 82 | 74 | TC8695 | 7218 | 78 | 270 | 3 | 2022 | 2022-03-12 15:13 | 2022-03-12 16:03 | 49.4 | 182.15 | 120.15 | Hudson, Tom | Lawrence, Jeremy / San Juan, Silvester | 21.02229 | 5.5 | 2216 | 2705.363 | 715 | 12W | 4 | 4 | 0.013 | 2647 | 169 | F | 22 | VES | 2737 | 2022-03-12 15:57 | 2022-03-12 15:57 | 25 | 2
25779 | 629116 | 72 | 72 | TC8695 | 7218 | 79 | 270 | 3 | 2022 | 2022-03-12 16:03 | 2022-03-12 16:51 | 48.3 | 178.3 | 116.3 | Hudson, Tom | Lawrence, Jeremy / San Juan, Silvester | 19.78495 | 5.5 | 2216 | 2711.028 | 715 | 12W | 5 | 3.5 | 0.02 | 2651 | 72 | F | 29 | VES | 2717 |  | 2022-03-12 16:49 | 24 | 13
12564 | 629117 | 80 | 74 | TC8695 | 7218 | 80 | 270 | 3 | 2022 | 2022-03-12 16:52 | 2022-03-12 17:48 | 56.5 | 153.65 | 91.64999 | Hudson, Tom | Lawrence, Jeremy / San Juan, Silvester | 21.28653 | 5.5 | 2216 | 2712.426 | 715 | 12W | 6 | 3 | 0.014 | 2651 | 78 | F | 35 | VES | 2742 |  | 2022-03-12 17:40 | 21
25763 | 629118 | 80 | 76 | TC8695 | 7218 | 81 | 270 | 3 | 2022 | 2022-03-12 17:48 | 2022-03-12 18:39 | 51.2 | 178.35 | 116.35 | Hudson, Tom | Lawrence, Jeremy / San Juan, Silvester | 21.37024 | 5.5 | 2216 | 2708.212 | 715 | 12W | 6 | 3 | 0.011 | 2651 | 160 | F | 27 | VES | 2752 | 2022-03-12 18:30 | 2022-03-12 18:37 | 23 | 2
21329 | 629119 | 72 | 69 | TC8695 | 7218 | 82 | 270 | 3 | 2022 | 2022-03-12 18:40 | 2022-03-12 19:37 | 57.1 | 145.85 | 83.85001 | McKlem, Paul | Wheeler, Johnathon / Little, Phillip | 21.00304 | 5.5 | 2216 | 2705.368 | 715 | 12W | 5 | 3.5 | 0.01 | 2644 | 191 | F | 28 | VES | 2754 |  | 2022-03-12 19:35 | 24
34490 | 629120 | 78 | 78 | TC8695 | 7218 | 83 | 270 | 3 | 2022 | 2022-03-12 19:37 | 2022-03-12 20:38 | 61.3 | 180.55 | 118.55 | McKlem, Paul | Wheeler, Johnathon / Little, Phillip | 20.77327 | 5.5 | 2216 | 2692.756 | 715 | 12W | 4 | 5.5 | 0.012 | 2645 | 186 | F | 28 | EIC | 2753 | 2022-03-12 20:35 | 2022-03-12 20:32 | 18
25741 | 629121 | 48 | 48 | TA8232 | 7218 | 84 | 270 | 3 | 2022 | 2022-03-12 20:39 | 2022-03-12 21:36 | 57.2 | 180.55 | 118.55 | McKlem, Paul | Wheeler, Johnathon / Little, Phillip | 20.3507 | 5.5 | 2216 | 2697.126 | 715 | 12W | 4 | 4 | 0.009 | 2653 | 148 | F | 22 | EIC | 2750 |  | 2022-03-12 21:34 | 27
34613 | 629122 | 68 | 67 | TA8232 | 7218 | 85 | 270 | 3 | 2022 | 2022-03-12 21:36 | 2022-03-12 22:39 | 63.1 | 185.95 | 123.95 | McKlem, Paul | Wheeler, Johnathon / Little, Phillip | 21.0488 | 5.5 | 2216 | 2700.415 | 715 | 12W | 3 | 5 | 0.009 | 2655 | 144 | F | 22 | EIC | 2753 |  | 2022-03-12 22:37 | 23
8258 | 629123 | 68 | 64 | TA8232 | 7218 | 87 | 270 | 3 | 2022 | 2022-03-12 23:42 | 2022-03-13 00:43 | 61.8 | 176.35 | 114.35 | McKlem, Paul | Wheeler, Johnathon / Little, Phillip | 19.80099 | 5.5 | 2216 | 2713.117 | 715 | 12W | 1 | 6 | 0.01 | 2654 | 109 | F | 28 | EIC | 2761 | 2022-03-13 00:36 | 2022-03-13 00:42 | 25
12678 | 629124 | 62 | 62 | TA8232 | 7218 | 86 | 270 | 3 | 2022 | 2022-03-12 22:39 | 2022-03-12 23:41 | 61.9 | 185.95 | 123.95 | McKlem, Paul | Wheeler, Johnathon / Little, Phillip | 20.29823 | 5.5 | 2216 | 2720.393 | 715 | 12W | 2 | 5.5 | 0.009 | 2653 | 107 | F | 28 | EIC | 2774 |  | 2022-03-12 23:40 | 24
8255 | 629125 | 78 | 78 | TA8232 | 7218 | 88 | 270 | 3 | 2022 | 2022-03-13 00:44 | 2022-03-13 01:50 | 66.8 | 140.5 | 78.5 | McKlem, Paul | Wheeler, Johnathon / Little, Phillip | 20.07083 | 5.5 | 2216 | 2712.863 | 715 | 12W | 1 | 6 | 0.01 | 2659 | 156 | F | 30 | EIC | 2767 |  | 2022-03-13 01:46 | 20
8221 | 629126 | 70 | 69 | TA8232 | 7218 | 89 | 270 | 3 | 2022 | 2022-03-13 01:51 | 2022-03-13 02:47 | 56.7 | 176.5 | 114.5 | McKlem, Paul | Wheeler, Johnathon / Little, Phillip | 19.88548 | 5.5 | 2216 | 2450 | 715 | 12W | 2 | 5.5 | 0.009 | 2660 | 164 | F | 37 | EIC | 2769 |  | 2022-03-13 03:46 | 19
25892 | 629127 | 84 | 78 | TA8232 | 7218 | 90 | 270 | 3 | 2022 | 2022-03-13 03:48 | 2022-03-13 05:00 | 72.1 | 143.7 | 81.7 | McKlem, Paul | Wheeler, Johnathon / Little, Phillip | 20.35667 | 5.5 | 2216 | 2724.738 | 715 | 12W | 3 | 5 | 0.009 | 2661 | 70 | F | 37 | EIC | 2774 |  |  | 30
30064 | 629128 | 62 | 59 | TA8232 | 7218 | 91 | 270 | 3 | 2022 | 2022-03-13 05:00 | 2022-03-13 06:02 | 61.7 | 170.55 | 108.55 | Hudson, Tom | Lawrence, Jeremy / San Juan, Silvester | 19.90543 | 5.5 | 2216 | 2636.844 | 715 | 12W | 4 | 4.5 | 0.013 | 2660 | 75 | F | 24 | EIC | 2759 |  |  | 23
30105 | 629129 | 50 | 50 | TA8232 | 7219 | 1 | 260 | 3 | 2022 | 2022-03-13 08:32 | 2022-03-13 11:52 | 199.9 | 177.85 | 115.85 | Hudson, Tom | Lawrence, Jeremy / San Juan, Silvester | 0 | 9.5 | 2188 | 2648.31 | 715 | 12W | 5 | 5 | 0.012 | 2658 | 94 | F | 25 | VES | 2815 |  | 2022-03-13 09:20 | 22
34515 | 629130 | 80 | 78 | TA8232 | 7219 | 2 | 260 | 3 | 2022 | 2022-03-13 09:22 | 2022-03-13 10:13 | 50.9 | 177.85 | 115.85 | Hudson, Tom | Lawrence, Jeremy / San Juan, Silvester | 0 | 9.5 | 2188 | 2717.224 | 715 | 12W | 5 | 3.5 | 0.015 | 2660 | 97 | F | 37 | VES | 2751 | 2022-03-13 10:05 | 2022-03-13 10:12 | 18
17025 | 629131 | 74 | 74 | TA8232 | 7219 | 3 | 260 | 3 | 2022 | 2022-03-13 10:14 | 2022-03-13 11:02 | 48.4 | 176.25 | 114.25 | Hudson, Tom | Lawrence, Jeremy / San Juan, Silvester | 0 | 9.5 | 2188 | 2702.071 | 715 | 12W | 6 | 3 | 0.015 | 2657 | 91 | F | 32 | VES | 2741 |  | 2022-03-13 11:00 | 29
3925 | 629132 | 74 | 74 | TA8232 | 7219 | 4 | 260 | 3 | 2022 | 2022-03-13 11:02 | 2022-03-13 11:50 | 48.1 | 176.25 | 114.25 | Hudson, Tom | Lawrence, Jeremy / San Juan, Silvester | 0 | 9.5 | 2188 | 2716.635 | 715 | 12W | 6 | 3 | 0.013 | 2658 | 109 | F | 25 | VES | 2764 |  | 2022-03-13 11:48 | 25
25711 | 629133 | 74 | 72 | TA8232 | 7219 | 5 | 260 | 3 | 2022 | 2022-03-13 11:51 | 2022-03-13 12:37 | 46.6 | 174 | 112 | Hudson, Tom | Lawrence, Jeremy / San Juan, Silvester | 0 | 9.5 | 2188 | 2706.183 | 715 | 12W | 5 | 3.5 | 0.013 | 2658 | 180 | F | 30 | VES | 2747 |  | 2022-03-13 12:32 | 22
8229 | 629134 | 74 | 74 | TA8232 | 7219 | 6 | 260 | 3 | 2022 | 2022-03-13 12:37 | 2022-03-13 13:33 | 55.8 | 180.55 | 118.55 | Hudson, Tom | Lawrence, Jeremy / San Juan, Silvester | 0 | 9.5 | 2188 | 2712.854 | 715 | 12W | 4 | 4 | 0.012 | 2657 | 162 | F | 38 | VES | 2767 |  | 2022-03-13 13:30 | 19
12604 | 629135 | 76 | 68 | TA8232 | 7219 | 7 | 260 | 3 | 2022 | 2022-03-13 13:34 | 2022-03-13 14:26 | 52.6 | 175.85 | 113.85 | Hudson, Tom | Lawrence, Jeremy / San Juan, Silvester | 0 | 9.5 | 2188 | 2710.181 | 715 | 12W | 3 | 4.5 | 0.012 | 2659 | 161 | F | 23 | VES | 2757 | 2022-03-13 14:21 | 2022-03-13 14:24 | 27
8270 | 629136 | 74 | 74 | TA8232 | 7219 | 8 | 260 | 3 | 2022 | 2022-03-13 14:26 | 2022-03-13 15:21 | 54.3 | 175.85 | 113.85 | Hudson, Tom | Lawrence, Jeremy / San Juan, Silvester | 0 | 9.5 | 2188 | 2725.621 | 715 | 12W | 3 | 4.5 | 0.012 | 2657 | 115 | F | 33 | VES | 2775 | 2022-03-13 15:12 | 2022-03-13 15:18 | 23
3938 | 629137 | 76 | 72 | TA8232 | 7219 | 9 | 260 | 3 | 2022 | 2022-03-13 15:21 | 2022-03-13 16:31 | 70.1 | 182.05 | 104.05 | Hudson, Tom | Lawrence, Jeremy / San Juan, Silvester | 0 | 9.5 | 2188 | 2717.718 | 715 | 12W | 1 | 5.5 | 0.012 | 2659 | 153 | F | 27 | VES | 2767 | 2022-03-13 16:23 | 2022-03-13 16:29 | 18
8273 | 629138 | 84 | 83 | TA8232 | 7219 | 10 | 260 | 3 | 2022 | 2022-03-13 16:31 | 2022-03-13 17:35 | 63.4 | 182.05 | 120.05 | Hudson, Tom | Lawrence, Jeremy / San Juan, Silvester | 0 | 9.5 | 2188 | 2710.446 | 715 | 12W | 1 | 5.5 | 0.012 | 2658 | 60 | F | 23 | VES | 2755 | 2022-03-13 17:22 | 2022-03-13 17:15 | 27
21309 | 629140 | 80 | 78 | TA8232 | 7219 | 12 | 260 | 3 | 2022 | 2022-03-13 18:27 | 2022-03-13 19:24 | 56.6 | 172.15 | 110.15 | McKlem, Paul | Wheeler, Johnathon / Wyatt, Michael | 0 | 9.5 | 2188 | 2705.995 | 715 | 12W | 3 | 4.5 | 0.011 | 2654 | 49 | F | 28 | VES | 2753 |  | 2022-03-13 19:20 | 22
25733 | 629141 | 72 | 71 | TA8232 | 7219 | 13 | 260 | 3 | 2022 | 2022-03-13 19:24 | 2022-03-13 20:15 | 50.8 | 178.15 | 116.15 | McKlem, Paul | Wheeler, Johnathon / Wyatt, Michael | 0 | 9.5 | 2188 | 2707.966 | 715 | 15E | 4 | 4.5 | 0.01 | 2659 | 72 | F | 38 | VES | 2753 | 2022-03-13 20:13 | 2022-03-13 20:14 | 28
16990 | 629142 | 74 | 74 | TA8232 | 7219 | 14 | 260 | 3 | 2022 | 2022-03-13 20:15 | 2022-03-13 21:05 | 49.8 | 186.15 | 124.15 | McKlem, Paul | Wheeler, Johnathon / Wyatt, Michael | 0 | 9.5 | 2188 | 2715.905 | 715 | 15E | 5 | 4 | 0.008 | 2659 | 162 | F | 39 | VES | 2748 |  | 2022-03-13 21:03 | 27
30116 | 629143 | 62 | 57 | TA8232 | 7219 | 15 | 260 | 3 | 2022 | 2022-03-13 21:05 | 2022-03-13 21:55 | 50 | 177.55 | 115.55 | McKlem, Paul | Wheeler, Johnathon / Wyatt, Michael | 0 | 9.5 | 2188 | 2723.24 | 715 | 15E | 5 | 4 | 0.01 | 2659 | 84 | F | 33 | VES | 2763 |  | 2022-03-13 21:54 | 19
12596 | 629144 | 62 | 55 | TA8232 | 7219 | 16 | 260 | 3 | 2022 | 2022-03-13 21:56 | 2022-03-13 22:49 | 53.5 | 149.2 | 87.2 | McKlem, Paul | Wheeler, Johnathon / Wyatt, Michael | 0 | 9.5 | 2188 | 2716.816 | 715 | 15E | 4 | 4.5 | 0.012 | 2661 | 191 | F | 35 | VES | 2748 |  | 2022-03-13 22:47 | 20
12611 | 629145 | 64 | 64 | TA8232 | 7219 | 17 | 260 | 3 | 2022 | 2022-03-13 22:49 | 2022-03-13 23:45 | 55.6 | 183.65 | 121.65 | McKlem, Paul | Wheeler, Johnathon / Wyatt, Michael | 0 | 9.5 | 2188 | 2716.79 | 715 | 15E | 3 | 5 | 0.011 | 2662 | 185 | F | 29 | EIC | 2761 |  | 2022-03-13 23:44 | 20
34529 | 629146 | 70 | 66 | TA8232 | 7219 | 18 | 260 | 3 | 2022 | 2022-03-13 23:45 | 2022-03-14 00:42 | 57 | 155 | 93 | McKlem, Paul | Wheeler, Johnathon / Wyatt, Michael | 0 | 9.5 | 2188 | 2717.344 | 715 | 15E | 2 | 5.5 | 0.013 | 2663 | 114 | F | 23 | EIC | 2761 | 2022-03-14 00:37 | 2022-03-14 00:39 | 26
25788 | 629147 | 62 | 59 | TA8232 | 7219 | 19 | 260 | 3 | 2022 | 2022-03-14 00:43 | 2022-03-14 01:30 | 47.6 | 176.75 | 114.75 | McKlem, Paul | Wheeler, Johnathon / Wyatt, Michael | 0 | 9.5 | 2188 | 2715.124 | 715 | 15E | 1 | 6 | 0.015 | 2655 | 82 | F | 28 | EIC | 2751 | 2022-03-14 01:28 | 2022-03-14 01:29 | 20
17034 | 629148 | 60 | 56 | TA8232 | 7219 | 20 | 260 | 3 | 2022 | 2022-03-14 01:30 | 2022-03-14 02:21 | 50.4 | 176.75 | 114.75 | McKlem, Paul | Wheeler, Johnathon / Wyatt, Michael | 0 | 9.5 | 2188 | 2710.028 | 715 | 15E | 1 | 6 | 0.015 | 2658 | 177 | F | 39 | EIC | 2747 | 2022-03-14 02:16 | 2022-03-14 02:16 | 18
12595 | 629149 | 66 | 65 | TA8232 | 7219 | 21 | 260 | 3 | 2022 | 2022-03-14 02:21 | 2022-03-14 03:14 | 53.1 | 180.65 | 118.65 | McKlem, Paul | Wheeler, Johnathon / Wyatt, Michael | 0 | 9.5 | 2188 | 2718.03 | 715 | 15E | 2 | 5.5 | 0.013 | 2661 | 120 | F | 37 | EIC | 2761 | 2022-03-14 03:11 | 2022-03-14 03:12 | 28
12565 | 629150 | 62 | 60 | TA8232 | 7219 | 22 | 260 | 3 | 2022 | 2022-03-14 03:14 | 2022-03-14 04:03 | 48.6 | 167.5 | 105.5 | McKlem, Paul | Wheeler, Johnathon / Wyatt, Michael | 0 | 9.5 | 2188 | 2722.632 | 715 | 15E | 3 | 5 | 0.012 | 2658 | 88 | F | 25 | EIC | 2755 | 2022-03-14 04:01 | 2022-03-14 04:00 | 21
34495 | 629151 | 56 | 54 | TA8232 | 7219 | 23 | 260 | 3 | 2022 | 2022-03-14 04:03 | 2022-03-14 05:09 | 65.3 | 173.8 | 111.8 | McKlem, Paul | Wheeler, Johnathon / Wyatt, Michael | 0 | 9.5 | 2188 | 2587.694 | 715 | 15E | 4 | 4.5 | 0.012 | 2654 | 168 | F | 30 | EIC | 2756 | 2022-03-14 04:49 | 2022-03-14 04:49 | 22
12605 | 629152 | 42 | 41 | TA8232 | 7219 | 24 | 260 | 3 | 2022 | 2022-03-14 05:09 | 2022-03-14 05:50 | 40.8 | 148.8 | 86.8 | McKlem, Paul | Wheeler, Johnathon / Wyatt, Michael | 17.67388 | 5.4 | 2230 | 2664.271 | 715 | 16W | 4 | 4 | 0.013 | 2660 | 137 | F | 40 | EIC | 2809 |  | 2022-03-14 05:48 | 19
3956 | 629153 | 66 | 52 | TA8232 | 7219 | 25 | 260 | 3 | 2022 | 2022-03-14 05:50 | 2022-03-14 06:50 | 60.6 | 177.75 | 115.75 | McKlem, Paul | Wheeler, Johnathon / Wyatt, Michael | 17.70881 | 5.4 | 2230 | 2708.968 | 715 | 16W | 4 | 4 | 0.01 | 2660 | 151 | F | 34 | EIC | 2758 |  | 2022-03-14 06:49 | 24
25740 | 629154 | 64 | 64 | TA8232 | 7219 | 26 | 260 | 3 | 2022 | 2022-03-14 06:51 | 2022-03-14 07:50 | 59.2 | 177.75 | 115.75 | Hudson, Tom | Lawrence, Jeremy / San Juan, Silvester | 18.92394 | 5.4 | 2230 | 2705.5 | 715 | 16W | 3 | 4.5 | 0.009 | 2657 | 154 | F | 29 | EIC | 2765 | 2022-03-14 07:38 | 2022-03-14 07:38 | 23
25731 | 629155 | 66 | 65 | TA8232 | 7219 | 27 | 260 | 3 | 2022 | 2022-03-14 07:50 | 2022-03-14 08:53 | 62.5 | 177.05 | 115.05 | Hudson, Tom | Lawrence, Jeremy / San Juan, Silvester | 19.05939 | 5.4 | 2230 | 2713.757 | 715 | 16W | 2 | 5 | 0.01 | 2660 | 176 | F | 21 | EIC | 2775 | 2022-03-14 08:49 | 2022-03-14 08:51 | 27
21335 | 629156 | 70 | 70 | TA8232 | 7219 | 28 | 260 | 3 | 2022 | 2022-03-14 08:53 | 2022-03-14 09:53 | 60.3 | 149.95 | 87.95 | Hudson, Tom | Lawrence, Jeremy / San Juan, Silvester | 19.38179 | 5.4 | 2230 | 2717.318 | 715 | 16W | 1 | 5.5 | 0.009 | 2659 | 140 | F | 37 | EIC | 2774 | 2022-03-14 09:47 | 2022-03-14 09:47 | 26
16995 | 629157 | 60 | 60 | TA8232 | 7219 | 29 | 260 | 3 | 2022 | 2022-03-14 09:54 | 2022-03-14 10:51 | 57.5 | 175.7 | 113.7 | Hudson, Tom | Lawrence, Jeremy / San Juan, Silvester | 19.26209 | 5.4 | 2230 | 2715.515 | 715 | 16W | 5 | 3.5 | 0.007 | 2658 | 171 | F | 30 | EIC | 2767 | 2022-03-14 10:49 | 2022-03-14 10:46 | 25
34512 | 629158 | 60 | 60 | TA8232 | 7219 | 30 | 260 | 3 | 2022 | 2022-03-14 10:51 | 2022-03-14 11:49 | 57.3 | 141.3 | 79.3 | Hudson, Tom | Lawrence, Jeremy / San Juan, Silvester | 19.15204 | 5.4 | 2230 | 2713.634 | 715 | 16W | 4 | 4 | 0.006 | 2658 | 93 | F | 23 | EIC | 2768 |  | 2022-03-14 11:46 | 29 | 1
21320 | 629159 | 72 | 72 | TA8232 | 7219 | 31 | 260 | 3 | 2022 | 2022-03-14 11:49 | 2022-03-14 13:02 | 73 | 177.6 | 115.6 | Hudson, Tom | Lawrence, Jeremy / San Juan, Silvester | 19.20186 | 5.4 | 2230 | 2714.133 | 715 | 16W | 4 | 4 | 0.005 | 2660 | 53 | F | 26 | EIC | 2777 |  | 2022-03-14 12:45 | 20
25723 | 629160 | 36 | 35 | TA8232 | 7219 | 32 | 260 | 3 | 2022 | 2022-03-14 13:02 | 2022-03-14 13:50 | 47.8 | 177.6 | 115.6 | Hudson, Tom | Lawrence, Jeremy / San Juan, Silvester | 0 | 7.1 | 2210 | 2755.744 | 715 | 14E | 4 | 4 | 0.005 | 2660 | 74 | F | 27 | VES | 2828 | 2022-03-14 13:38 | 2022-03-14 13:39 | 30
30087 | 629161 | 64 | 64 | TA8232 | 7219 | 33 | 260 | 3 | 2022 | 2022-03-14 13:50 | 2022-03-14 14:43 | 52.5 | 182.3 | 120.3 | Hudson, Tom | Lawrence, Jeremy / San Juan, Silvester | 0 | 7.1 | 2210 | 2738.25 | 715 | 14E | 5 | 3.5 | 0.005 | 2658 | 81 | F | 39 | VES | 2768 | 2022-03-14 14:41 | 2022-03-14 14:41 | 23
12562 | 629162 | 64 | 64 | TA8232 | 7219 | 34 | 260 | 3 | 2022 | 2022-03-14 14:43 | 2022-03-14 15:31 | 47.9 | 187.4 | 125.4 | Hudson, Tom | Lawrence, Jeremy / San Juan, Silvester | 0 | 7.1 | 2210 | 2711.826 | 715 | 14E | 5 | 3.5 | 0.012 | 2659 | 129 | F | 27 | VES | 2760 | 2022-03-14 15:27 | 2022-03-14 15:29 | 22
17005 | 629163 | 64 | 61 | TA8232 | 7219 | 35 | 260 | 3 | 2022 | 2022-03-14 15:31 | 2022-03-14 16:20 | 48.6 | 178.95 | 100.95 | Hudson, Tom | Lawrence, Jeremy / San Juan, Silvester | 0 | 7.1 | 2210 | 2720.33 | 715 | 14E | 4 | 4 | 0.009 | 2657 | 162 | F | 20 | VES | 2765 | 2022-03-14 16:11 | 2022-03-14 16:17 | 29
30139 | 629164 | 68 | 68 | TA8232 | 7219 | 36 | 260 | 3 | 2022 | 2022-03-14 16:20 | 2022-03-14 17:11 | 51 | 187.9 | 125.9 | Hudson, Tom | Lawrence, Jeremy / San Juan, Silvester | 0 | 7.1 | 2210 | 2728.616 | 715 | 14E | 3 | 4.5 | 0.008 | 2656 | 125 | F | 27 | VES | 2762 |  |  | 30
3972 | 629166 | 66 | 66 | TA8232 | 7219 | 38 | 260 | 3 | 2022 | 2022-03-14 17:56 | 2022-03-14 18:46 | 49.6 | 174.35 | 112.35 | Hudson, Tom | Lawrence, Jeremy / San Juan, Silvester | 0 | 7.1 | 2210 | 2719.415 | 715 | 14E | 1 | 5.5 | 0.007 | 2658 | 115 | F | 31 | VES | 2759 |  | 2022-03-14 18:43 | 28
17038 | 629167 | 66 | 65 | TA8232 | 7219 | 39 | 260 | 3 | 2022 | 2022-03-14 18:46 | 2022-03-14 19:37 | 50.5 | 174.85 | 112.85 | Grace, Evan | Jimenez, Jose / Fuller, Michael | 0 | 7.1 | 2210 | 2721.27 | 715 | 14E | 0 | 6 | 0.009 | 2660 | 191 | F | 35 | VES | 2765 |  | 2022-03-14 19:29 | 18
8264 | 629168 | 66 | 65 | TA8232 | 7219 | 40 | 260 | 3 | 2022 | 2022-03-14 19:37 | 2022-03-14 20:28 | 51.1 | 174.85 | 112.85 | Grace, Evan | Jimenez, Jose / Fuller, Michael | 0 | 7.1 | 2210 | 2695.909 | 715 | 14E | 0 | 6 | 0.007 | 2660 | 115 | F | 27 | VES | 2745 |  | 2022-03-14 20:26 | 28
3970 | 629169 | 66 | 64 | TA8232 | 7219 | 41 | 260 | 3 | 2022 | 2022-03-14 20:28 | 2022-03-14 21:18 | 49.9 | 176.55 | 114.55 | Grace, Evan | Jimenez, Jose / Fuller, Michael | 0 | 7.1 | 2210 | 2711.083 | 715 | 14E | 1 | 5.5 | 0.007 | 2662 | 128 | F | 23 | VES | 2752 |  | 2022-03-14 21:15 | 18
12586 | 629170 | 64 | 64 | TA8232 | 7219 | 42 | 260 | 3 | 2022 | 2022-03-14 21:18 | 2022-03-14 22:07 | 48.4 | 176.55 | 114.55 | Grace, Evan | Jimenez, Jose / Fuller, Michael | 0 | 7.1 | 2210 | 2715.804 | 715 | 14E | 2 | 5 | 0.009 | 2663 | 174 | L1 | 20 | VES | 2759 |  | 2022-03-14 22:05 | 23
8266 | 629171 | 68 | 63 | TA8232 | 7219 | 43 | 260 | 3 | 2022 | 2022-03-14 22:07 | 2022-03-14 22:58 | 50.6 | 181.55 | 119.55 | Grace, Evan | Jimenez, Jose / Fuller, Michael | 0 | 7.1 | 2210 | 2719.968 | 715 | 14E | 3 | 4.5 | 0.006 | 2662 | 157 | F | 21 | VES | 2761 |  |  | 27
21322 | 629172 | 62 | 62 | TA8232 | 7219 | 44 | 260 | 3 | 2022 | 2022-03-14 22:58 | 2022-03-14 23:47 | 49.1 | 190.55 | 128.55 | Grace, Evan | Jimenez, Jose / Fuller, Michael | 0 | 7.1 | 2210 | 2715.763 | 715 | 14E | 4 | 4 | 0.006 | 2659 | 52 | F | 33 | VES | 2745 |  |  | 30
25783 | 629173 | 60 | 60 | TA8232 | 7219 | 45 | 260 | 3 | 2022 | 2022-03-14 23:47 | 2022-03-15 00:33 | 45.5 | 176 | 114 | Grace, Evan | Jimenez, Jose / Fuller, Michael | 0 | 7.1 | 2210 | 2716.533 | 715 | 14E | 4 | 4 | 0.006 | 2657 | 58 | F | 25 | VES | 2760 | 2022-03-15 00:29 | 2022-03-15 00:31 | 28
25781 | 629174 | 60 | 60 | TA8232 | 7219 | 46 | 260 | 3 | 2022 | 2022-03-15 00:33 |  |  | 140.85 | 78.85001 | Grace, Evan | Jimenez, Jose / Fuller, Michael | 0 | 7.1 | 2210 |  | 715 | 14E | 3 | 4.5 | 0.006 | 2659 | 66 | F | 30 | VES | 2766 | 2022-03-15 01:22 | 2022-03-15 01:23 | 27
21321 | 629175 | 66 | 65 | TA8232 | 7219 | 47 | 260 | 3 | 2022 | 2022-03-15 01:26 | 2022-03-15 02:17 | 51.2 | 184.4 | 122.4 | Grace, Evan | Jimenez, Jose / Fuller, Michael | 0 | 7.1 | 2210 | 2712.386 | 715 | 14E | 2 | 5 | 0.009 | 2660 | 142 | F | 40 | VES | 2754 | 2022-03-15 02:14 | 2022-03-15 02:14 | 22
21338 | 629176 | 66 | 63 | TA8232 | 7219 | 48 | 260 | 3 | 2022 | 2022-03-15 02:17 | 2022-03-15 03:08 | 50.4 | 184.4 | 122.4 | Grace, Evan | Jimenez, Jose / Fuller, Michael | 0 | 7.1 | 2210 | 2720.326 | 715 | 14E | 1 | 5.5 | 0.006 | 2660 | 165 | F | 25 | VES | 2765 | 2022-03-15 02:58 |  | 18
30115 | 629177 | 64 | 54 | TA8232 | 7219 | 49 | 260 | 3 | 2022 | 2022-03-15 03:08 | 2022-03-15 03:57 | 49.1 | 177.5 | 115.5 | Grace, Evan | Jimenez, Jose / Fuller, Michael | 0 | 7.1 | 2210 | 2710.08 | 715 | 14E | 0 | 6 | 0.006 | 2661 | 126 | F | 31 | VES | 2752 |  | 2022-03-15 03:54 | 28
3939 | 629178 | 62 | 61 | TA8232 | 7219 | 50 | 260 | 3 | 2022 | 2022-03-15 03:57 | 2022-03-15 04:58 | 61.2 | 177.5 | 115.5 | Grace, Evan | Jimenez, Jose / Fuller, Michael | 0 | 7.1 | 2210 | 2712.265 | 715 | 14E | 0 | 6 | 0.008 | 2656 | 199 | F | 24 | VES | 2763 |  | 2022-03-15 04:54 | 29
12556 | 629179 | 64 | 63 | TA8232 | 7219 | 51 | 260 | 3 | 2022 | 2022-03-15 04:59 | 2022-03-15 06:00 | 61.1 | 178.75 | 116.75 | Grace, Evan | Jimenez, Jose / Fuller, Michael | 0 | 7.1 | 2210 | 2700.11 | 715 | 14E | 1 | 5.5 | 0.007 | 2655 | 119 | F | 25 | EIC | 2759 | 2022-03-15 05:55 | 2022-03-15 05:58 | 24 | 1
12601 | 629180 | 64 | 64 | TA8232 | 7219 | 52 | 260 | 3 | 2022 | 2022-03-15 06:00 | 2022-03-15 07:00 | 60.6 | 189.25 | 127.25 | Grace, Evan | Jimenez, Jose / Fuller, Michael | 0 | 7.1 | 2210 | 2705.248 | 715 | 14E | 2 | 5 | 0.007 | 2659 | 176 | F | 27 | EIC | 2750 | 2022-03-15 06:58 | 2022-03-15 06:58 | 27 | 1
21351 | 629181 | 60 | 59 | TA8232 | 7219 | 53 | 260 | 3 | 2022 | 2022-03-15 07:01 | 2022-03-15 08:00 | 59.7 | 178.15 | 116.15 | Hudson, Tom | Lawrence, Jeremy / San Juan, Silvester | 0 | 7.1 | 2210 | 2709.552 | 715 | 14E | 3 | 4.5 | 0.006 | 2658 | 154 | F | 34 | EIC | 2763 |  | 2022-03-15 07:58 | 22
12545 | 629182 | 62 | 62 | TA8232 | 7219 | 54 | 260 | 3 | 2022 | 2022-03-15 08:01 | 2022-03-15 09:11 | 70.2 | 178.15 | 116.15 | Hudson, Tom | Lawrence, Jeremy / San Juan, Silvester | 0 | 7.1 | 2210 | 2704.543 | 715 | 14E | 4 | 4 | 0.005 | 2661 | 52 | F | 36 | EIC | 2766 |  | 2022-03-15 08:56 | 22
21376 | 629183 | 48 | 45 | TA8232 | 7219 | 55 | 260 | 3 | 2022 | 2022-03-15 09:11 | 2022-03-15 10:01 | 49.5 | 175 | 113 | Hudson, Tom | Lawrence, Jeremy / San Juan, Silvester | 20.9055 | 6.2 | 2225 | 2699.664 | 715 | 17W | 4 | 4 | 0.007 | 2653 | 127 | F | 38 | VES | 2832 | 2022-03-15 09:54 | 2022-03-15 09:54 | 20
21333 | 629184 | 72 | 72 | TA8232 | 7219 | 56 | 260 | 3 | 2022 | 2022-03-15 10:01 | 2022-03-15 10:54 | 52.9 | 184.15 | 122.15 | Hudson, Tom | Lawrence, Jeremy / San Juan, Silvester | 21.16554 | 6.2 | 2225 | 2712.272 | 715 | 17W | 4 | 4 | 0.01 | 2659 | 175 | F | 23 | VES | 2761 |  | 2022-03-15 10:52 | 19
25737 | 629185 | 66 | 60 | TA8232 | 7219 | 57 | 260 | 3 | 2022 | 2022-03-15 10:54 | 2022-03-15 11:43 | 49 | 173.8 | 111.8 | Hudson, Tom | Lawrence, Jeremy / San Juan, Silvester | 21.92813 | 6.2 | 2225 | 2707.231 | 715 | 17W | 3 | 4.5 | 0.01 | 2658 | 148 | F | 23 | VES | 2753 |  | 2022-03-15 11:40 | 21
21307 | 629186 | 60 | 57 | TA8232 | 7219 | 58 | 260 | 3 | 2022 | 2022-03-15 11:43 | 2022-03-15 12:32 | 48.5 | 173.8 | 111.8 | Hudson, Tom | Lawrence, Jeremy / San Juan, Silvester | 21.41444 | 6.2 | 2225 | 2718.525 | 715 | 17W | 2 | 5 | 0.007 | 2658 | 63 | F | 35 | VES | 2761 |  | 2022-03-15 12:30 | 19
3935 | 629187 | 60 | 56 | TA8232 | 7219 | 59 | 260 | 3 | 2022 | 2022-03-15 12:32 | 2022-03-15 13:18 | 45.8 | 174.6 | 112.6 | Hudson, Tom | Lawrence, Jeremy / San Juan, Silvester | 20.83122 | 6.2 | 2225 | 2708.13 | 715 | 17W | 1 | 5.5 | 0.007 | 2658 | 73 | F | 30 | VES | 2751 | 2022-03-15 13:15 | 2022-03-15 13:14 | 29
21306 | 629188 | 72 | 70 | TA8232 | 7219 | 60 | 260 | 3 | 2022 | 2022-03-15 13:18 | 2022-03-15 14:10 | 52.1 | 193 | 131 | Hudson, Tom | Lawrence, Jeremy / San Juan, Silvester | 21.2085 | 6.2 | 2225 | 2718.281 | 715 | 17W | 0 | 6 | 0.009 | 2654 | 149 | F | 28 | VES | 2760 |  | 2022-03-15 14:06 | 21
16992 | 629189 | 60 | 59 | TA8232 | 7219 | 61 | 260 | 3 | 2022 | 2022-03-15 14:10 | 2022-03-15 14:55 | 44.6 | 173.9 | 111.9 | Hudson, Tom | Lawrence, Jeremy / San Juan, Silvester | 21.24255 | 6.2 | 2225 | 2717.484 | 715 | 17W | 0 | 6 | 0.009 | 2659 | 185 | F | 24 | VES | 2760 |  | 2022-03-15 14:52 | 27
12568 | 629190 | 64 | 63 | TA8232 | 7219 | 62 | 260 | 3 | 2022 | 2022-03-15 14:55 | 2022-03-15 15:43 | 47.9 | 161 | 99 | Hudson, Tom | Lawrence, Jeremy / San Juan, Silvester | 21.44652 | 6.2 | 2225 | 2724.399 | 715 | 17W | 1 | 5.5 | 0.01 | 2659 | 197 | F | 36 | VES | 2761 |  |  | 24
8262 | 629191 | 64 | 64 | TA8232 | 7219 | 63 | 260 | 3 | 2022 | 2022-03-15 15:43 | 2022-03-15 16:32 | 48.6 | 182.45 | 120.45 | Hudson, Tom | Lawrence, Jeremy / San Juan, Silvester | 21.24502 | 6.2 | 2225 | 2724.904 | 715 | 17W | 2 | 5 | 0.01 | 2654 | 89 | F | 31 | VES | 2767 | 2022-03-15 16:25 | 2022-03-15 16:30 | 19
25747 | 629192 | 66 | 66 | TA8232 | 7219 | 64 | 260 | 3 | 2022 | 2022-03-15 16:32 | 2022-03-15 17:23 | 50.7 | 178.35 | 116.35 | Hudson, Tom | Lawrence, Jeremy / San Juan, Silvester | 20.94502 | 6.2 | 2225 | 2721.043 | 715 | 17W | 3 | 4.5 | 0.007 | 2658 | 62 | F | 25 | VES | 2759 |  | 2022-03-15 17:21 | 18
25755 | 629193 | 64 | 63 | TA8232 | 7219 | 65 | 260 | 3 | 2022 | 2022-03-15 17:23 | 2022-03-15 18:12 | 49 | 177.4 | 115.4 | Hudson, Tom | Lawrence, Jeremy / San Juan, Silvester | 21.33736 | 6.2 | 2225 | 2728.578 | 715 | 17W | 4 | 4 | 0.009 | 2655 | 140 | F | 37 | VES | 2766 |  | 2022-03-15 18:10 | 26
25742 | 629194 | 66 | 65 | TA8232 | 7219 | 66 | 260 | 3 | 2022 | 2022-03-15 18:13 | 2022-03-15 19:01 | 48.4 | 195.4 | 133.4 | Hudson, Tom | Lawrence, Jeremy / San Juan, Silvester | 21.18118 | 6.2 | 2225 | 2719.777 | 715 | 17W | 4 | 4 | 0.008 | 2662 | 188 | F | 38 | VES | 2764 | 2022-03-15 18:59 | 2022-03-15 18:59 | 23
3933 | 629195 | 64 | 58 | TA8232 | 7219 | 67 | 260 | 3 | 2022 | 2022-03-15 19:01 | 2022-03-15 19:56 | 54.6 | 174.7 | 112.7 | Grace, Evan | Jimenez, Jose / Fuller, Michael | 20.72896 | 6.2 | 2225 | 2714.683 | 715 | 17W | 3 | 4.5 | 0.006 | 2656 | 137 | F | 27 | VES | 2751 |  | 2022-03-15 19:54 | 26
17075 | 629196 | 62 | 61 | TA8232 | 7219 | 68 | 260 | 3 | 2022 | 2022-03-15 19:56 | 2022-03-15 20:52 | 55.5 | 174.7 | 112.7 | Grace, Evan | Jimenez, Jose / Fuller, Michael | 20.56387 | 6.2 | 2225 | 2722.467 | 715 | 17W | 2 | 5 | 0.006 | 2654 | 111 | F | 29 | VES | 2765 |  |  | 28
8230 | 629197 | 64 | 57 | TA8232 | 7219 | 69 | 260 | 3 | 2022 | 2022-03-15 20:52 | 2022-03-15 21:47 | 55 | 179.1 | 117.1 | Grace, Evan | Jimenez, Jose / Fuller, Michael | 20.39451 | 6.2 | 2225 | 2714.08 | 715 | 17W | 1 | 5.5 | 0.005 | 2660 | 83 | F | 31 | VES | 2762 | 2022-03-15 21:43 | 2022-03-15 21:43 | 26
21315 | 629198 | 68 | 65 | TA8232 | 7219 | 70 | 260 | 3 | 2022 | 2022-03-15 21:47 | 2022-03-15 22:38 | 50.5 | 179.1 | 117.1 | Grace, Evan | Jimenez, Jose / Fuller, Michael | 20.23869 | 6.2 | 2225 | 2720.399 | 715 | 17W | 0 | 6 | 0.011 | 2657 | 126 | L1 | 35 | VES | 2765 |  |  | 27
3959 | 629199 | 66 | 63 | TA8232 | 7219 | 71 | 260 | 3 | 2022 | 2022-03-15 22:38 | 2022-03-15 23:29 | 50.9 | 181.6 | 119.6 | Grace, Evan | Jimenez, Jose / Fuller, Michael | 20.1221 | 6.2 | 2225 | 2729.642 | 715 | 17W | 0 | 6 | 0.007 | 2657 | 97 | F | 39 | VES | 2765 |  |  | 23
3911 | 629200 | 58 | 57 | TA8232 | 7219 | 72 | 260 | 3 | 2022 | 2022-03-15 23:29 | 2022-03-16 00:16 | 46.9 | 146.9 | 84.89999 | Grace, Evan | Jimenez, Jose / Fuller, Michael | 20.23182 | 6.2 | 2225 | 2735.67 | 715 | 17W | 1 | 5.5 | 0.007 | 2657 | 120 | F | 23 | VES | 2765 |  |  | 24
12592 | 629201 | 64 | 64 | TA8232 | 7219 | 73 | 260 | 3 | 2022 | 2022-03-16 00:16 | 2022-03-16 01:09 | 53.1 | 173.2 | 111.2 | Grace, Evan | Jimenez, Jose / Fuller, Michael | 20.05199 | 6.2 | 2225 | 2726.263 | 715 | 17W | 2 | 5 | 0.008 | 2658 | 151 | F | 39 | VES | 2755 |  | 2022-03-16 01:08 | 27
3919 | 629202 | 64 | 64 | TA8232 | 7219 | 74 | 260 | 3 | 2022 | 2022-03-16 01:10 | 2022-03-16 02:10 | 60.8 | 173.2 | 111.2 | Grace, Evan | Jimenez, Jose / Fuller, Michael | 20.10058 | 6.2 | 2225 | 2719.936 | 715 | 17W | 3 | 4.5 | 0.009 | 2661 | 163 | F | 25 | VES | 2756 |  |  | 30
12603 | 629203 | 48 | 47 | TC7886 | 7219 | 75 | 260 | 3 | 2022 | 2022-03-16 02:11 | 2022-03-16 03:03 | 52.6 | 168.25 | 106.25 | Grace, Evan | Jimenez, Jose / Fuller, Michael | 0 | 4.8 | 2223 | 2730.952 | 715 | 18E | 4 | 4 | 0.008 | 2663 | 61 | F | 20 | VES | 2799 |  | 2022-03-16 03:00 | 27
12551 | 629204 | 64 | 58 | TC7887 | 7219 | 76 | 260 | 3 | 2022 | 2022-03-16 03:03 | 2022-03-16 03:49 | 45.9 | 141.2 | 79.2 | Grace, Evan | Jimenez, Jose / Fuller, Michael | 0 | 4.8 | 2223 | 2731.043 | 715 | 18E | 4 | 4 | 0.007 | 2661 | 181 | L3 | 28 | VES | 2773 |  | 2022-03-16 03:47 | 20
12550 | 629205 | 60 | 60 | TC7887 | 7219 | 77 | 260 | 3 | 2022 | 2022-03-16 03:50 | 2022-03-16 04:36 | 46.3 | 173.65 | 95.64999 | Grace, Evan | Jimenez, Jose / Fuller, Michael | 0 | 4.8 | 2223 | 2716.568 | 715 | 18E | 3 | 4.5 | 0.008 | 2660 | 195 | F | 28 | VES | 2755 |  | 2022-03-16 04:33 | 22
34472 | 629206 | 62 | 61 | TC7887 | 7219 | 78 | 260 | 3 | 2022 | 2022-03-16 04:36 | 2022-03-16 05:29 | 52.7 | 173.65 | 111.65 | Grace, Evan | Jimenez, Jose / Fuller, Michael | 0 | 4.8 | 2223 | 2715.281 | 715 | 18E | 2 | 5 | 0.009 | 2666 | 51 | F | 30 | VES | 2762 | 2022-03-16 05:22 |  | 21
21303 | 629207 | 58 | 57 | TC7887 | 7219 | 79 | 260 | 3 | 2022 | 2022-03-16 05:29 | 2022-03-16 06:18 | 48.9 | 181.7 | 119.7 | Grace, Evan | Jimenez, Jose / Fuller, Michael | 0 | 4.8 | 2223 | 2694.958 | 715 | 18E | 1 | 5.5 | 0.01 | 2663 | 177 | F | 35 | VES | 2754 |  |  | 30
25726 | 629209 | 42 | 37 | TC7887 | 7219 | 81 | 260 | 3 | 2022 | 2022-03-16 07:25 |  |  | 172.7 | 110.7 | McKlem, Paul | Wheeler, Johnathon / Garrison, Austin | 0 | 4.8 | 2223 |  | 715 | 18E | 0 | 6 | 0.012 | 2660 | 57 | F | 31 | VES | 2753 |  | 2022-03-16 08:19 | 26
34467 | 629210 | 68 | 68 | TC7887 | 7219 | 82 | 260 | 3 | 2022 | 2022-03-16 08:21 | 2022-03-16 09:12 | 51.5 | 172.7 | 110.7 | McKlem, Paul | Wheeler, Johnathon / Garrison, Austin | 0 | 4.8 | 2223 | 2698.839 | 715 | 18E | 1 | 5.5 | 0.011 | 2661 | 114 | F | 37 | VES | 2743 | 2022-03-16 09:04 | 2022-03-16 09:02 | 25
21294 | 629211 | 58 | 55 | TC7887 | 7219 | 83 | 260 | 3 | 2022 | 2022-03-16 09:12 | 2022-03-16 10:13 | 60.5 | 171.15 | 93.14999 | McKlem, Paul | Wheeler, Johnathon / Garrison, Austin | 0 | 4.8 | 2223 | 2705.626 | 715 | 18E | 2 | 5 | 0.009 | 2662 | 170 | F | 27 | VES | 2766 | 2022-03-16 10:08 | 2022-03-16 10:11 | 27
25707 | 629212 | 54 | 54 | TC7887 | 7219 | 84 | 260 | 3 | 2022 | 2022-03-16 10:13 | 2022-03-16 11:06 | 53 | 171.15 | 109.15 | Grace, Evan | Jimenez, Jose / Fuller, Michael | 0 | 4.8 | 2223 | 2707.766 | 715 | 18E | 3 | 4.5 | 0.01 | 2667 | 173 | F | 40 | VES | 2769 |  | 2022-03-16 10:59 | 20
17048 | 629357 | 36 | 33 | TC7885 | 7224 | 1 | 260 | 3 | 2022 | 2022-03-23 19:24 | 2022-03-23 20:07 | 43.1 | 176.4 | 114.4 | Hudson, Tom | Wheeler, Johnathon / Garrison, Austin | 0 | 4.6 | 2226 | 2760.705 | 715 | 15E | 4 | 4 | 0.01 | 2661 | 60 | F | 29 | VES | 2827 | 2022-03-23 20:02 | 2022-03-23 20:01 | 19
17010 | 629358 | 72 | 68 | TC7885 | 7224 | 2 | 260 | 3 | 2022 | 2022-03-23 20:08 | 2022-03-23 21:08 | 60.8 | 154.65 | 76.64999 | Hudson, Tom | Wheeler, Johnathon / Garrison, Austin | 0 | 4.6 | 2226 | 2737.637 | 715 | 15E | 4 | 4 | 0.009 | 2660 | 108 | F | 21 | VES | 2781 |  |  | 23
30138 | 629359 | 60 | 60 | TC7887 | 7224 | 3 | 260 | 3 | 2022 | 2022-03-23 21:09 | 2022-03-23 21:55 | 46.6 | 173.7 | 95.7 | Hudson, Tom | Wheeler, Johnathon / Garrison, Austin | 0 | 4.6 | 2226 | 2719.356 | 715 | 15E | 3 | 4.5 | 0.012 | 2661 | 93 | F | 22 | VES | 2765 | 2022-03-23 21:50 |  | 27
30205 | 629360 | 66 | 66 | TC7887 | 7224 | 4 | 260 | 3 | 2022 | 2022-03-23 21:55 | 2022-03-23 22:54 | 58.1 | 173.7 | 111.7 | Hudson, Tom | Wheeler, Johnathon / Garrison, Austin | 0 | 4.6 | 2226 | 2710.386 | 715 | 15E | 2 | 5 | 0.013 | 2662 | 95 | F | 40 | VES | 2765 | 2022-03-23 22:44 | 2022-03-23 22:52 | 30
8322 | 629361 | 70 | 68 | TC7887 | 7224 | 5 | 260 | 3 | 2022 | 2022-03-23 22:54 | 2022-03-23 23:45 | 51.3 | 184.05 | 122.05 | Hudson, Tom | Wheeler, Johnathon / Garrison, Austin | 0 | 4.6 | 2226 | 2703.662 | 715 | 15E | 1 | 5.5 | 0.013 | 2664 | 110 | F | 38 | VES | 2760 |  | 2022-03-23 23:44 | 25
21403 | 629362 | 62 | 59 | TC7887 | 7224 | 6 | 260 | 3 | 2022 | 2022-03-23 23:45 | 2022-03-24 00:34 | 48.9 | 184.05 | 122.05 | Hudson, Tom | Wheeler, Johnathon / Garrison, Austin | 0 | 4.6 | 2226 | 2735.006 | 715 | 15E | 0 | 6 | 0.014 | 2662 | 118 | F | 33 | VES | 2798 |  | 2022-03-24 00:31 | 29
30159 | 629363 | 66 | 66 | TC7887 | 7224 | 7 | 260 | 3 | 2022 | 2022-03-24 00:35 | 2022-03-24 01:24 | 49.7 | 182.8 | 120.8 | Hudson, Tom | Wheeler, Johnathon / Garrison, Austin | 0 | 4.6 | 2226 | 2691.739 | 715 | 15E | 0 | 6 | 0.012 | 2665 | 145 | P | 29 | VES | 2765 | 2022-03-24 01:19 | 2022-03-24 01:16 | 21
25904 | 629364 | 36 | 36 | TC7887 | 7225 | 1 | 260 | 3 | 2022 | 2022-03-24 06:04 | 2022-03-24 11:34 | 329.4 | 180.05 | 118.05 | Hudson, Tom | Wheeler, Johnathon / Garrison, Austin | 17.5985 | 6.6 | 2200 | 2693.27 | 715 | 18W | 4 | 4 | 0.011 | 2662 | 157 | F | 24 | VES | 2807 |  | 2022-03-24 06:53 | 30
34486 | 629365 | 72 | 72 | TC7887 | 7225 | 2 | 260 | 3 | 2022 | 2022-03-24 06:54 | 2022-03-24 07:52 | 58 | 140.15 | 78.14999 | Hudson, Tom | Lawrence, Jeremy / San Juan, Silvester | 17.63164 | 6.6 | 2200 | 2720.086 | 715 | 18W | 4 | 4 | 0.014 | 2659 | 156 | F | 38 | VES | 2772 | 2022-03-24 07:51 | 2022-03-24 07:51 | 27
30076 | 629366 | 60 | 60 | TC7887 | 7225 | 3 | 260 | 3 | 2022 | 2022-03-24 07:53 | 2022-03-24 08:40 | 47.3 | 172.1 | 110.1 | Hudson, Tom | Lawrence, Jeremy / San Juan, Silvester | 17.59236 | 6.6 | 2200 | 2707.706 | 715 | 18W | 3 | 4.5 | 0.015 | 2661 | 196 | F | 28 | VES | 2760 |  |  | 29
21305 | 629367 | 66 | 62 | TC7887 | 7225 | 4 | 260 | 3 | 2022 | 2022-03-24 08:40 | 2022-03-24 09:33 | 52.7 | 172.1 | 110.1 | Hudson, Tom | Lawrence, Jeremy / San Juan, Silvester | 18.07371 | 6.6 | 2200 | 2706.926 | 715 | 18W | 2 | 5 | 0.008 | 2662 | 45 | F | 39 | VES | 2761 |  | 2022-03-24 09:31 | 23
3918 | 629368 | 72 | 70 | TC7887 | 7225 | 5 | 260 | 3 | 2022 | 2022-03-24 09:33 | 2022-03-24 10:27 | 53.7 | 186.85 | 124.85 | Hudson, Tom | Lawrence, Jeremy / San Juan, Silvester | 19.09438 | 6.6 | 2200 | 2716.087 | 715 | 18W | 1 | 5.5 | 0.013 | 2664 | 48 | F | 27 | VES | 2775 |  | 2022-03-24 10:25 | 27
16976 | 629369 | 60 | 59 | TC7887 | 7225 | 6 | 260 | 3 | 2022 | 2022-03-24 10:27 | 2022-03-24 11:14 | 47.2 | 186.85 | 124.85 | Hudson, Tom | Lawrence, Jeremy / San Juan, Silvester | 19.25385 | 6.6 | 2200 | 2709.117 | 715 | 18W | 0 | 6 | 0.014 | 2661 | 82 | F | 35 | VES | 2756 | 2022-03-24 10:58 | 2022-03-24 10:58 | 19
21295 | 629370 | 66 | 63 | TC7887 | 7225 | 7 | 260 | 3 | 2022 | 2022-03-24 11:15 | 2022-03-24 12:05 | 50.6 | 172.8 | 110.8 | Hudson, Tom | Lawrence, Jeremy / San Juan, Silvester | 18.46005 | 6.6 | 2200 | 2711.499 | 715 | 18W | 0 | 6 | 0.012 | 2660 | 154 | F | 35 | VES | 2771 | 2022-03-24 12:00 | 2022-03-24 12:03 | 22
3909 | 629372 | 42 | 40 | TC7887 | 7225 | 9 | 260 | 3 | 2022 | 2022-03-24 12:57 | 2022-03-24 13:48 | 50.5 | 173.7 | 111.7 | Hudson, Tom | Lawrence, Jeremy / San Juan, Silvester | 17.72982 | 6.6 | 2200 | 2732.533 | 715 | 18W | 2 | 5 | 0.013 | 2660 | 91 | F | 40 | VES | 2766 | 2022-03-24 13:46 | 2022-03-24 13:46 | 18
34477 | 629373 | 64 | 64 | TC7887 | 7225 | 10 | 260 | 3 | 2022 | 2022-03-24 13:48 | 2022-03-24 14:36 | 48 | 139.85 | 77.85001 | Hudson, Tom | Lawrence, Jeremy / San Juan, Silvester | 17.98628 | 6.6 | 2200 | 2714.659 | 715 | 18W | 3 | 4.5 | 0.014 | 2661 | 138 | F | 33 | VES | 2749 |  | 2022-03-24 14:33 | 29
30070 | 629374 | 68 | 67 | TC7886 | 7225 | 11 | 260 | 3 | 2022 | 2022-03-24 14:36 | 2022-03-24 15:25 | 48.6 | 178.1 | 116.1 | Hudson, Tom | Lawrence, Jeremy / San Juan, Silvester | 17.7503 | 6.6 | 2200 | 2725.495 | 715 | 18W | 4 | 4 | 0.01 | 2663 | 117 | F | 28 | VES | 2766 | 2022-03-24 15:21 | 2022-03-24 15:23 | 20
21299 | 629375 | 66 | 65 | TC7886 | 7225 | 12 | 260 | 3 | 2022 | 2022-03-24 15:25 | 2022-03-24 16:16 | 50.8 | 173.05 | 111.05 | Hudson, Tom | Lawrence, Jeremy / San Juan, Silvester | 17.4331 | 6.6 | 2200 | 2726.394 | 715 | 18W | 4 | 4 | 0.01 | 2663 | 156 | F | 31 | VES | 2758 |  | 2022-03-24 16:12 | 30
16975 | 629376 | 58 | 55 | TC7886 | 7225 | 13 | 260 | 3 | 2022 | 2022-03-24 16:16 | 2022-03-24 17:01 | 45.3 | 169.1 | 107.1 | Hudson, Tom | Lawrence, Jeremy / San Juan, Silvester | 16.99572 | 6.6 | 2200 | 2726.51 | 715 | 18W | 3 | 4.5 | 0.012 | 2664 | 157 | F | 28 | VES | 2767 |  | 2022-03-24 16:59 | 20
21296 | 629377 | 66 | 63 | TC7886 | 7225 | 14 | 260 | 3 | 2022 | 2022-03-24 17:02 | 2022-03-24 18:00 | 58 | 169.1 | 107.1 | Hudson, Tom | Lawrence, Jeremy / San Juan, Silvester | 17.25632 | 6.6 | 2200 | 2719.045 | 715 | 18W | 2 | 5 | 0.011 | 2662 | 143 | F | 25 | VES | 2761 | 2022-03-24 17:58 | 2022-03-24 17:54 | 22
34470 | 629378 | 66 | 66 | TC7886 | 7225 | 15 | 260 | 3 | 2022 | 2022-03-24 18:00 | 2022-03-24 18:59 | 59.4 | 175.65 | 113.65 | Hudson, Tom | Lawrence, Jeremy / San Juan, Silvester | 19.04309 | 6.6 | 2200 | 2733.726 | 715 | 18W | 1 | 5.5 | 0.01 | 2664 | 115 | F | 40 | VES | 2774 | 2022-03-24 18:52 | 2022-03-24 18:52 | 18
34468 | 629379 | 72 | 72 | TC7886 | 7225 | 16 | 260 | 3 | 2022 | 2022-03-24 19:00 | 2022-03-24 20:05 | 65 | 158.5 | 96.5 | Hudson, Tom | Wheeler, Johnathon / Garrison, Austin | 19.05512 | 6.6 | 2200 | 2729.963 | 715 | 18W | 0 | 6 | 0.01 | 2660 | 68 | L1 | 26 | VES | 2776 | 2022-03-24 19:55 | 2022-03-24 19:55 | 26
8212 | 629380 | 52 | 47 | TC7886 | 7225 | 17 | 260 | 3 | 2022 | 2022-03-24 20:05 | 2022-03-24 20:52 | 46.8 | 175.55 | 113.55 | Hudson, Tom | Wheeler, Johnathon / Garrison, Austin | 18.52375 | 6.6 | 2200 | 2734.355 | 715 | 18W | 0 | 6 | 0.01 | 2665 | 61 | F | 36 | VES | 2778 | 2022-03-24 20:50 | 2022-03-24 20:50 | 23
34479 | 629381 | 68 | 67 | TC7886 | 7225 | 18 | 260 | 3 | 2022 | 2022-03-24 20:52 | 2022-03-24 21:53 | 60.6 | 175.55 | 113.55 | Hudson, Tom | Wheeler, Johnathon / Garrison, Austin | 17.78494 | 6.6 | 2200 | 2729.236 | 715 | 18W | 1 | 5.5 | 0.014 | 2664 | 173 | F | 30 | VES | 2767 | 2022-03-24 21:46 | 2022-03-24 21:37 | 24
30059 | 629382 | 72 | 71 | TC7886 | 7225 | 19 | 260 | 3 | 2022 | 2022-03-24 21:53 | 2022-03-24 22:54 | 61.6 | 183.7 | 121.7 | Hudson, Tom | Wheeler, Johnathon / Garrison, Austin | 17.89129 | 6.6 | 2200 | 2720.768 | 715 | 18W | 2 | 5 | 0.013 | 2664 | 173 | F | 31 | VES | 2767 | 2022-03-24 22:51 | 2022-03-24 22:51 | 24
8211 | 629383 | 64 | 62 | TC7886 | 7225 | 20 | 260 | 3 | 2022 | 2022-03-24 22:55 | 2022-03-24 23:43 | 47.9 | 183.7 | 121.7 | Hudson, Tom | Wheeler, Johnathon / Garrison, Austin | 18.42521 | 6.6 | 2200 | 2728.798 | 715 | 18W | 3 | 4.5 | 0.014 | 2662 | 183 | L1 | 35 | VES | 2780 | 2022-03-24 23:34 | 2022-03-24 23:35 | 27
21301 | 629384 | 64 | 64 | TC7886 | 7225 | 21 | 260 | 3 | 2022 | 2022-03-24 23:43 | 2022-03-25 00:32 | 49.3 | 181.15 | 119.15 | Hudson, Tom | Wheeler, Johnathon / Garrison, Austin | 18.05992 | 6.6 | 2200 | 2720.673 | 715 | 18W | 4 | 4 | 0.013 | 2663 | 63 | F | 28 | VES | 2768 | 2022-03-25 00:28 | 2022-03-25 00:30 | 30
34496 | 629385 | 62 | 62 | TC7886 | 7225 | 22 | 260 | 3 | 2022 | 2022-03-25 00:32 | 2022-03-25 01:20 | 47.8 | 184.15 | 122.15 | Hudson, Tom | Wheeler, Johnathon / Garrison, Austin | 17.9647 | 6.6 | 2200 | 2714.508 | 715 | 18W | 4 | 4 | 0.013 | 2664 | 92 | F | 25 | VES | 2766 | 2022-03-25 01:19 | 2022-03-25 01:19 | 22
21291 | 629386 | 60 | 57 | TC7886 | 7225 | 23 | 260 | 3 | 2022 | 2022-03-25 01:20 | 2022-03-25 02:14 | 53.4 | 176.45 | 114.45 | Hudson, Tom | Wheeler, Johnathon / Garrison, Austin | 18.16468 | 6.6 | 2200 | 2710.268 | 715 | 18W | 3 | 4.5 | 0.011 | 2664 | 154 | F | 30 | VES | 2754 | 2022-03-25 02:00 | 2022-03-25 01:58 | 30
25709 | 629387 | 46 | 42 | TC7886 | 7225 | 24 | 260 | 3 | 2022 | 2022-03-25 02:14 | 2022-03-25 03:03 | 48.7 | 144.05 | 82.05 | Hudson, Tom | Wheeler, Johnathon / Garrison, Austin | 0 | 5.2 | 2222 | 2734.181 | 715 | 16E | 4 | 4 | 0.007 | 2664 | 70 | F | 39 | VES | 2817 |  |  | 30
3915 | 629388 | 64 | 62 | TC7886 | 7225 | 25 | 260 | 3 | 2022 | 2022-03-25 03:03 | 2022-03-25 03:53 | 49.6 | 178.75 | 116.75 | Hudson, Tom | Wheeler, Johnathon / Garrison, Austin | 0 | 5.2 | 2222 | 2717.227 | 715 | 16E | 4 | 4 | 0.01 | 2661 | 142 | F | 39 | VES | 2760 | 2022-03-25 03:48 | 2022-03-25 03:51 | 19
25715 | 629389 | 70 | 69 | TC7886 | 7225 | 26 | 260 | 3 | 2022 | 2022-03-25 03:53 | 2022-03-25 04:46 | 52.6 | 178.75 | 116.75 | Hudson, Tom | Wheeler, Johnathon / Garrison, Austin | 0 | 5.2 | 2222 | 2723.784 | 715 | 16E | 3 | 4.5 | 0.011 | 2665 | 140 | F | 35 | VES | 2761 | 2022-03-25 04:43 | 2022-03-25 04:43 | 27
12547 | 629390 | 58 | 57 | TC7886 | 7225 | 27 | 260 | 3 | 2022 | 2022-03-25 04:46 | 2022-03-25 05:38 | 52 | 168.8 | 106.8 | Hudson, Tom | Wheeler, Johnathon / Garrison, Austin | 0 | 5.2 | 2222 | 2713.41 | 715 | 16E | 2 | 5 | 0.018 | 2664 | 167 | L1 | 38 | VES | 2761 | 2022-03-25 05:31 | 2022-03-25 05:36 | 25
34483 | 629391 | 70 | 70 | TC7886 | 7225 | 28 | 260 | 3 | 2022 | 2022-03-25 05:38 | 2022-03-25 06:46 | 67.6 | 168.8 | 106.8 | Hudson, Tom | Wheeler, Johnathon / Garrison, Austin | 0 | 5.2 | 2222 | 2712.06 | 715 | 16E | 1 | 5.5 | 0.012 | 2664 | 133 | F | 23 | VES | 2776 | 2022-03-25 06:36 | 2022-03-25 06:44 | 20
16980 | 629392 | 62 | 61 | TC7886 | 7225 | 29 | 260 | 3 | 2022 | 2022-03-25 06:46 | 2022-03-25 08:06 | 80.3 | 176.8 | 114.8 | Hudson, Tom | Wheeler, Johnathon / Garrison, Austin | 0 | 5.2 | 2222 | 2743.749 | 715 | 16E | 0 | 6 | 0.008 | 2661 | 131 | F | 32 | VES | 2807 | 2022-03-25 08:01 | 2022-03-25 08:04 | 22
34471 | 629393 | 64 | 64 | TC7886 | 7225 | 31 | 260 | 3 | 2022 | 2022-03-25 09:12 | 2022-03-25 10:03 | 51.3 | 176.25 | 114.25 | Hudson, Tom | Lawrence, Jeremy / San Juan, Silvester | 0 | 5.2 | 2222 | 2737.225 | 715 | 16E | 1 | 5.5 | 0.01 | 2661 | 135 | F | 32 | VES | 2783 |  | 2022-03-25 10:01 | 28
8216 | 629394 | 62 | 60 | TC7886 | 7225 | 30 | 260 | 3 | 2022 | 2022-03-25 08:07 | 2022-03-25 09:12 | 64.9 | 176.8 | 98.8 | Hudson, Tom | Lawrence, Jeremy / San Juan, Silvester | 0 | 5.2 | 2222 | 2734.418 | 715 | 16E | 0 | 6 | 0.01 | 2663 | 46 | F | 23 | VES | 2775 | 2022-03-25 09:01 | 2022-03-25 08:56 | 26
3937 | 629395 | 66 | 66 | TC7886 | 7225 | 32 | 260 | 3 | 2022 | 2022-03-25 10:03 | 2022-03-25 10:59 | 55.4 | 176.25 | 114.25 | Hudson, Tom | Lawrence, Jeremy / San Juan, Silvester | 0 | 5.2 | 2222 | 2729.821 | 715 | 16E | 2 | 5 | 0.009 | 2662 | 75 | F | 26 | VES | 2765 |  | 2022-03-25 10:47 | 29
21340 | 629396 | 62 | 61 | TC7886 | 7225 | 33 | 260 | 3 | 2022 | 2022-03-25 10:59 | 2022-03-25 11:48 | 49.3 | 171.9 | 109.9 | Hudson, Tom | Lawrence, Jeremy / San Juan, Silvester | 0 | 5.2 | 2222 | 2735.001 | 715 | 16E | 3 | 4.5 | 0.011 | 2663 | 45 | F | 31 | VES | 2765 | 2022-03-25 11:45 | 2022-03-25 11:46 | 28
17006 | 629397 | 64 | 55 | TC7886 | 7225 | 34 | 260 | 3 | 2022 | 2022-03-25 11:49 | 2022-03-25 12:43 | 54.8 | 171.9 | 109.9 | Hudson, Tom | Lawrence, Jeremy / San Juan, Silvester | 0 | 5.2 | 2222 | 2724.067 | 715 | 16E | 4 | 4 | 0.013 | 2660 | 183 | F | 27 | VES | 2759 |  | 2022-03-25 12:41 | 20
34530 | 629398 | 64 | 57 | TC7886 | 7225 | 35 | 260 | 3 | 2022 | 2022-03-25 12:44 | 2022-03-25 13:36 | 52.6 | 180.3 | 118.3 | Hudson, Tom | Lawrence, Jeremy / San Juan, Silvester | 0 | 5.2 | 2222 | 2729.401 | 715 | 16E | 4 | 4 | 0.011 | 2663 | 148 | F | 31 | VES | 2767 |  | 2022-03-25 13:34 | 29
3957 | 629399 | 64 | 60 | TC7886 | 7225 | 36 | 260 | 3 | 2022 | 2022-03-25 13:37 | 2022-03-25 14:32 | 55 | 146.55 | 84.55 | Hudson, Tom | Lawrence, Jeremy / San Juan, Silvester | 0 | 5.2 | 2222 | 2731.306 | 715 | 16E | 3 | 4.5 | 0.009 | 2662 | 123 | F | 33 | VES | 2759 |  | 2022-03-25 14:29 | 29
34494 | 629400 | 66 | 65 | TC7886 | 7225 | 37 | 260 | 3 | 2022 | 2022-03-25 14:32 | 2022-03-25 15:30 | 58.6 | 176.15 | 114.15 | Hudson, Tom | Lawrence, Jeremy / San Juan, Silvester | 0 | 5.2 | 2222 | 2719.483 | 715 | 16E | 2 | 2 | 0.01 | 2660 | 161 | F | 33 | VES | 2765 |  | 2022-03-25 15:29 | 28
34507 | 629401 | 60 | 59 | TC7886 | 7225 | 38 | 260 | 3 | 2022 | 2022-03-25 15:31 | 2022-03-25 16:35 | 63.9 | 176.15 | 114.15 | Hudson, Tom | Lawrence, Jeremy / San Juan, Silvester | 0 | 5.2 | 2222 | 2723.377 | 715 | 16E | 1 | 5.5 | 0.009 | 2663 | 111 | F | 39 | VES | 2775 |  | 2022-03-25 16:33 | 18
3907 | 629402 | 60 | 60 | TC7886 | 7225 | 39 | 260 | 3 | 2022 | 2022-03-25 16:35 | 2022-03-25 17:27 | 52.3 | 171.8 | 109.8 | Hudson, Tom | Lawrence, Jeremy / San Juan, Silvester | 0 | 5.2 | 2222 | 2733.073 | 715 | 16E | 4 | 4 | 0.007 | 2662 | 190 | F | 35 | VES | 2777 |  | 2022-03-25 17:25 | 30
8232 | 629403 | 60 | 59 | TC7886 | 7225 | 40 | 260 | 3 | 2022 | 2022-03-25 17:28 | 2022-03-25 18:24 | 56.5 | 171.8 | 109.8 | Hudson, Tom | Little, Phillip / No One, No One | 0 | 5.2 | 2222 | 2720.462 | 715 | 16E | 4 | 4 | 0.009 | 2663 | 102 | F | 35 | VES | 2755 |  | 2022-03-25 18:16 | 28
17002 | 629404 | 68 | 66 | TA99106 | 7226 | 4 | 260 | 3 | 2022 | 2022-03-26 06:58 | 2022-03-26 08:04 | 65.39999 | 150 | 88 | Hudson, Tom | Lawrence, Jeremy / San Juan, Silvester | 22.06127 | 9.1 | 2227 | 2692.932 | 715 | 12W | 2 | 5 | 0.006 | 2636 | 99 | F | 32 | VES | 2733 | 2022-03-26 07:52 | 2022-03-26 07:57 | 23 | 1
25738 | 629405 | 44 | 44 | TA99106 | 7226 | 1 | 260 | 3 | 2022 | 2022-03-26 04:18 | 2022-03-26 15:04 | 645.6 | 182.65 | 120.65 | Hudson, Tom | Little, Phillip / No One, No One | 21.05588 | 9.1 | 2227 | 2751.488 | 715 | 12W | 4 | 4 | 0.01 | 2638 | 135 | F | 40 | VES | 2807 | 2022-03-26 05:06 | 2022-03-26 05:09 | 26
25722 | 629406 | 64 | 61 | TA99106 | 7226 | 2 | 260 | 3 | 2022 | 2022-03-26 05:11 | 2022-03-26 06:01 | 50.2 | 162 | 100 | Hudson, Tom | Little, Phillip / No One, No One | 21.02565 | 9.1 | 2227 | 2721.831 | 715 | 12W | 4 | 4 | 0.007 | 2635 | 142 | F | 23 | VES | 2746 |  |  | 30
17003 | 629407 | 56 | 56 | TA99106 | 7226 | 3 | 260 | 3 | 2022 | 2022-03-26 06:01 | 2022-03-26 06:58 | 56.8 | 167.1 | 105.1 | Hudson, Tom | Little, Phillip / No One, No One | 21.38909 | 9.1 | 2227 | 2698.184 | 715 | 12W | 3 | 4.5 | 0.006 | 2637 | 125 | F | 34 | VES | 2736 | 2022-03-26 06:53 | 2022-03-26 06:52 | 26 | 15
30067 | 629408 | 64 | 64 | TA99106 | 7226 | 6 | 260 | 3 | 2022 | 2022-03-26 08:58 | 2022-03-26 10:02 | 63.9 | 189.45 | 127.45 | Hudson, Tom | Lawrence, Jeremy / San Juan, Silvester | 21.6029 | 9.1 | 2227 | 2697.79 | 715 | 12W | 0 | 6 | 0.008 | 2634 | 117 | L1 | 21 | VES | 2759 |  | 2022-03-26 09:58 | 20
8218 | 629409 | 68 | 67 | TA99106 | 7226 | 5 | 260 | 3 | 2022 | 2022-03-26 08:04 | 2022-03-26 08:58 | 53.8 | 172.55 | 110.55 | Hudson, Tom | Lawrence, Jeremy / San Juan, Silvester | 21.469 | 9.1 | 2227 | 2688.366 | 715 | 12W | 1 | 5.5 | 0.01 | 2636 | 60 | F | 27 | VES | 2755 |  | 2022-03-26 08:52 | 24
21293 | 629410 | 60 | 59 | TA99106 | 7226 | 7 | 260 | 3 | 2022 | 2022-03-26 10:02 | 2022-03-26 10:57 | 55.4 | 174.95 | 96.95 | Hudson, Tom | Lawrence, Jeremy / San Juan, Silvester | 21.66462 | 9.1 | 2227 | 2715.433 | 715 | 12W | 0 | 6 | 0.007 | 2637 | 48 | F | 28 | VES | 2751 |  | 2022-03-26 10:56 | 24
21314 | 629411 | 70 | 68 | TA99106 | 7226 | 8 | 260 | 3 | 2022 | 2022-03-26 10:58 | 2022-03-26 11:58 | 60.3 | 174.95 | 112.95 | Hudson, Tom | Lawrence, Jeremy / San Juan, Silvester | 21.31266 | 9.1 | 2227 | 2708.166 | 715 | 12W | 1 | 5.5 | 0.007 | 2637 | 109 | F | 21 | VES | 2741 | 2022-03-26 11:56 | 2022-03-26 11:56 | 23
12532 | 629412 | 58 | 58 | TA99106 | 7226 | 9 | 260 | 3 | 2022 | 2022-03-26 11:58 | 2022-03-26 12:53 | 55 | 166.5 | 104.5 | Hudson, Tom | Lawrence, Jeremy / San Juan, Silvester | 21.58075 | 9.1 | 2227 | 2704.397 | 715 | 12W | 2 | 5 | 0.005 | 2634 | 111 | F | 24 | VES | 2747 | 2022-03-26 12:50 | 2022-03-26 12:51 | 26
21316 | 629413 | 64 | 62 | TA99106 | 7226 | 10 | 260 | 3 | 2022 | 2022-03-26 12:53 | 2022-03-26 13:59 | 65.3 | 166.5 | 104.5 | Hudson, Tom | Lawrence, Jeremy / San Juan, Silvester | 21.41027 | 9.1 | 2227 | 2705.034 | 715 | 12W | 3 | 4.5 | 0.006 | 2636 | 170 | F | 20 | VES | 2752 |  | 2022-03-26 13:57 | 24
3908 | 629414 | 62 | 62 | TA99106 | 7226 | 11 | 260 | 3 | 2022 | 2022-03-26 13:59 | 2022-03-26 14:59 | 60.5 | 169.55 | 107.55 | Hudson, Tom | Lawrence, Jeremy / San Juan, Silvester | 21.70144 | 9.1 | 2227 | 2710.615 | 715 | 12W | 4 | 4 | 0.006 | 2634 | 94 | F | 35 | VES | 2753 |  | 2022-03-26 14:57 | 22
21292 | 629415 | 64 | 64 | TA99106 | 7226 | 12 | 260 | 3 | 2022 | 2022-03-26 15:00 | 2022-03-26 16:04 | 64.7 | 160.85 | 98.85001 | Hudson, Tom | Lawrence, Jeremy / San Juan, Silvester | 21.50628 | 9.1 | 2227 | 2715.692 | 715 | 12W | 5 | 3.5 | 0.005 | 2636 | 117 | F | 36 | VES | 2759 |  | 2022-03-26 16:01 | 19
3944 | 629416 | 60 | 60 | TA99106 | 7226 | 13 | 260 | 3 | 2022 | 2022-03-26 16:05 | 2022-03-26 17:05 | 60.1 | 169.85 | 107.85 | Hudson, Tom | Lawrence, Jeremy / San Juan, Silvester | 21.45435 | 9.1 | 2227 | 2716.581 | 715 | 12W | 5 | 3.5 | 0.006 | 2634 | 119 | L1 | 34 | VES | 2760 |  | 2022-03-26 17:03 | 20
25753 | 629417 | 68 | 68 | TA99106 | 7226 | 14 | 260 | 3 | 2022 | 2022-03-26 17:05 | 2022-03-26 18:02 | 57.1 | 186.05 | 124.05 | Hudson, Tom | Lawrence, Jeremy / San Juan, Silvester | 21.31066 | 9.1 | 2227 | 2726.572 | 715 | 12W | 4 | 4 | 0.006 | 2641 | 142 | F | 31 | VES | 2757 | 2022-03-26 17:59 | 2022-03-26 17:59 | 29
30069 | 629418 | 64 | 64 | TA99106 | 7226 | 15 | 260 | 3 | 2022 | 2022-03-26 18:02 | 2022-03-26 19:14 | 71.8 | 184.1 | 122.1 | Grace, Evan | Jimenez, Jose / Fuller, Michael | 21.53908 | 9.1 | 2227 | 2727.104 | 715 | 12W | 3 | 4.5 | 0.006 | 2637 | 59 | F | 38 | VES | 2766 |  | 2022-03-26 19:12 | 19
12543 | 629419 | 62 | 60 | TA99106 | 7226 | 16 | 260 | 3 | 2022 | 2022-03-26 19:14 | 2022-03-26 20:07 | 52.6 | 184.1 | 122.1 | Grace, Evan | Jimenez, Jose / Fuller, Michael | 21.00714 | 9.1 | 2227 | 2726.284 | 715 | 12W | 2 | 5 | 0.015 | 2636 | 114 | F | 26 | EIC | 2754 |  | 2022-03-26 20:05 | 30
34476 | 629420 | 64 | 60 | TA99106 | 7226 | 17 | 260 | 3 | 2022 | 2022-03-26 20:07 | 2022-03-26 21:01 | 53.6 | 172.25 | 110.25 | Grace, Evan | Jimenez, Jose / Fuller, Michael | 20.83195 | 9.1 | 2227 | 2709.992 | 715 | 12W | 1 | 5.5 | 0.012 | 2637 | 146 | F | 39 | EIC | 2743 |  |  | 20
16999 | 629421 | 42 | 39 | TC7886 | 7226 | 18 | 260 | 3 | 2022 | 2022-03-26 21:01 | 2022-03-26 21:49 | 47.4 | 183.5 | 121.5 | Grace, Evan | Jimenez, Jose / Fuller, Michael | 20.52114 | 9.1 | 2227 | 2730.534 | 715 | 12W | 0 | 6 | 0.012 | 2663 | 148 | F | 36 | EIC | 2769 |  |  | 30
34505 | 629422 | 66 | 66 | TC7886 | 7226 | 19 | 260 | 3 | 2022 | 2022-03-26 21:49 | 2022-03-26 22:39 | 49.7 | 173.4 | 111.4 | Grace, Evan | Jimenez, Jose / Fuller, Michael | 20.60888 | 9.1 | 2227 | 2723.096 | 715 | 12W | 0 | 6 | 0.008 | 2668 | 151 | F | 39 | EIC | 2760 |  | 2022-03-26 22:35 | 21
8259 | 629423 | 66 | 65 | TC7886 | 7226 | 20 | 260 | 3 | 2022 | 2022-03-26 22:39 | 2022-03-26 23:33 | 54 | 191.25 | 129.25 | Grace, Evan | Jimenez, Jose / Fuller, Michael | 20.31307 | 9.1 | 2227 | 2719.292 | 715 | 12W | 1 | 5.5 | 0.012 | 2663 | 165 | L3 | 30 | EIC | 2755 |  | 2022-03-26 23:31 | 23
12563 | 629424 | 62 | 62 | TC7886 | 7226 | 21 | 260 | 3 | 2022 | 2022-03-26 23:33 | 2022-03-27 00:30 | 56.6 | 176.35 | 114.35 | Grace, Evan | Jimenez, Jose / Fuller, Michael | 20.45317 | 9.1 | 2227 | 2719.211 | 715 | 12W | 2 | 5 | 0.012 | 2661 | 153 | F | 30 | EIC | 2766 | 2022-03-27 00:27 | 2022-03-27 00:28 | 26
17055 | 629426 | 56 | 56 | TC7886 | 7226 | 23 | 260 | 3 | 2022 | 2022-03-27 01:23 | 2022-03-27 02:25 | 62.3 | 171.1 | 109.1 | Grace, Evan | Jimenez, Jose / Fuller, Michael | 20.16336 | 9.1 | 2227 | 2709.04 | 715 | 12W | 4 | 4 | 0.014 | 2664 | 200 | F | 38 | EIC | 2752 | 2022-03-27 02:10 | 2022-03-27 02:12 | 28
12590 | 629427 | 44 | 44 | TC7886 | 7226 | 24 | 260 | 3 | 2022 | 2022-03-27 02:26 | 2022-03-27 03:20 | 54.3 | 171.1 | 109.1 | Grace, Evan | Jimenez, Jose / Fuller, Michael | 13.94001 | 5.9 | 2210 | 2738.128 | 715 | 14E | 4 | 4 | 0.014 | 2664 | 122 | F | 23 | EIC | 2833 |  |  | 24
17035 | 629428 | 64 | 47 | TC7886 | 7226 | 25 | 260 | 3 | 2022 | 2022-03-27 03:20 | 2022-03-27 04:14 | 53.7 | 177.8 | 115.8 | Grace, Evan | Jimenez, Jose / Fuller, Michael | 0 | 5.9 | 2210 | 2711.69 | 715 | 14E | 4 | 4 | 0.02 | 2664 | 97 | F | 26 | EIC | 2752 |  | 2022-03-27 04:12 | 21
17014 | 629429 | 66 | 66 | TC7886 | 7226 | 26 | 260 | 3 | 2022 | 2022-03-27 04:14 | 2022-03-27 05:02 | 47.9 | 191.15 | 129.15 | Grace, Evan | Jimenez, Jose / Fuller, Michael | 0 | 5.9 | 2210 | 2707.913 | 715 | 14E | 3 | 4.5 | 0.016 | 2663 | 53 | F | 20 | EIC | 2762 |  | 2022-03-27 05:00 | 28
25751 | 629430 | 62 | 57 | TC7886 | 7226 | 27 | 260 | 3 | 2022 | 2022-03-27 05:02 | 2022-03-27 05:52 | 49.3 | 175 | 113 | Grace, Evan | Jimenez, Jose / Fuller, Michael | 0 | 5.9 | 2210 | 2710.506 | 715 | 14E | 2 | 5 | 0.014 | 2663 | 71 | F | 36 | EIC | 2761 | 2022-03-27 05:49 |  | 22
34523 | 629431 | 66 | 66 | TC7886 | 7226 | 28 | 260 | 3 | 2022 | 2022-03-27 05:52 | 2022-03-27 06:40 | 48.2 | 156.95 | 94.95 | Grace, Evan | Jimenez, Jose / Fuller, Michael | 0 | 5.9 | 2210 | 2723.777 | 715 | 14E | 1 | 5.5 | 0.012 | 2666 | 105 | F | 38 | EIC | 2769 |  |  | 29
25766 | 629432 | 64 | 63 | TC7886 | 7226 | 29 | 260 | 3 | 2022 | 2022-03-27 06:40 | 2022-03-27 07:33 | 53.1 | 179.9 | 117.9 | Grace, Evan | Jimenez, Jose / Fuller, Michael | 0 | 5.9 | 2210 | 2718.793 | 715 | 14E | 0 | 6 | 0.012 | 2662 | 67 | F | 26 | EIC | 2770 | 2022-03-27 07:26 | 2022-03-27 07:30 | 29
25720 | 629433 | 64 | 63 | TC7886 | 7226 | 30 | 260 | 3 | 2022 | 2022-03-27 07:34 | 2022-03-27 08:27 | 53 | 179.9 | 117.9 | Hudson, Tom | Lawrence, Jeremy / San Juan, Silvester | 0 | 5.9 | 2210 | 2724.041 | 715 | 14E | 0 | 6 | 0.014 | 2661 | 117 | L1 | 22 | EIC | 2771 |  |  | 18
17033 | 629434 | 60 | 59 | TC7886 | 7226 | 31 | 260 | 3 | 2022 | 2022-03-27 08:27 | 2022-03-27 09:21 | 54.4 | 179.85 | 117.85 | Hudson, Tom | Lawrence, Jeremy / San Juan, Silvester | 0 | 5.9 | 2210 | 2720.983 | 715 | 14E | 1 | 5.5 | 0.012 | 2660 | 154 | F | 38 | EIC | 2767 | 2022-03-27 09:15 | 2022-03-27 09:19 | 20
3931 | 629435 | 62 | 59 | TC7886 | 7226 | 32 | 260 | 3 | 2022 | 2022-03-27 09:22 | 2022-03-27 10:18 | 56.7 | 166.7 | 104.7 | Hudson, Tom | Lawrence, Jeremy / San Juan, Silvester | 0 | 5.9 | 2210 | 2719.162 | 715 | 14E | 2 | 5 | 0.007 | 2661 | 145 | F | 40 | EIC | 2765 | 2022-03-27 10:14 | 2022-03-27 10:17 | 19
16972 | 629436 | 62 | 61 | TC7886 | 7226 | 33 | 260 | 3 | 2022 | 2022-03-27 10:18 | 2022-03-27 11:11 | 52.8 | 173.8 | 111.8 | Hudson, Tom | Lawrence, Jeremy / San Juan, Silvester | 0 | 5.9 | 2210 | 2713.178 | 715 | 14E | 3 | 4.5 | 0.006 | 2663 | 122 | F | 27 | EIC | 2768 |  | 2022-03-27 11:07 | 29
3961 | 629437 | 66 | 64 | TC7886 | 7226 | 34 | 260 | 3 | 2022 | 2022-03-27 11:11 | 2022-03-27 12:05 | 53.2 | 173.8 | 111.8 | Hudson, Tom | Lawrence, Jeremy / San Juan, Silvester | 0 | 5.9 | 2210 | 2715.748 | 715 | 14E | 4 | 4 | 0.007 | 2662 | 107 | F | 21 | EIC | 2761 |  | 2022-03-27 11:58 | 22
12569 | 629438 | 62 | 58 | TC7886 | 7226 | 35 | 260 | 3 | 2022 | 2022-03-27 12:05 | 2022-03-27 12:52 | 46.6 | 169.1 | 107.1 | Hudson, Tom | Lawrence, Jeremy / San Juan, Silvester | 0 | 5.9 | 2210 | 2733.359 | 715 | 14E | 4 | 4 | 0.006 | 2662 | 198 | F | 29 | VES | 2771 | 2022-03-27 12:45 | 2022-03-27 12:45 | 20
17040 | 629439 | 66 | 66 | TC7886 | 7226 | 36 | 260 | 3 | 2022 | 2022-03-27 12:52 | 2022-03-27 13:50 | 57.9 | 169.1 | 107.1 | Hudson, Tom | Lawrence, Jeremy / San Juan, Silvester | 0 | 5.9 | 2210 | 2723.238 | 715 | 14E | 3 | 4.5 | 0.01 | 2662 | 134 | F | 30 | VES | 2769 |  | 2022-03-27 13:47 | 29
34501 | 629440 | 60 | 60 | TC7886 | 7226 | 37 | 260 | 3 | 2022 | 2022-03-27 13:50 | 2022-03-27 14:48 | 57.8 | 164.85 | 102.85 | Hudson, Tom | Lawrence, Jeremy / San Juan, Silvester | 0 | 5.9 | 2210 | 2712.04 | 715 | 14E | 2 | 5 | 0.011 | 2663 | 63 | F | 31 | VES | 2761 | 2022-03-27 14:39 | 2022-03-27 14:42 | 30
25714 | 629441 | 56 | 56 | TC7886 | 7226 | 39 | 260 | 3 | 2022 | 2022-03-27 16:02 | 2022-03-27 17:00 | 57.3 | 169.7 | 107.7 | Hudson, Tom | Lawrence, Jeremy / San Juan, Silvester | 0 | 5.9 | 2210 | 2733.764 | 715 | 14E | 0 | 6 | 0.01 | 2664 | 93 | F | 38 | VES | 2775 | 2022-03-27 16:56 | 2022-03-27 16:56 | 24
12561 | 629442 | 62 | 60 | TC7886 | 7226 | 38 | 260 | 3 | 2022 | 2022-03-27 14:48 | 2022-03-27 16:02 | 74.1 | 149.8 | 87.8 | Hudson, Tom | Lawrence, Jeremy / San Juan, Silvester | 0 | 5.9 | 2210 | 2717.27 | 715 | 14E | 1 | 5.5 | 0.009 | 2663 | 112 | F | 27 | VES | 2774 |  | 2022-03-27 16:00 | 18 | 1
30096 | 629443 | 60 | 58 | TC7886 | 7226 | 40 | 260 | 3 | 2022 | 2022-03-27 17:00 | 2022-03-27 17:47 | 46.9 | 144.15 | 82.14999 | Hudson, Tom | Lawrence, Jeremy / San Juan, Silvester | 0 | 5.9 | 2210 | 2705.932 | 715 | 14E | 0 | 6 | 0.009 | 2663 | 192 | F | 30 | VES | 2732 |  |  | 22
3965 | 629445 | 58 | 57 | TC7886 | 7226 | 42 | 260 | 3 | 2022 | 2022-03-27 18:38 | 2022-03-27 19:23 | 45 | 145.5 | 83.5 | Grace, Evan | Jimenez, Jose / Fuller, Michael | 0 | 5.9 | 2210 | 2736.362 | 715 | 14E | 2 | 5 | 0.007 | 2666 | 111 | F | 25 | VES | 2776 | 2022-03-27 19:20 | 2022-03-27 19:21 | 27
30089 | 629446 | 60 | 60 | TC7886 | 7226 | 43 | 260 | 3 | 2022 | 2022-03-27 19:24 | 2022-03-27 20:14 | 50.4 | 176.3 | 114.3 | Grace, Evan | Jimenez, Jose / Fuller, Michael | 0 | 5.9 | 2210 | 2714.756 | 715 | 14E | 3 | 4.5 | 0.005 | 2663 | 60 | F | 38 | VES | 2748 |  | 2022-03-27 20:12 | 21
30092 | 629448 | 68 | 67 | TC7886 | 7226 | 44 | 260 | 3 | 2022 | 2022-03-27 20:14 | 2022-03-27 21:18 | 63.5 | 176.3 | 114.3 | Grace, Evan | Jimenez, Jose / Fuller, Michael | 0 | 5.9 | 2210 | 2730.342 | 715 | 14E | 4 | 4 | 0.009 | 2666 | 194 | F | 36 | VES | 2766 |  | 2022-03-27 21:15 | 27
30091 | 629449 | 62 | 61 | TC7886 | 7226 | 45 | 260 | 3 | 2022 | 2022-03-27 21:18 | 2022-03-27 22:12 | 53.8 | 175.75 | 113.75 | Grace, Evan | Jimenez, Jose / Fuller, Michael | 0 | 5.9 | 2210 | 2729.935 | 715 | 14E | 4 | 4 | 0.013 | 2663 | 85 | F | 30 | VES | 2777 |  |  | 24 | 1
12591 | 629450 | 36 | 36 | TC7886 | 7226 | 47 | 260 | 3 | 2022 | 2022-03-27 23:05 | 2022-03-28 00:10 | 65.4 | 172.45 | 110.45 | Grace, Evan | Jimenez, Jose / Fuller, Michael | 0 | 5.9 | 2210 | 2718.192 | 715 | 14E | 2 | 5 | 0.015 | 2664 | 102 | F | 20 | VES | 2757 |  | 2022-03-27 23:55 | 18
34502 | 629451 | 42 | 42 | TC7887 | 7226 | 48 | 260 | 3 | 2022 | 2022-03-28 00:10 | 2022-03-28 01:03 | 52.1 | 169.45 | 107.45 | Grace, Evan | Jimenez, Jose / Fuller, Michael | 19.36932 | 6.4 | 2223 | 2758.61 | 715 | 17E | 4 | 4 | 0.007 | 2662 | 123 | L1 | 28 | VES | 2823 | 2022-03-28 00:58 | 2022-03-28 01:01 | 29
3927 | 629452 | 68 | 63 | TC7887 | 7226 | 49 | 260 | 3 | 2022 | 2022-03-28 01:03 | 2022-03-28 02:02 | 59.4 | 177.65 | 115.65 | Grace, Evan | Jimenez, Jose / Fuller, Michael | 18.45483 | 6.4 | 2223 | 2718.061 | 715 | 17E | 4 | 4 | 0.01 | 2664 | 169 | F | 38 | VES | 2750 | 2022-03-28 01:55 | 2022-03-28 01:58 | 18
17013 | 629453 | 64 | 60 | TC7887 | 7226 | 50 | 260 | 3 | 2022 | 2022-03-28 02:02 | 2022-03-28 02:55 | 52.3 | 177.65 | 115.65 | Grace, Evan | Jimenez, Jose / Fuller, Michael | 17.1218 | 6.4 | 2223 | 2705.845 | 715 | 17E | 3 | 4.5 | 0.006 | 2663 | 94 | F | 33 | VES | 2750 |  |  | 24
21311 | 629454 | 70 | 67 | TC7887 | 7226 | 51 | 260 | 3 | 2022 | 2022-03-28 02:55 | 2022-03-28 03:55 | 60.2 | 175.65 | 113.65 | Grace, Evan | Jimenez, Jose / Fuller, Michael | 17.11073 | 6.4 | 2223 | 2710.684 | 715 | 17E | 2 | 5 | 0.01 | 2665 | 120 | F | 35 | VES | 2769 |  | 2022-03-28 03:52 | 28
17020 | 629455 | 56 | 54 | TC7887 | 7226 | 52 | 260 | 3 | 2022 | 2022-03-28 03:55 | 2022-03-28 04:47 | 51.9 | 175.65 | 113.65 | Grace, Evan | Jimenez, Jose / Fuller, Michael | 17.45251 | 6.4 | 2223 | 2712.511 | 715 | 17E | 1 | 5.5 | 0.005 | 2661 | 161 | F | 23 | VES | 2757 |  | 2022-03-28 04:45 | 29
16996 | 629456 | 66 | 66 | TC7887 | 7226 | 53 | 260 | 3 | 2022 | 2022-03-28 04:48 | 2022-03-28 05:37 | 49.2 | 178.55 | 116.55 | Grace, Evan | Jimenez, Jose / Fuller, Michael | 17.25623 | 6.4 | 2223 | 2717.949 | 715 | 17E | 0 | 6 | 0.006 | 2661 | 54 | L1 | 25 | VES | 2765 |  | 2022-03-28 05:35 | 25
34474 | 629457 | 66 | 65 | TC7887 | 7226 | 54 | 260 | 3 | 2022 | 2022-03-28 05:37 | 2022-03-28 06:29 | 52.2 | 167.55 | 105.55 | Grace, Evan | Jimenez, Jose / Fuller, Michael | 17.8781 | 6.4 | 2223 | 2727.263 | 715 | 17E | 0 | 6 | 0.009 | 2666 | 58 | F | 31 | VES | 2767 |  | 2022-03-28 06:26 | 19
12538 | 629458 | 64 | 64 | TC7887 | 7226 | 55 | 260 | 3 | 2022 | 2022-03-28 06:29 | 2022-03-28 07:34 | 64.8 | 181.95 | 119.95 | McKlem, Paul | Little, Phillip / No One, No One | 19.376 | 6.4 | 2223 | 2734.777 | 715 | 17E | 1 | 5.5 | 0.01 | 2664 | 135 | L2 | 31 | VES | 2787 | 2022-03-28 07:27 | 2022-03-28 07:33 | 23
8239 | 629459 | 68 | 68 | TC7887 | 7226 | 56 | 260 | 3 | 2022 | 2022-03-28 07:35 | 2022-03-28 08:23 | 48.1 | 147.6 | 85.60001 | McKlem, Paul | Little, Phillip / No One, No One | 17.78211 | 6.4 | 2223 | 2728.39 | 715 | 17E | 2 | 5 | 0.014 | 2658 | 128 | F | 28 | VES | 2772 |  |  | 19
34509 | 629460 | 62 | 62 | TC7887 | 7226 | 57 | 260 | 3 | 2022 | 2022-03-28 08:23 | 2022-03-28 09:10 | 47.3 | 178.3 | 116.3 | McKlem, Paul | Little, Phillip / No One, No One | 18.04979 | 6.4 | 2223 | 2726.715 | 715 | 17E | 3 | 4.5 | 0.012 | 2665 | 136 | F | 20 | VES | 2767 |  | 2022-03-28 09:08 | 29
3941 | 629461 | 64 | 64 | TC7887 | 7226 | 58 | 260 | 3 | 2022 | 2022-03-28 09:10 | 2022-03-28 10:05 | 54.5 | 178.3 | 116.3 | McKlem, Paul | Little, Phillip / No One, No One | 17.38076 | 6.4 | 2223 | 2714.501 | 715 | 17E | 4 | 4 | 0.009 | 2664 | 98 | F | 31 | VES | 2766 |  | 2022-03-28 09:59 | 27
25768 | 629462 | 60 | 60 | TC7887 | 7226 | 59 | 260 | 3 | 2022 | 2022-03-28 10:05 | 2022-03-28 10:54 | 49.1 | 168.55 | 106.55 | McKlem, Paul | Little, Phillip / No One, No One | 17.4364 | 6.4 | 2223 | 2721.101 | 715 | 17E | 4 | 4 | 0.008 | 2665 | 159 | F | 33 | VES | 2774 | 2022-03-28 10:47 | 2022-03-28 10:52 | 25
17015 | 629463 | 62 | 62 | TC7887 | 7226 | 60 | 260 | 3 | 2022 | 2022-03-28 10:55 | 2022-03-28 11:46 | 51.7 | 174.55 | 112.55 | McKlem, Paul | Little, Phillip / No One, No One | 18.88807 | 6.4 | 2223 | 2733.368 | 715 | 17E | 3 | 4.5 | 0.013 | 2663 | 145 | L1 | 32 | VES | 2770 | 2022-03-28 11:43 | 2022-03-28 11:45 | 25
25744 | 629464 | 60 | 54 | TC7887 | 7226 | 61 | 260 | 3 | 2022 | 2022-03-28 11:47 | 2022-03-28 12:41 | 54.9 | 173.2 | 111.2 | McKlem, Paul | Little, Phillip / No One, No One | 18.49094 | 6.4 | 2223 | 2724.052 | 715 | 17E | 2 | 5 | 0.014 | 2663 | 180 | F | 31 | VES | 2760 |  | 2022-03-28 12:40 | 20
30093 | 629465 | 64 | 64 | TC7887 | 7226 | 62 | 260 | 3 | 2022 | 2022-03-28 12:42 | 2022-03-28 13:44 | 62.7 | 140.3 | 78.3 | McKlem, Paul | Little, Phillip / No One, No One | 19.02244 | 6.4 | 2223 | 2719.292 | 715 | 17E | 1 | 5.5 | 0.008 | 2664 | 130 | F | 36 | VES | 2764 |  | 2022-03-28 13:43 | 26
12607 | 629466 | 60 | 60 | TC7887 | 7226 | 63 | 260 | 3 | 2022 | 2022-03-28 13:45 | 2022-03-28 14:45 | 60.4 | 165.65 | 103.65 | McKlem, Paul | Little, Phillip / No One, No One | 18.47406 | 6.4 | 2223 | 2714.542 | 715 | 17E | 0 | 6 | 0.008 | 2661 | 113 | F | 23 | VES | 2762 |  | 2022-03-28 14:35 | 26
34534 | 629467 | 66 | 64 | TC7887 | 7226 | 64 | 260 | 3 | 2022 | 2022-03-28 14:45 | 2022-03-28 15:43 | 57.9 | 165.65 | 103.65 | McKlem, Paul | Little, Phillip / No One, No One | 18.50424 | 6.4 | 2223 | 2718.175 | 715 | 17E | 0 | 6 | 0.014 | 2664 | 165 | F | 31 | VES | 2770 | 2022-03-28 15:30 | 2022-03-28 15:41 | 26
12566 | 629468 | 60 | 54 | TC7887 | 7226 | 65 | 260 | 3 | 2022 | 2022-03-28 15:44 | 2022-03-28 16:35 | 51.4 | 170.95 | 108.95 | McKlem, Paul | Little, Phillip / No One, No One | 20.3887 | 6.4 | 2223 | 2719.486 | 715 | 17E | 1 | 5.5 | 0.011 | 2660 | 106 | F | 27 | VES | 2758 | 2022-03-28 16:33 | 2022-03-28 16:33 | 24
25786 | 629469 | 60 | 56 | TC7887 | 7226 | 66 | 260 | 3 | 2022 | 2022-03-28 16:35 | 2022-03-28 17:23 | 47.6 | 170.95 | 108.95 | McKlem, Paul | Little, Phillip / No One, No One | 19.64487 | 6.4 | 2223 | 2715.889 | 715 | 17E | 2 | 5 | 0.01 | 2664 | 143 | L1 | 22 | VES | 2770 | 2022-03-28 17:16 | 2022-03-28 17:21 | 19
8267 | 629470 | 62 | 61 | TC7887 | 7226 | 67 | 260 | 3 | 2022 | 2022-03-28 17:23 | 2022-03-28 18:11 | 48 | 173.2 | 111.2 | McKlem, Paul | Little, Phillip / No One, No One | 20.93118 | 6.4 | 2223 | 2730.263 | 715 | 17E | 3 | 4.5 | 0.011 | 2664 | 128 | F | 24 | VES | 2770 | 2022-03-28 18:10 | 2022-03-28 18:10 | 30
30084 | 629471 | 40 | 40 | TC8695 | 7226 | 68 | 260 | 3 | 2022 | 2022-03-28 18:11 | 2022-03-28 19:00 | 49.1 | 157.45 | 95.45 | McKlem, Paul | Little, Phillip / No One, No One | 19.95413 | 6.4 | 2223 | 2716.789 | 715 | 17E | 4 | 4 | 0.009 | 2651 | 69 | F | 23 | VES | 2751 |  |  | 21
3912 | 629473 | 60 | 57 | TC8695 | 7226 | 70 | 260 | 3 | 2022 | 2022-03-28 19:51 | 2022-03-28 21:01 | 69.6 | 145.9 | 83.89999 | Grace, Evan | Jimenez, Jose / Fuller, Michael | 19.3143 | 6.4 | 2223 | 2703.079 | 715 | 17E | 3 | 4.5 | 0.005 | 2649 | 83 | F | 23 | VES | 2752 |  |  | 24
25745 | 629474 | 48 | 47 | TC8695 | 7226 | 71 | 260 | 3 | 2022 | 2022-03-28 21:01 | 2022-03-28 21:48 | 46.6 | 173.1 | 111.1 | Grace, Evan | Jimenez, Jose / Fuller, Michael | 0 | 5.5 | 2209 | 2732.023 | 715 | 18E | 4 | 4 | 0.005 | 2651 | 73 | F | 32 | EIC | 2795 | 2022-03-28 21:46 | 2022-03-28 21:46 | 28
12540 | 629475 | 60 | 59 | TC8695 | 7226 | 72 | 260 | 3 | 2022 | 2022-03-28 21:48 | 2022-03-28 22:32 | 43.6 | 173.1 | 111.1 | Grace, Evan | Jimenez, Jose / Fuller, Michael | 0 | 5.5 | 2209 | 2722.124 | 715 | 18E | 4 | 4 | 0.007 | 2649 | 167 | F | 34 | EIC | 2765 |  | 2022-03-28 22:29 | 18
21298 | 629476 | 60 | 56 | TC8695 | 7226 | 73 | 260 | 3 | 2022 | 2022-03-28 22:32 | 2022-03-28 23:17 | 44.9 | 176.8 | 114.8 | Grace, Evan | Jimenez, Jose / Fuller, Michael | 0 | 5.5 | 2209 | 2704.609 | 715 | 18E | 3 | 4.5 | 0.006 | 2651 | 93 | F | 26 | EIC | 2745 | 2022-03-28 23:14 | 2022-03-28 23:15 | 18
30062 | 629478 | 58 | 58 | TC8695 | 7226 | 75 | 260 | 3 | 2022 | 2022-03-29 00:03 | 2022-03-29 00:48 | 45.3 | 178.35 | 116.35 | Grace, Evan | Jimenez, Jose / Fuller, Michael | 0 | 5.5 | 2209 | 2710.216 | 715 | 18E | 1 | 5.5 | 0.006 | 2649 | 53 | F | 22 | EIC | 2747 |  | 2022-03-29 00:46 | 24
8219 | 629479 | 72 | 72 | TC8695 | 7226 | 76 | 260 | 3 | 2022 | 2022-03-29 00:48 | 2022-03-29 01:35 | 47 | 186.75 | 124.75 | Grace, Evan | Jimenez, Jose / Fuller, Michael | 0 | 5.5 | 2209 | 2705.615 | 715 | 18E | 0 | 6 | 0.006 | 2648 | 188 | F | 27 | EIC | 2749 | 2022-03-29 01:29 | 2022-03-29 01:32 | 22
12539 | 629480 | 60 | 60 | TC8695 | 7226 | 77 | 260 | 3 | 2022 | 2022-03-29 01:35 | 2022-03-29 02:20 | 44.3 | 174.95 | 112.95 | Grace, Evan | Jimenez, Jose / Fuller, Michael | 0 | 5.5 | 2209 | 2698.941 | 715 | 18E | 0 | 6 | 0.007 | 2649 | 148 | F | 36 | EIC | 2740 |  | 2022-03-29 02:17 | 29
8231 | 629481 | 62 | 62 | TC8695 | 7226 | 78 | 260 | 3 | 2022 | 2022-03-29 02:20 | 2022-03-29 03:05 | 44.6 | 174.95 | 96.95 | Grace, Evan | Jimenez, Jose / Fuller, Michael | 0 | 5.5 | 2209 | 2695.292 | 715 | 18E | 1 | 5.5 | 0.007 | 2650 | 159 | F | 38 | EIC | 2736 |  | 2022-03-29 03:02 | 24
8234 | 629482 | 60 | 54 | TC8695 | 7226 | 79 | 260 | 3 | 2022 | 2022-03-29 03:05 | 2022-03-29 03:48 | 42.9 | 173.45 | 111.45 | Grace, Evan | Jimenez, Jose / Fuller, Michael | 0 | 5.5 | 2209 | 2703.596 | 715 | 18E | 2 | 5 | 0.007 | 2648 | 105 | F | 35 | EIC | 2747 |  | 2022-03-29 03:45 | 18
12536 | 629483 | 64 | 63 | TC8695 | 7226 | 80 | 260 | 3 | 2022 | 2022-03-29 03:48 | 2022-03-29 04:35 | 47.4 | 173.45 | 111.45 | Grace, Evan | Jimenez, Jose / Fuller, Michael | 0 | 5.5 | 2209 | 2699.827 | 715 | 18E | 3 | 4.5 | 0.008 | 2650 | 124 | F | 26 | EIC | 2743 | 2022-03-29 04:30 | 2022-03-29 04:28 | 28
12537 | 629484 | 66 | 64 | TC8695 | 7226 | 81 | 260 | 3 | 2022 | 2022-03-29 04:36 | 2022-03-29 05:29 | 53.3 | 177.05 | 115.05 | Grace, Evan | Jimenez, Jose / Fuller, Michael | 0 | 5.5 | 2209 | 2700.541 | 715 | 18E | 4 | 4 | 0.007 | 2652 | 186 | F | 33 | EIC | 2748 |  | 2022-03-29 05:27 | 28
30065 | 629485 | 64 | 64 | TC8695 | 7226 | 82 | 260 | 3 | 2022 | 2022-03-29 05:29 | 2022-03-29 06:15 | 45.9 | 158.6 | 96.60001 | Grace, Evan | Jimenez, Jose / Fuller, Michael | 0 | 5.5 | 2209 | 2709.372 | 715 | 18E | 4 | 4 | 0.006 | 2650 | 84 | F | 40 | VES | 2749 |  | 2022-03-29 06:13 | 25
21323 | 629486 | 64 | 58 | TC8695 | 7226 | 83 | 260 | 3 | 2022 | 2022-03-29 06:15 | 2022-03-29 07:04 | 49.1 | 178 | 116 | McKlem, Paul | Wheeler, Johnathon / Little, Phillip | 0 | 5.5 | 2209 | 2707.34 | 715 | 18E | 3 | 4.5 | 0.007 | 2650 | 132 | F | 33 | VES | 2751 |  | 2022-03-29 07:03 | 20
3913 | 629487 | 60 | 56 | TC8695 | 7226 | 84 | 260 | 3 | 2022 | 2022-03-29 07:05 | 2022-03-29 07:50 | 45.2 | 178 | 116 | McKlem, Paul | Wheeler, Johnathon / Little, Phillip | 0 | 5.5 | 2209 | 2689.42 | 715 | 18E | 2 | 5 | 0.008 | 2649 | 167 | F | 24 | VES | 2745 | 2022-03-29 07:46 | 2022-03-29 07:48 | 28
30083 | 629488 | 62 | 61 | TC8695 | 7226 | 85 | 260 | 3 | 2022 | 2022-03-29 07:50 | 2022-03-29 08:50 | 60.4 | 181.35 | 119.35 | McKlem, Paul | Wheeler, Johnathon / Little, Phillip | 0 | 5.5 | 2209 | 2695.657 | 715 | 18E | 1 | 5.5 | 0.007 | 2649 | 60 | F | 37 | VES | 2744 |  | 2022-03-29 08:49 | 25
3942 | 629489 | 68 | 63 | TC8695 | 7226 | 86 | 260 | 3 | 2022 | 2022-03-29 08:51 | 2022-03-29 09:49 | 58.4 | 181.35 | 119.35 | McKlem, Paul | Wheeler, Johnathon / Little, Phillip | 0 | 5.5 | 2209 | 2696.621 | 715 | 18E | 0 | 6 | 0.01 | 2648 | 60 | F | 33 | VES | 2755 |  |  | 19
25708 | 629490 | 60 | 59 | TC8695 | 7226 | 91 | 260 | 3 | 2022 | 2022-03-29 14:03 | 2022-03-29 15:07 | 63.5 | 172.35 | 94.35001 | McKlem, Paul | Wheeler, Johnathon / Little, Phillip | 0 | 5.5 | 2209 | 2735.403 | 715 | 18E | 4 | 4 | 0.008 | 2653 | 192 | F | 25 | VES | 2780 |  | 2022-03-29 15:04 | 20
21304 | 629491 | 60 | 58 | TC8695 | 7226 | 87 | 260 | 3 | 2022 | 2022-03-29 09:49 | 2022-03-29 10:47 | 57.4 | 170.9 | 108.9 | McKlem, Paul | Wheeler, Johnathon / Little, Phillip | 0 | 5.5 | 2209 | 2725.438 | 715 | 18E | 0 | 6 | 0.007 | 2647 | 172 | F | 25 | VES | 2783 | 2022-03-29 10:43 | 2022-03-29 10:43 | 19
12533 | 629492 | 64 | 64 | TC8695 | 7226 | 88 | 260 | 3 | 2022 | 2022-03-29 10:47 | 2022-03-29 11:50 | 62.7 | 180 | 118 | McKlem, Paul | Wheeler, Johnathon / Little, Phillip | 0 | 5.5 | 2209 | 2712.709 | 715 | 18E | 1 | 5.5 | 0.007 | 2649 | 172 | F | 36 | VES | 2774 | 2022-03-29 11:46 | 2022-03-29 11:48 | 18
12587 | 629493 | 64 | 64 | TC8695 | 7226 | 89 | 260 | 3 | 2022 | 2022-03-29 11:50 | 2022-03-29 12:55 | 64.5 | 173.7 | 111.7 | McKlem, Paul | Wheeler, Johnathon / Little, Phillip | 0 | 5.5 | 2209 | 2723.09 | 715 | 18E | 2 | 5 | 0.009 | 2651 | 121 | F | 36 | VES | 2780 |  | 2022-03-29 12:53 | 19
12557 | 629494 | 66 | 66 | TC8695 | 7226 | 90 | 260 | 3 | 2022 | 2022-03-29 12:55 | 2022-03-29 14:03 | 68.1 | 173.7 | 111.7 | McKlem, Paul | Wheeler, Johnathon / Little, Phillip | 0 | 5.5 | 2209 | 2718.358 | 715 | 18E | 3 | 4.5 | 0.008 | 2649 | 151 | F | 35 | VES | 2766 |  |  | 25
3917 | 629495 | 60 | 58 | TC8695 | 7226 | 92 | 260 | 3 | 2022 | 2022-03-29 15:07 | 2022-03-29 15:56 | 49.4 | 172.35 | 110.35 | McKlem, Paul | Wheeler, Johnathon / Little, Phillip | 0 | 5.5 | 2209 | 2714.95 | 715 | 18E | 4 | 4 | 0.012 | 2651 | 64 | F | 37 | VES | 2761 |  | 2022-03-29 15:55 | 18
8214 | 629496 | 64 | 63 | TC8695 | 7226 | 93 | 260 | 3 | 2022 | 2022-03-29 15:57 | 2022-03-29 16:57 | 60.5 | 174.05 | 112.05 | McKlem, Paul | Wheeler, Johnathon / Little, Phillip | 0 | 5.5 | 2209 | 2689.739 | 715 | 18E | 3 | 4.5 | 0.012 | 2652 | 63 | F | 20 | VES | 2767 | 2022-03-29 16:44 | 2022-03-29 16:43 | 29
8215 | 629498 | 48 | 48 | TC7886 | 7226 | 94 | 260 | 3 | 2022 | 2022-03-29 16:57 | 2022-03-29 17:49 | 51.8 | 161.95 | 99.95 | McKlem, Paul | Wheeler, Johnathon / Little, Phillip | 20.61895 | 8 | 2223 | 2711.454 | 715 | 16W | 4 | 4 | 0.006 | 2651 | 60 | F | 39 | EIC | 2783 |  |  | 18 | 1
17146 | 629499 | 78 | 77 | TC7886 | 7226 | 96 | 260 | 3 | 2022 | 2022-03-29 18:35 | 2022-03-29 19:26 | 51.6 | 163.8 | 101.8 | Grace, Evan | Jimenez, Jose / Fuller, Michael | 20.04974 | 8 | 2223 | 2718.112 | 715 | 16W | 3 | 4.5 | 0.011 | 2650 | 112 | F | 38 | EIC | 2754 |  |  | 25
25716 | 629500 | 40 | 40 | TC7886 | 7226 | 98 | 260 | 3 | 2022 | 2022-03-29 20:21 | 2022-03-29 21:08 | 47.2 | 149.6 | 87.60001 | Grace, Evan | Jimenez, Jose / Fuller, Michael | 20.86359 | 8 | 2223 | 2721.317 | 715 | 16W | 1 | 5.5 | 0.011 | 2662 | 167 | F | 39 | EIC | 2756 | 2022-03-29 21:03 | 2022-03-29 21:06 | 18
21451 | 629501 | 76 | 75 | TC7886 | 7226 | 97 | 260 | 3 | 2022 | 2022-03-29 19:27 | 2022-03-29 20:21 | 54 | 185.9 | 123.9 | Grace, Evan | Jimenez, Jose / Fuller, Michael | 20.71077 | 8 | 2223 | 2732.944 | 715 | 16W | 2 | 5 | 0.011 | 2650 | 177 | L1 | 27 | EIC | 2773 |  | 2022-03-29 20:19 | 20
16973 | 629502 | 60 | 59 | TC7886 | 7226 | 99 | 260 | 3 | 2022 | 2022-03-29 21:08 | 2022-03-29 21:55 | 46.8 | 172.65 | 110.65 | Grace, Evan | Jimenez, Jose / Fuller, Michael | 20.78113 | 8 | 2223 | 2720.678 | 715 | 16W | 0 | 6 | 0.013 | 2663 | 179 | F | 39 | EIC | 2767 | 2022-03-29 21:52 | 2022-03-29 21:53 | 19
34625 | 629504 | 72 | 68 | TC7886 | 7226 | 101 | 260 | 3 | 2022 | 2022-03-29 22:43 | 2022-03-29 23:31 | 48.1 | 176.65 | 114.65 | Grace, Evan | Jimenez, Jose / Fuller, Michael | 20.49835 | 8 | 2223 | 2717.612 | 715 | 16W | 1 | 5.5 | 0.008 | 2647 | 49 | F | 29 | EIC | 2758 | 2022-03-29 23:29 | 2022-03-29 23:29 | 29
30135 | 629505 | 76 | 72 | TC7886 | 7226 | 102 | 260 | 3 | 2022 | 2022-03-29 23:31 | 2022-03-30 00:22 | 50.5 | 142.8 | 80.8 | Grace, Evan | Jimenez, Jose / Fuller, Michael | 20.73511 | 8 | 2223 | 2710.46 | 715 | 16W | 2 | 5 | 0.006 | 2649 | 159 | F | 22 | EIC | 2749 | 2022-03-30 00:17 | 2022-03-30 00:19 | 27
12680 | 629506 | 38 | 0 | TC7886 | 7226 | 103 | 260 | 3 | 2022 | 2022-03-30 00:22 | 2022-03-30 01:20 | 57.8 | 177.6 | 115.6 | Grace, Evan | Jimenez, Jose / Fuller, Michael | 20.29788 | 8 | 2223 | 2722.212 | 715 | 16W | 3 | 4.5 | 0.007 | 2659 | 161 | F | 27 | EIC | 2768 |  | 2022-03-30 01:17 | 28
21290 | 629507 | 38 | 38 | TC7886 | 7226 | 104 | 260 | 3 | 2022 | 2022-03-30 01:20 | 2022-03-30 02:05 | 44.9 | 145.5 | 83.5 | Grace, Evan | Jimenez, Jose / Fuller, Michael | 20.23627 | 8 | 2223 | 2721.884 | 715 | 16W | 4 | 4 | 0.01 | 2666 | 182 | F | 36 | VES | 2775 | 2022-03-30 02:01 | 2022-03-30 02:02 | 27
25717 | 629508 | 60 | 59 | TC7886 | 7226 | 105 | 260 | 3 | 2022 | 2022-03-30 02:05 | 2022-03-30 02:51 | 45.7 | 171.6 | 109.6 | Grace, Evan | Jimenez, Jose / Fuller, Michael | 20.60642 | 8 | 2223 | 2730.692 | 715 | 16W | 4 | 4 | 0.012 | 2663 | 125 | F | 29 | VES | 2765 | 2022-03-30 02:48 | 2022-03-30 02:49 | 30
30058 | 629509 | 66 | 66 | TC7886 | 7226 | 106 | 260 | 3 | 2022 | 2022-03-30 02:51 | 2022-03-30 03:39 | 48 | 171.6 | 109.6 | Grace, Evan | Jimenez, Jose / Fuller, Michael | 20.41551 | 8 | 2223 | 2721.849 | 715 | 16W | 3 | 4.5 | 0.012 | 2663 | 161 | F | 25 | VES | 2760 |  |  | 26
16974 | 629510 | 64 | 62 | TC7886 | 7226 | 107 | 260 | 3 | 2022 | 2022-03-30 03:39 | 2022-03-30 04:28 | 48.2 | 177.85 | 115.85 | Grace, Evan | Jimenez, Jose / Fuller, Michael | 20.48314 | 8 | 2223 | 2720.126 | 715 | 16W | 2 | 5 | 0.013 | 2662 | 190 | F | 35 | VES | 2759 | 2022-03-30 04:24 | 2022-03-30 04:26 | 20
34469 | 629511 | 52 | 50 | TC7886 | 7226 | 108 | 260 | 3 | 2022 | 2022-03-30 04:28 | 2022-03-30 05:10 | 41.7 | 177.85 | 115.85 | Grace, Evan | Jimenez, Jose / Fuller, Michael | 20.51039 | 8 | 2223 | 2714.331 | 715 | 16W | 1 | 5.5 | 0.016 | 2663 | 113 | F | 36 | VES | 2758 | 2022-03-30 05:07 | 2022-03-30 05:07 | 21
8213 | 629512 | 58 | 56 | TC7886 | 7226 | 109 | 260 | 3 | 2022 | 2022-03-30 05:10 | 2022-03-30 05:53 | 43.3 | 170.65 | 108.65 | Grace, Evan | Jimenez, Jose / Fuller, Michael | 20.4595 | 8 | 2223 | 2729.224 | 715 | 16W | 0 | 6 | 0.008 | 2663 | 51 | F | 36 | VES | 2760 |  | 2022-03-30 05:51 | 29
30077 | 629513 | 62 | 59 | TC7886 | 7226 | 110 | 260 | 3 | 2022 | 2022-03-30 05:53 | 2022-03-30 06:40 | 46.6 | 184.2 | 122.2 | Grace, Evan | Jimenez, Jose / Fuller, Michael | 20.15173 | 8 | 2223 | 2712.414 | 715 | 16W | 0 | 6 | 0.009 | 2663 | 188 | F | 21 | VES | 2748 |  |  | 28
21317 | 629514 | 52 | 46 | TC7886 | 7226 | 111 | 260 | 3 | 2022 | 2022-03-30 06:40 | 2022-03-30 07:22 | 41.8 | 159.2 | 97.2 | McKlem, Paul | Wheeler, Johnathon / Little, Phillip | 21.52666 | 8 | 2223 | 2709.63 | 715 | 16W | 1 | 5.5 | 0.009 | 2664 | 61 | F | 37 | VES | 2753 |  | 2022-03-30 07:20 | 30
16982 | 629515 | 68 | 68 | TC7886 | 7226 | 112 | 260 | 3 | 2022 | 2022-03-30 07:22 | 2022-03-30 08:20 | 57.6 | 168.8 | 106.8 | McKlem, Paul | Wheeler, Johnathon / Little, Phillip | 22.66793 | 8 | 2223 | 2703.506 | 715 | 16W | 2 | 5 | 0.011 | 2662 | 158 | F | 21 | VES | 2757 |  | 2022-03-30 08:17 | 21
3921 | 629516 | 60 | 58 | TC7886 | 7226 | 113 | 260 | 3 | 2022 | 2022-03-30 08:20 | 2022-03-30 09:20 | 59.6 | 170.1 | 108.1 | McKlem, Paul | Wheeler, Johnathon / Little, Phillip | 22.56276 | 8 | 2223 | 2741.524 | 715 | 16W | 3 | 4.5 | 0.01 | 2664 | 101 | F | 35 | VES | 2787 |  | 2022-03-30 09:18 | 24
12548 | 629517 | 62 | 60 | TC7886 | 7226 | 114 | 260 | 3 | 2022 | 2022-03-30 09:20 | 2022-03-30 09:45 | 24.6 | 184.35 | 122.35 | Grace, Evan | Jimenez, Jose / Fuller, Michael | 22.22069 | 8 | 2223 | 2739.08 | 715 | 16W | 4 | 4 | 0.014 | 2665 | 187 | F | 40 | VES | 2768 | 2022-03-30 10:04 | 2022-03-30 10:05 | 22
25880 | 629611 | 48 | 48 | TC7885 | 7233 | 1 | 260 | 4 | 2022 | 2022-04-06 18:57 | 2022-04-07 00:19 | 322.4 | 167 | 105 | Cesario, Jason | Lawrence, Jeremy / Fuller, Michael | 20.71055 | 5.6 | 2206 | 2742.788 | 715 | 14W | 4 | 4 | 0.008 | 2665 | 69 | F | 27 | EIC | 2812 | 2022-04-06 19:42 | 2022-04-06 19:42 | 22
12634 | 629612 | 74 | 73 | TC7885 | 7233 | 2 | 260 | 4 | 2022 | 2022-04-06 19:44 | 2022-04-06 20:44 | 59.8 | 148.65 | 86.64999 | Cesario, Jason | Lawrence, Jeremy / Fuller, Michael | 21.11405 | 5.6 | 2206 | 2713.988 | 715 | 14W | 4 | 4 | 0.011 | 2664 | 176 | F | 32 | EIC | 2754 |  | 2022-04-06 20:41 | 27
30163 | 629613 | 44 | 0 | TC7784 | 7233 | 3 | 260 | 4 | 2022 | 2022-04-06 20:44 | 2022-04-06 21:36 | 52.3 | 181.85 | 119.85 | Cesario, Jason | Lawrence, Jeremy / Fuller, Michael | 20.69692 | 5.6 | 2206 | 2717.034 | 715 | 14W | 3 | 4.5 | 0.009 | 2661 | 45 | F | 36 | EIC | 2760 |  | 2022-04-06 21:35 | 26
17079 | 629614 | 62 | 0 | TC7784 | 7233 | 4 | 260 | 4 | 2022 | 2022-04-06 21:36 | 2022-04-06 22:26 | 49.2 | 181.85 | 119.85 | Cesario, Jason | Lawrence, Jeremy / Fuller, Michael | 20.6089 | 5.6 | 2206 | 2719.236 | 715 | 14W | 2 | 5 | 0.009 | 2661 | 176 | F | 33 | EIC | 2765 |  | 2022-04-06 22:24 | 18
21402 | 629615 | 68 | 8 | TC7784 | 7233 | 5 | 260 | 4 | 2022 | 2022-04-06 22:26 | 2022-04-06 23:16 | 49.7 | 173 | 111 | Cesario, Jason | Lawrence, Jeremy / Fuller, Michael | 20.44599 | 5.6 | 2206 | 2723.569 | 715 | 14W | 1 | 5.5 | 0.008 | 2660 | 168 | F | 25 | EIC | 2772 | 2022-04-06 23:12 | 2022-04-06 23:13 | 23
8302 | 629616 | 62 | 13 | TC7784 | 7233 | 6 | 260 | 4 | 2022 | 2022-04-06 23:16 | 2022-04-07 00:07 | 51.1 | 173 | 111 | Cesario, Jason | Lawrence, Jeremy / Fuller, Michael | 19.94094 | 5.6 | 2206 | 2718.271 | 715 | 14W | 0 | 6 | 0.009 | 2658 | 188 | F | 37 | EIC | 2767 | 2022-04-07 00:05 | 2022-04-07 00:05 | 28
25816 | 629617 | 60 | 53 | TC7784 | 7233 | 7 | 260 | 4 | 2022 | 2022-04-07 00:07 | 2022-04-07 00:57 | 49.8 | 173.9 | 111.9 | Cesario, Jason | Lawrence, Jeremy / Fuller, Michael | 19.70797 | 5.6 | 2206 | 2722.659 | 715 | 14W | 0 | 6 | 0.009 | 2660 | 167 | F | 22 | EIC | 2766 |  | 2022-04-07 00:55 | 27 | 1
12711 | 629618 | 58 | 16 | TC7784 | 7233 | 9 | 260 | 4 | 2022 | 2022-04-07 01:49 |  |  | 168.2 | 106.2 | Cesario, Jason | Lawrence, Jeremy / Fuller, Michael | 0 | 5.6 | 2206 |  | 715 | 14W | 2 | 5 | 0.008 | 2660 | 124 | F | 29 | EIC | 2761 | 2022-04-07 02:34 | 2022-04-07 02:34 | 20
12679 | 629619 | 70 | 43 | TC7784 | 7233 | 8 | 260 | 4 | 2022 | 2022-04-07 00:57 | 2022-04-07 01:49 | 51.6 | 153.35 | 91.35001 | Cesario, Jason | Lawrence, Jeremy / Fuller, Michael | 20.98966 | 5.6 | 2206 | 2716.84 | 715 | 14W | 1 | 5.5 | 0.009 | 2659 | 137 | F | 34 | EIC | 2765 |  | 2022-04-07 01:47 | 20 | 5
21379 | 629620 | 64 | 63 | TC7784 | 7233 | 10 | 260 | 4 | 2022 | 2022-04-07 02:37 | 2022-04-07 03:28 | 51.3 | 144 | 82 | Cesario, Jason | Lawrence, Jeremy / Fuller, Michael | 20.53805 | 5.6 | 2206 | 2723.92 | 715 | 14W | 3 | 4.5 | 0.009 | 2660 | 150 | L2 | 20 | EIC | 2771 |  | 2022-04-07 03:26 | 20 | 3
25813 | 629621 | 64 | 59 | TC7784 | 7233 | 11 | 260 | 4 | 2022 | 2022-04-07 03:28 | 2022-04-07 04:20 | 51.6 | 178.7 | 116.7 | Cesario, Jason | Lawrence, Jeremy / Fuller, Michael | 20.20374 | 5.6 | 2206 | 2709.224 | 715 | 14W | 4 | 4 | 0.011 | 2658 | 113 | F | 32 | EIC | 2756 |  | 2022-04-07 04:18 | 19 | 5
34564 | 629622 | 62 | 62 | TC7784 | 7233 | 12 | 260 | 4 | 2022 | 2022-04-07 04:20 | 2022-04-07 05:08 | 48.4 | 143.55 | 81.55 | Cesario, Jason | Lawrence, Jeremy / Fuller, Michael | 18.9613 | 5.6 | 2206 | 2711.121 | 715 | 14W | 4 | 4 | 0.01 | 2658 | 194 | F | 40 | EIC | 2756 |  | 2022-04-07 05:06 | 21 | 15
17077 | 629623 | 62 | 51 | TC7784 | 7233 | 13 | 260 | 4 | 2022 | 2022-04-07 05:09 | 2022-04-07 05:57 | 48.5 | 177.9 | 115.9 | Cesario, Jason | Lawrence, Jeremy / Fuller, Michael | 20.48684 | 5.6 | 2206 | 2716.985 | 715 | 14W | 3 | 4.5 | 0.007 | 2662 | 158 | F | 33 | EIC | 2754 | 2022-04-07 05:52 | 2022-04-07 05:56 | 24 | 15
12632 | 629624 | 64 | 62 | TC7784 | 7233 | 14 | 260 | 4 | 2022 | 2022-04-07 05:57 | 2022-04-07 06:49 | 51.8 | 177.9 | 115.9 | Cesario, Jason | Lawrence, Jeremy / Fuller, Michael | 20.50179 | 5.6 | 2206 | 2717.198 | 715 | 14W | 2 | 5 | 0.008 | 2659 | 109 | F | 23 | EIC | 2764 |  | 2022-04-07 06:47 | 26 | 16
8295 | 629626 | 58 | 54 | TC7784 | 7233 | 16 | 260 | 4 | 2022 | 2022-04-07 07:35 | 2022-04-07 08:20 | 45.2 | 147.35 | 85.35001 | Hudson, Tom | Wheeler, Johnathon / San Juan, Silvester | 20.13066 | 5.6 | 2206 | 2736.815 | 715 | 14W | 0 | 6 | 0.008 | 2661 | 109 | F | 26 | EIC | 2776 | 2022-04-07 08:18 | 2022-04-07 08:19 | 22 | 4
30134 | 629627 | 68 | 57 | TC7784 | 7233 | 17 | 260 | 4 | 2022 | 2022-04-07 08:21 | 2022-04-07 09:15 | 54.3 | 179.2 | 117.2 | Hudson, Tom | Wheeler, Johnathon / San Juan, Silvester | 20.06894 | 5.6 | 2206 | 2729.331 | 715 | 14W | 0 | 6 | 0.011 | 2665 | 113 | F | 33 | EIC | 2774 | 2022-04-07 09:07 | 2022-04-07 09:12 | 21 | 3
17083 | 629628 | 62 | 61 | TC7784 | 7233 | 18 | 260 | 4 | 2022 | 2022-04-07 09:15 | 2022-04-07 10:05 | 50.1 | 179.2 | 117.2 | Hudson, Tom | Wheeler, Johnathon / San Juan, Silvester | 20.07761 | 5.6 | 2206 | 2728.38 | 715 | 14W | 1 | 5.5 | 0.012 | 2661 | 185 | F | 40 | EIC | 2778 |  | 2022-04-07 10:03 | 20 | 4
12684 | 629629 | 62 | 61 | TC7784 | 7233 | 19 | 260 | 4 | 2022 | 2022-04-07 10:05 | 2022-04-07 10:54 | 48.9 | 175.55 | 113.55 | Hudson, Tom | Wheeler, Johnathon / San Juan, Silvester | 20.46846 | 5.6 | 2206 | 2726.56 | 715 | 14W | 2 | 5 | 0.014 | 2663 | 172 | F | 22 | EIC | 2770 |  | 2022-04-07 10:53 | 21 | 7
17135 | 629630 | 44 | 44 | TC7886 | 7233 | 20 | 260 | 4 | 2022 | 2022-04-07 10:55 | 2022-04-07 11:54 | 59.6 | 175.55 | 113.55 | Hudson, Tom | Wheeler, Johnathon / San Juan, Silvester | 20.488 | 5.6 | 2206 | 2721.297 | 715 | 14W | 4 | 4 | 0.006 | 2647 | 135 | F | 37 | EIC | 2763 | 2022-04-07 11:40 | 2022-04-07 11:40 | 25
21380 | 629631 | 40 | 40 | TC8695 | 7233 | 21 | 270 | 4 | 2022 | 2022-04-07 11:54 | 2022-04-07 12:40 | 45.2 | 170.65 | 108.65 | Hudson, Tom | Wheeler, Johnathon / San Juan, Silvester | 0 | 4.4 | 2200 | 2731.575 | 715 | 17E | 4 | 4 | 0.01 | 2649 | 71 | F | 29 | EIC | 2806 | 2022-04-07 12:35 | 2022-04-07 12:34 | 28 | 1
12636 | 629632 | 62 | 62 | TC8695 | 7233 | 22 | 270 | 4 | 2022 | 2022-04-07 12:40 | 2022-04-07 13:25 | 45 | 180.5 | 118.5 | Hudson, Tom | Wheeler, Johnathon / San Juan, Silvester | 0 | 4.4 | 2200 | 2720.233 | 715 | 17E | 4 | 4 | 0.011 | 2680 | 97 | F | 22 | EIC | 2763 |  | 2022-04-07 13:23 | 24 | 2
17082 | 629633 | 66 | 63 | TC8695 | 7233 | 23 | 270 | 4 | 2022 | 2022-04-07 13:25 | 2022-04-07 14:14 | 48.6 | 175.45 | 113.45 | Hudson, Tom | Wheeler, Johnathon / San Juan, Silvester | 0 | 4.4 | 2200 | 2699.145 | 715 | 17E | 3 | 4.5 | 0.014 | 2647 | 73 | F | 39 | EIC | 2746 |  | 2022-04-07 14:12 | 24 | 1
8379 | 629635 | 62 | 61 | TC8695 | 7233 | 25 | 270 | 4 | 2022 | 2022-04-07 15:05 | 2022-04-07 15:58 | 53.6 | 176.1 | 114.1 | Hudson, Tom | Wheeler, Johnathon / San Juan, Silvester | 0 | 4.4 | 2200 | 2699.616 | 715 | 17E | 1 | 5 | 0.009 | 2647 | 49 | F | 36 | VES | 2751 |  | 2022-04-07 15:56 | 25
25896 | 629636 | 62 | 60 | TC8695 | 7233 | 26 | 270 | 4 | 2022 | 2022-04-07 15:59 | 2022-04-07 16:53 | 54.3 | 162.15 | 100.15 | Hudson, Tom | Wheeler, Johnathon / San Juan, Silvester | 0 | 4.4 | 2200 | 2700.113 | 715 | 17E | 0 | 6 | 0.013 | 2646 | 186 | F | 24 | VES | 2757 |  | 2022-04-07 16:51 | 21 | 1
12704 | 629637 | 72 | 72 | TC8695 | 7233 | 27 | 270 | 4 | 2022 | 2022-04-07 16:53 | 2022-04-07 17:40 | 47.3 | 174 | 112 | Hudson, Tom | Wheeler, Johnathon / San Juan, Silvester | 0 | 4.4 | 2200 | 2716.995 | 715 | 17E | 0 | 6 | 0.011 | 2648 | 116 | F | 21 | VES | 2768 |  | 2022-04-07 17:39 | 19
8325 | 629638 | 82 | 80 | TC8695 | 7233 | 28 | 270 | 4 | 2022 | 2022-04-07 17:41 | 2022-04-07 18:30 | 49.6 | 154.65 | 92.64999 | Hudson, Tom | Wheeler, Johnathon / San Juan, Silvester | 0 | 4.4 | 2200 | 2710.384 | 715 | 17E | 1 | 5.5 | 0.011 | 2651 | 127 | F | 38 | VES | 2752 |  | 2022-04-07 18:28 | 23
4073 | 629639 | 74 | 71 | TC8695 | 7233 | 29 | 270 | 4 | 2022 | 2022-04-07 18:30 | 2022-04-07 19:14 | 43.1 | 175.1 | 113.1 | Cesario, Jason | Lawrence, Jeremy / Fuller, Michael | 0 | 4.4 | 2200 | 2706.276 | 715 | 17E | 2 | 5 | 0.011 | 2649 | 130 | F | 22 | VES | 2749 |  | 2022-04-07 19:12 | 25
21414 | 629640 | 70 | 68 | TC8695 | 7233 | 30 | 270 | 4 | 2022 | 2022-04-07 19:14 | 2022-04-07 20:04 | 50 | 148.5 | 86.5 | Cesario, Jason | Lawrence, Jeremy / Fuller, Michael | 0 | 4.4 | 2200 | 2700.579 | 715 | 17E | 3 | 4.5 | 0.008 | 2648 | 89 | F | 20 | VES | 2745 | 2022-04-07 20:03 | 2022-04-07 20:03 | 23
34623 | 629641 | 72 | 70 | TC8695 | 7233 | 31 | 270 | 4 | 2022 | 2022-04-07 20:04 | 2022-04-07 20:54 | 50.1 | 183.9 | 121.9 | Cesario, Jason | Lawrence, Jeremy / Fuller, Michael | 0 | 4.4 | 2200 | 2711.433 | 715 | 17E | 4 | 4 | 0.006 | 2649 | 53 | F | 38 | VES | 2742 |  | 2022-04-07 20:52 | 28 | 3
21388 | 629642 | 80 | 77 | TC8695 | 7233 | 32 | 270 | 4 | 2022 | 2022-04-07 20:55 | 2022-04-07 21:46 | 51 | 161.25 | 99.25 | Cesario, Jason | Lawrence, Jeremy / Fuller, Michael | 0 | 4.4 | 2200 | 2714.472 | 715 | 17E | 4 | 4 | 0.006 | 2652 | 176 | F | 29 | VES | 2741 |  | 2022-04-07 21:44 | 24
12631 | 629643 | 76 | 75 | TC8695 | 7233 | 33 | 270 | 4 | 2022 | 2022-04-07 21:46 | 2022-04-07 22:36 | 50.7 | 177.25 | 115.25 | Cesario, Jason | Lawrence, Jeremy / Fuller, Michael | 0 | 4.4 | 2200 | 2719.423 | 715 | 17E | 3 | 4.5 | 0.01 | 2650 | 51 | F | 26 | VES | 2750 | 2022-04-07 22:35 | 2022-04-07 22:35 | 23
34571 | 629644 | 78 | 70 | TC8695 | 7233 | 34 | 270 | 4 | 2022 | 2022-04-07 22:37 | 2022-04-07 23:38 | 61.1 | 177.25 | 115.25 | Cesario, Jason | Lawrence, Jeremy / Fuller, Michael | 0 | 4.4 | 2200 | 2705.898 | 715 | 17E | 2 | 5 | 0.008 | 2649 | 64 | F | 30 | VES | 2747 |  |  | 29
34570 | 629645 | 78 | 77 | TC8695 | 7233 | 35 | 270 | 4 | 2022 | 2022-04-07 23:38 | 2022-04-08 00:33 | 54.4 | 175.6 | 113.6 | Cesario, Jason | Lawrence, Jeremy / Fuller, Michael | 0 | 4.4 | 2200 | 2708.561 | 715 | 17E | 1 | 5.5 | 0.011 | 2650 | 167 | F | 20 | VES | 2740 |  | 2022-04-08 00:31 | 21
12637 | 629646 | 72 | 67 | TC8695 | 7233 | 36 | 270 | 4 | 2022 | 2022-04-08 00:33 | 2022-04-08 01:21 | 48.6 | 182.95 | 120.95 | Cesario, Jason | Lawrence, Jeremy / Fuller, Michael | 0 | 4.4 | 2200 | 2711.336 | 715 | 17E | 0 | 6 | 0.01 | 2649 | 73 | F | 22 | VES | 2749 | 2022-04-08 01:18 | 2022-04-08 01:18 | 28
21384 | 629647 | 76 | 75 | TC8695 | 7233 | 37 | 270 | 4 | 2022 | 2022-04-08 01:22 | 2022-04-08 02:13 | 51.3 | 174.8 | 112.8 | Cesario, Jason | Lawrence, Jeremy / Fuller, Michael | 0 | 4.4 | 2200 | 2696.815 | 715 | 17E | 0 | 6 | 0.015 | 2649 | 133 | F | 29 | VES | 2738 |  | 2022-04-08 02:10 | 24
4052 | 629648 | 46 | 39 | TC7784 | 7233 | 38 | 270 | 4 | 2022 | 2022-04-08 02:13 | 2022-04-08 03:06 | 52.4 | 185.35 | 123.35 | Cesario, Jason | Lawrence, Jeremy / Fuller, Michael | 0 | 4.4 | 2200 | 2706.966 | 715 | 17E | 1 | 5.5 | 0.007 | 2660 | 69 | F | 22 | EIC | 2754 | 2022-04-08 03:03 | 2022-04-08 03:04 | 20 | 2
4071 | 629649 | 62 | 59 | TC7784 | 7233 | 39 | 260 | 4 | 2022 | 2022-04-08 03:06 | 2022-04-08 04:07 | 61.5 | 177.4 | 115.4 | Cesario, Jason | Lawrence, Jeremy / Fuller, Michael | 0 | 4.4 | 2200 | 2716.384 | 715 | 17E | 2 | 5 | 0.007 | 2657 | 49 | F | 39 | EIC | 2765 | 2022-04-08 03:55 | 2022-04-08 03:55 | 21 | 7
3993 | 629650 | 48 | 47 | TA8232 | 7233 | 40 | 260 | 4 | 2022 | 2022-04-08 04:08 | 2022-04-08 04:53 | 45.5 | 146.95 | 84.95 | Cesario, Jason | Lawrence, Jeremy / Fuller, Michael | 20.45849 | 4.3 | 2224 | 2752.025 | 715 | 17E | 4 | 4 | 0.006 | 2654 | 129 | F | 24 | EIC | 2814 |  | 2022-04-08 04:51 | 20
12623 | 629651 | 72 | 71 | TA8232 | 7233 | 42 | 260 | 4 | 2022 | 2022-04-08 05:45 | 2022-04-08 06:29 | 44.2 | 179.15 | 117.15 | Cesario, Jason | Lawrence, Jeremy / Fuller, Michael | 21.10337 | 4.3 | 2224 | 2716.554 | 715 | 17E | 3 | 4.5 | 0.005 | 2661 | 63 | F | 27 | EIC | 2756 | 2022-04-08 06:25 | 2022-04-08 06:28 | 28
12693 | 629652 | 72 | 68 | TA8232 | 7233 | 41 | 260 | 4 | 2022 | 2022-04-08 04:53 | 2022-04-08 05:45 | 51.7 | 179.15 | 101.15 | Cesario, Jason | Lawrence, Jeremy / Fuller, Michael | 20.34484 | 4.3 | 2224 | 2714.583 | 715 | 17E | 4 | 4 | 0.006 | 2658 | 120 | F | 29 | EIC | 2764 |  | 2022-04-08 05:43 | 27
4033 | 629653 | 72 | 72 | TA8232 | 7233 | 43 | 260 | 4 | 2022 | 2022-04-08 06:30 | 2022-04-08 07:17 | 47 | 172.95 | 110.95 | Cesario, Jason | Lawrence, Jeremy / Fuller, Michael | 21.79763 | 4.3 | 2224 | 2711.937 | 715 | 17E | 2 | 5 | 0.006 | 2659 | 121 | F | 26 | EIC | 2752 |  |  | 24
4032 | 629654 | 82 | 82 | TA8232 | 7233 | 44 | 260 | 4 | 2022 | 2022-04-08 07:17 | 2022-04-08 08:15 | 58.2 | 151.8 | 89.8 | McKlem, Paul | Godinez, Andrew / Little, Phillip | 21.42477 | 4.3 | 2224 | 2726.285 | 715 | 17E | 1 | 5.5 | 0.008 | 2660 | 45 | F | 40 | EIC | 2773 |  |  | 22
8363 | 629655 | 78 | 73 | TA8232 | 7233 | 45 | 260 | 4 | 2022 | 2022-04-08 08:15 | 2022-04-08 09:20 | 64.3 | 182.1 | 120.1 | McKlem, Paul | Godinez, Andrew / Little, Phillip | 21.59311 | 4.3 | 2224 | 2712.558 | 715 | 17E | 0 | 6 | 0.008 | 2663 | 92 | F | 33 | EIC | 2760 | 2022-04-08 09:17 | 2022-04-08 09:18 | 18
25856 | 629656 | 80 | 78 | TA8232 | 7233 | 46 | 260 | 4 | 2022 | 2022-04-08 09:20 | 2022-04-08 10:18 | 57.9 | 182.1 | 120.1 | McKlem, Paul | Godinez, Andrew / Little, Phillip | 20.82619 | 4.3 | 2224 | 2723.205 | 715 | 17E | 0 | 6 | 0.007 | 2660 | 180 | F | 26 | EIC | 2762 | 2022-04-08 10:13 | 2022-04-08 10:12 | 30
25877 | 629657 | 72 | 72 | TA8232 | 7233 | 47 | 260 | 4 | 2022 | 2022-04-08 10:18 | 2022-04-08 11:11 | 52.3 | 175.05 | 113.05 | McKlem, Paul | Godinez, Andrew / Little, Phillip | 20.59439 | 4.3 | 2224 | 2724.245 | 715 | 17E | 1 | 5.5 | 0.006 | 2661 | 96 | F | 39 | EIC | 2768 | 2022-04-08 11:07 | 2022-04-08 11:09 | 28
17115 | 629658 | 76 | 73 | TA8232 | 7233 | 48 | 260 | 4 | 2022 | 2022-04-08 11:11 | 2022-04-08 12:01 | 50.7 | 175.05 | 113.05 | McKlem, Paul | Godinez, Andrew / Little, Phillip | 20.92492 | 4.3 | 2224 | 2725.512 | 715 | 17E | 2 | 5 | 0.005 | 2657 | 147 | F | 23 | EIC | 2760 |  |  | 25
25870 | 629659 | 72 | 71 | TA8232 | 7233 | 49 | 260 | 4 | 2022 | 2022-04-08 12:02 | 2022-04-08 12:51 | 48.9 | 169.85 | 107.85 | McKlem, Paul | Godinez, Andrew / Little, Phillip | 20.67463 | 4.3 | 2224 | 2727.36 | 715 | 17E | 3 | 4.5 | 0.008 | 2662 | 87 | F | 29 | EIC | 2758 | 2022-04-08 12:47 | 2022-04-08 12:49 | 20
30166 | 629660 | 74 | 72 | TA8232 | 7233 | 50 | 260 | 4 | 2022 | 2022-04-08 12:51 | 2022-04-08 13:40 | 48.8 | 150.45 | 88.45 | McKlem, Paul | Godinez, Andrew / Little, Phillip | 19.86426 | 4.3 | 2224 | 2734.457 | 715 | 17E | 4 | 4 | 0.007 | 2658 | 136 | F | 28 | EIC | 2758 |  |  | 19
30165 | 629661 | 76 | 76 | TA8232 | 7233 | 51 | 260 | 4 | 2022 | 2022-04-08 13:40 | 2022-04-08 14:31 | 51.1 | 180.75 | 118.75 | McKlem, Paul | Godinez, Andrew / Little, Phillip | 20.53138 | 4.3 | 2224 | 2718.573 | 715 | 17E | 4 | 4 | 0.01 | 2664 | 66 | F | 30 | EIC | 2760 | 2022-04-08 14:28 | 2022-04-08 14:27 | 28
3994 | 629662 | 80 | 80 | TA8232 | 7233 | 52 | 260 | 4 | 2022 | 2022-04-08 14:31 | 2022-04-08 15:25 | 53.5 | 187.65 | 125.65 | McKlem, Paul | Godinez, Andrew / Little, Phillip | 20.33289 | 4.3 | 2224 | 2714.572 | 715 | 17E | 3 | 4.5 | 0.009 | 2658 | 73 | F | 31 | EIC | 2759 |  |  | 24
30160 | 629663 | 80 | 69 | TA8232 | 7233 | 53 | 260 | 4 | 2022 | 2022-04-08 15:25 | 2022-04-08 16:16 | 50.7 | 177.75 | 115.75 | McKlem, Paul | Godinez, Andrew / Little, Phillip | 20.60091 | 4.3 | 2224 | 2725.83 | 715 | 17E | 2 | 5 | 0.01 | 2660 | 142 | F | 22 | EIC | 2764 | 2022-04-08 16:11 | 2022-04-08 16:14 | 23
30188 | 629664 | 74 | 70 | TA8232 | 7233 | 54 | 260 | 4 | 2022 | 2022-04-08 16:16 | 2022-04-08 17:07 | 50.9 | 177.75 | 115.75 | McKlem, Paul | Godinez, Andrew / Little, Phillip | 20.86231 | 4.3 | 2224 | 2733.364 | 715 | 17E | 1 | 5.5 | 0.008 | 2661 | 175 | F | 30 | EIC | 2768 |  | 2022-04-08 17:05 | 18
34601 | 629666 | 76 | 65 | TA8232 | 7233 | 56 | 260 | 4 | 2022 | 2022-04-08 18:00 | 2022-04-08 18:55 | 55.1 | 175.15 | 113.15 | McKlem, Paul | Godinez, Andrew / Little, Phillip | 20.91099 | 4.3 | 2224 | 2708.456 | 715 | 17E | 0 | 6 | 0.009 | 2660 | 194 | F | 30 | EIC | 2745 |  | 2022-04-08 18:52 | 20
4049 | 629667 | 68 | 63 | TA8232 | 7233 | 57 | 260 | 4 | 2022 | 2022-04-08 18:55 | 2022-04-08 19:47 | 52.3 | 163 | 101 | Grace, Evan | Jimenez, Jose / Robinson, Darin | 21.40816 | 4.3 | 2224 | 2725.199 | 715 | 17E | 1 | 5.5 | 0.006 | 2660 | 71 | F | 20 | EIC | 2769 |  | 2022-04-08 19:45 | 24
17078 | 629668 | 82 | 81 | TA8232 | 7233 | 58 | 260 | 4 | 2022 | 2022-04-08 19:47 | 2022-04-08 20:52 | 64.3 | 151.8 | 89.8 | Grace, Evan | Jimenez, Jose / Robinson, Darin | 21.84995 | 4.3 | 2224 | 2721.063 | 715 | 17E | 2 | 5 | 0.008 | 2659 | 141 | F | 21 | EIC | 2768 |  | 2022-04-08 20:49 | 19
12686 | 629669 | 82 | 82 | TA8232 | 7233 | 59 | 260 | 4 | 2022 | 2022-04-08 20:52 | 2022-04-08 21:50 | 58.5 | 179.35 | 117.35 | Grace, Evan | Jimenez, Jose / Robinson, Darin | 21.78541 | 4.3 | 2224 | 2708.285 | 715 | 17E | 3 | 4.5 | 0.01 | 2659 | 103 | F | 32 | EIC | 2745 | 2022-04-08 21:47 | 2022-04-08 21:47 | 25
30187 | 629670 | 78 | 76 | TA8232 | 7233 | 60 | 260 | 4 | 2022 | 2022-04-08 21:51 |  |  | 142.35 | 80.35001 | Grace, Evan | Jimenez, Jose / Robinson, Darin | 0 | 4.3 | 2224 |  | 715 | 17E | 4 | 4 | 0.01 | 2656 | 105 | F | 39 | EIC | 2766 | 2022-04-08 22:52 | 2022-04-08 22:52 | 25
21458 | 629671 | 80 | 72 | TA8232 | 7233 | 61 | 260 | 4 | 2022 | 2022-04-08 22:56 | 2022-04-08 23:47 | 51.3 | 180.35 | 118.35 | Grace, Evan | Jimenez, Jose / Robinson, Darin | 21.835 | 4.3 | 2224 | 2733.895 | 715 | 17E | 4 | 4 | 0.007 | 2660 | 131 | F | 30 | EIC | 2770 | 2022-04-08 23:39 | 2022-04-08 23:44 | 20
34593 | 629672 | 76 | 74 | TA8232 | 7233 | 62 | 260 | 4 | 2022 | 2022-04-08 23:48 | 2022-04-09 00:39 | 50.9 | 180.35 | 118.35 | Grace, Evan | Jimenez, Jose / Robinson, Darin | 21.85604 | 4.3 | 2224 | 2730.886 | 715 | 17E | 3 | 4.5 | 0.009 | 2660 | 100 | F | 28 | EIC | 2769 | 2022-04-09 00:26 | 2022-04-09 00:26 | 20
4078 | 629673 | 76 | 73 | TA8232 | 7233 | 63 | 260 | 4 | 2022 | 2022-04-09 00:39 | 2022-04-09 01:29 | 50.2 | 173.4 | 111.4 | Grace, Evan | Jimenez, Jose / Robinson, Darin | 22.03407 | 4.3 | 2224 | 2717.637 | 715 | 17E | 2 | 5 | 0.008 | 2658 | 96 | F | 20 | EIC | 2765 | 2022-04-09 01:22 |  | 22
17076 | 629674 | 76 | 76 | TA8232 | 7233 | 64 | 260 | 4 | 2022 | 2022-04-09 01:29 | 2022-04-09 02:18 | 48.6 | 173.4 | 111.4 | Grace, Evan | Jimenez, Jose / Robinson, Darin | 21.78329 | 4.3 | 2224 | 2712.49 | 715 | 17E | 1 | 5.5 | 0.007 | 2660 | 92 | F | 39 | EIC | 2747 |  | 2022-04-09 02:15 | 22
25860 | 629675 | 80 | 76 | TA8532 | 7233 | 65 | 260 | 4 | 2022 | 2022-04-09 02:18 | 2022-04-09 03:22 | 64.4 | 183.3 | 121.3 | Grace, Evan | Jimenez, Jose / Robinson, Darin | 21.72738 | 4.3 | 2224 | 2728.687 | 715 | 17E | 0 | 6 | 0.008 | 2656 | 45 | F | 22 | EIC | 2759 |  | 2022-04-09 03:09 | 18
30186 | 629676 | 60 | 55 | TC8086 | 7233 | 66 | 260 | 4 | 2022 | 2022-04-09 03:23 |  |  | 191.5 | 129.5 | Grace, Evan | Jimenez, Jose / Robinson, Darin | 0 | 5.2 | 2228 |  | 715 | 15E | 4 | 4 | 0.009 | 2648 | 113 | F | 39 | EIC | 2794 | 2022-04-09 04:13 | 2022-04-09 04:13 | 29
21377 | 629677 | 80 | 73 | TC8086 | 7233 | 67 | 270 | 4 | 2022 | 2022-04-09 04:16 | 2022-04-09 05:06 | 49.4 | 177.75 | 115.75 | Grace, Evan | Jimenez, Jose / Robinson, Darin | 0 | 5.2 | 2228 | 2712.972 | 715 | 15E | 4 | 4 | 0.008 | 2647 | 109 | F | 20 | EIC | 2743 |  | 2022-04-09 04:56 | 22
12629 | 629678 | 64 | 63 | TC8086 | 7233 | 68 | 270 | 4 | 2022 | 2022-04-09 05:06 | 2022-04-09 05:47 | 40.8 | 164.1 | 102.1 | Grace, Evan | Jimenez, Jose / Robinson, Darin | 0 | 5.2 | 2228 | 2702.91 | 715 | 15E | 3 | 4.5 | 0.01 | 2649 | 48 | F | 28 | EIC | 2741 |  | 2022-04-09 05:41 | 18
25805 | 629679 | 82 | 78 | TC8086 | 7233 | 69 | 270 | 4 | 2022 | 2022-04-09 05:47 | 2022-04-09 06:30 | 42.9 | 175.2 | 113.2 | Grace, Evan | Jimenez, Jose / Robinson, Darin | 0 | 5.2 | 2228 | 2701.906 | 715 | 15E | 2 | 5 | 0.009 | 2649 | 86 | F | 36 | EIC | 2740 | 2022-04-09 06:27 | 2022-04-09 06:26 | 27
30202 | 629680 | 70 | 70 | TC8086 | 7233 | 70 | 270 | 4 | 2022 | 2022-04-09 06:30 | 2022-04-09 07:10 | 39.8 | 175.2 | 113.2 | Grace, Evan | Jimenez, Jose / Robinson, Darin | 0 | 5.2 | 2228 | 2706.69 | 715 | 15E | 1 | 5.5 | 0.012 | 2651 | 119 | F | 25 | EIC | 2744 |  | 2022-04-09 07:08 | 19
21425 | 629681 | 74 | 74 | TC8086 | 7233 | 71 | 270 | 4 | 2022 | 2022-04-09 07:10 | 2022-04-09 07:52 | 41.9 | 175.7 | 113.7 | McKlem, Paul | Godinez, Andrew / Little, Phillip | 0 | 5.2 | 2228 | 2713.5 | 715 | 15E | 0 | 6 | 0.012 | 2646 | 99 | F | 21 | EIC | 2746 |  | 2022-04-09 07:50 | 19
3986 | 629682 | 74 | 73 | TC8086 | 7233 | 72 | 270 | 4 | 2022 | 2022-04-09 07:52 | 2022-04-09 08:39 | 46.5 | 152.45 | 90.45 | McKlem, Paul | Godinez, Andrew / Little, Phillip | 0 | 5.2 | 2228 | 2717.02 | 715 | 15E | 0 | 6 | 0.011 | 2649 | 93 | F | 40 | EIC | 2745 | 2022-04-09 08:35 | 2022-04-09 08:35 | 24
8350 | 629683 | 82 | 79 | TC8086 | 7233 | 73 | 270 | 4 | 2022 | 2022-04-09 08:39 | 2022-04-09 09:27 | 48.2 | 181.35 | 119.35 | McKlem, Paul | Godinez, Andrew / Little, Phillip | 0 | 5.2 | 2228 | 2712.63 | 715 | 15E | 1 | 5.5 | 0.009 | 2651 | 161 | F | 34 | EIC | 2741 |  |  | 18
21428 | 629684 | 80 | 75 | TC8086 | 7233 | 74 | 270 | 4 | 2022 | 2022-04-09 09:28 | 2022-04-09 10:18 | 50 | 181.35 | 119.35 | McKlem, Paul | Godinez, Andrew / Little, Phillip | 0 | 5.2 | 2228 | 2720.548 | 715 | 15E | 2 | 5 | 0.014 | 2650 | 51 | F | 36 | EIC | 2753 |  |  | 26
4047 | 629685 | 74 | 74 | TC8086 | 7233 | 75 | 270 | 4 | 2022 | 2022-04-09 10:18 | 2022-04-09 11:07 | 49.3 | 179.35 | 117.35 | McKlem, Paul | Godinez, Andrew / Little, Phillip | 0 | 5.2 | 2228 | 2704.36 | 715 | 15E | 3 | 4.5 | 0.009 | 2649 | 185 | F | 25 | EIC | 2739 | 2022-04-09 11:04 | 2022-04-09 11:04 | 26
21372 | 629686 | 70 | 70 | TC8086 | 7233 | 76 | 270 | 4 | 2022 | 2022-04-09 11:07 | 2022-04-09 11:56 | 48.9 | 179.35 | 117.35 | McKlem, Paul | Godinez, Andrew / Little, Phillip | 0 | 5.2 | 2228 | 2709.026 | 715 | 15E | 4 | 4 | 0.012 | 2651 | 189 | F | 24 | EIC | 2753 |  | 2022-04-09 11:54 | 29
34653 | 629687 | 74 | 73 | TC8086 | 7233 | 77 | 270 | 4 | 2022 | 2022-04-09 11:56 | 2022-04-09 13:00 | 63.3 | 174.55 | 112.55 | McKlem, Paul | Godinez, Andrew / Little, Phillip | 0 | 5.2 | 2228 | 2698.982 | 715 | 15E | 4 | 4 | 0.008 | 2648 | 94 | F | 32 | EIC | 2745 |  |  | 21
8349 | 629688 | 72 | 72 | TC8086 | 7233 | 78 | 270 | 4 | 2022 | 2022-04-09 13:00 | 2022-04-09 13:47 | 47.3 | 174.55 | 112.55 | McKlem, Paul | Godinez, Andrew / Little, Phillip | 0 | 5.2 | 2228 | 2730.919 | 715 | 15E | 3 | 4.5 | 0.011 | 2648 | 58 | F | 37 | EIC | 2765 |  |  | 27
3984 | 629689 | 80 | 78 | TC8086 | 7233 | 79 | 270 | 4 | 2022 | 2022-04-09 13:48 | 2022-04-09 14:36 | 48.7 | 180.95 | 118.95 | McKlem, Paul | Godinez, Andrew / Little, Phillip | 0 | 5.2 | 2228 | 2709.375 | 715 | 15E | 2 | 5 | 0.01 | 2650 | 170 | F | 28 | EIC | 2746 | 2022-04-09 14:34 | 2022-04-09 14:35 | 19
21368 | 629690 | 74 | 74 | TC8086 | 7233 | 80 | 270 | 4 | 2022 | 2022-04-09 14:37 | 2022-04-09 15:27 | 50.7 | 179.75 | 117.75 | McKlem, Paul | Godinez, Andrew / Little, Phillip | 0 | 5.2 | 2228 | 2691.72 | 715 | 15E | 1 | 5.5 | 0.008 | 2648 | 145 | F | 34 | EIC | 2749 |  | 2022-04-09 15:25 | 28
30184 | 629691 | 76 | 75 | TC8086 | 7233 | 81 | 270 | 4 | 2022 | 2022-04-09 15:28 | 2022-04-09 16:16 | 48.7 | 176.85 | 114.85 | McKlem, Paul | Godinez, Andrew / Little, Phillip | 0 | 5.2 | 2228 | 2696.078 | 715 | 15E | 0 | 6 | 0.012 | 2649 | 111 | F | 23 | EIC | 2746 | 2022-04-09 16:15 | 2022-04-09 16:15 | 26
8373 | 629692 | 76 | 76 | TC8086 | 7233 | 82 | 270 | 4 | 2022 | 2022-04-09 16:17 | 2022-04-09 17:09 | 52.3 | 160.9 | 98.89999 | McKlem, Paul | Godinez, Andrew / Little, Phillip | 0 | 5.2 | 2228 | 2706.544 | 715 | 15E | 0 | 6 | 0.009 | 2650 | 150 | F | 23 | EIC | 2766 |  |  | 25
34554 | 629694 | 76 | 75 | TC8086 | 7233 | 84 | 270 | 4 | 2022 | 2022-04-09 18:00 | 2022-04-09 18:50 | 50 | 178.55 | 116.55 | McKlem, Paul | Godinez, Andrew / Little, Phillip | 0 | 5.2 | 2228 | 2702.365 | 715 | 15E | 2 | 5 | 0.012 | 2652 | 80 | F | 32 | EIC | 2746 |  | 2022-04-09 18:48 | 21
4072 | 629695 | 76 | 67 | TC8086 | 7233 | 85 | 270 | 4 | 2022 | 2022-04-09 18:51 | 2022-04-09 19:48 | 57.2 | 174 | 112 | Grace, Evan | Jimenez, Jose / Robinson, Darin | 0 | 5.2 | 2228 | 2694.432 | 715 | 15E | 3 | 4.5 | 0.011 | 2648 | 85 | F | 26 | EIC | 2744 | 2022-04-09 19:43 | 2022-04-09 19:42 | 22
25841 | 629696 | 78 | 74 | TC8086 | 7233 | 86 | 270 | 4 | 2022 | 2022-04-09 19:48 | 2022-04-09 20:54 | 66.1 | 165 | 103 | Grace, Evan | Jimenez, Jose / Robinson, Darin | 0 | 5.2 | 2228 | 2704.016 | 715 | 15E | 4 | 4 | 0.01 | 2650 | 126 | F | 29 | EIC | 2751 | 2022-04-09 20:51 | 2022-04-09 20:51 | 28
30155 | 629697 | 80 | 78 | TC8086 | 7233 | 87 | 270 | 4 | 2022 | 2022-04-09 20:54 | 2022-04-09 21:58 | 63.8 | 177.95 | 115.95 | Grace, Evan | Jimenez, Jose / Robinson, Darin | 0 | 5.2 | 2228 | 2696.119 | 715 | 15E | 4 | 4 | 0.011 | 2649 | 156 | F | 36 | EIC | 2747 | 2022-04-09 21:45 |  | 24
30172 | 629698 | 58 | 56 | TA99106 | 7233 | 88 | 260 | 4 | 2022 | 2022-04-09 21:59 | 2022-04-09 22:48 | 49.5 | 143.1 | 81.10001 | Grace, Evan | Jimenez, Jose / Robinson, Darin | 21.62639 | 3.3 | 2222 | 2720.814 | 715 | 16W | 4 | 4 | 0.009 | 2636 | 189 | F | 38 | EIC | 2785 |  | 2022-04-09 22:46 | 24
25853 | 629699 | 72 | 72 | TA99106 | 7233 | 89 | 260 | 4 | 2022 | 2022-04-09 22:48 | 2022-04-09 23:37 | 48.8 | 176.15 | 114.15 | Grace, Evan | Jimenez, Jose / Robinson, Darin | 21.83699 | 3.3 | 2222 | 2697.597 | 715 | 16W | 4 | 4 | 0.01 | 2635 | 137 | F | 24 | EIC | 2743 | 2022-04-09 23:34 | 2022-04-09 23:32 | 30
8348 | 629700 | 74 | 74 | TA99106 | 7233 | 90 | 260 | 4 | 2022 | 2022-04-09 23:37 | 2022-04-10 00:27 | 49.2 | 176.15 | 114.15 | Grace, Evan | Jimenez, Jose / Robinson, Darin | 22.02347 | 3.3 | 2222 | 2691.449 | 715 | 16W | 3 | 4.5 | 0.013 | 2637 | 180 | F | 22 | EIC | 2731 | 2022-04-10 00:12 | 2022-04-10 00:18 | 28
3989 | 629701 | 82 | 72 | TA99106 | 7233 | 91 | 260 | 4 | 2022 | 2022-04-10 00:27 | 2022-04-10 01:19 | 52 | 174.05 | 112.05 | Grace, Evan | Jimenez, Jose / Robinson, Darin | 21.64222 | 3.3 | 2222 | 2688.147 | 715 | 16W | 2 | 5 | 0.012 | 2638 | 171 | F | 31 | EIC | 2733 |  | 2022-04-10 01:11 | 20
12635 | 629702 | 68 | 67 | TA99106 | 7233 | 92 | 260 | 4 | 2022 | 2022-04-10 01:19 | 2022-04-10 02:04 | 44.6 | 143.3 | 81.3 | Grace, Evan | Jimenez, Jose / Robinson, Darin | 21.86576 | 3.3 | 2222 | 2677.25 | 715 | 16W | 1 | 5.5 | 0.012 | 2636 | 154 | F | 29 | EIC | 2736 | 2022-04-10 02:00 | 2022-04-10 01:59 | 20
21455 | 629703 | 64 | 63 | TA99106 | 7233 | 93 | 260 | 4 | 2022 | 2022-04-10 02:04 | 2022-04-10 02:58 | 54 | 177.75 | 115.75 | Grace, Evan | Jimenez, Jose / Robinson, Darin | 22.24353 | 3.3 | 2222 | 2677.211 | 715 | 16W | 0 | 6 | 0.01 | 2636 | 123 | F | 37 | EIC | 2729 | 2022-04-10 02:46 | 2022-04-10 02:44 | 24
34654 | 629704 | 70 | 65 | TA99106 | 7233 | 94 | 260 | 4 | 2022 | 2022-04-10 02:58 | 2022-04-10 03:51 | 52.6 | 183.5 | 121.5 | Grace, Evan | Jimenez, Jose / Robinson, Darin | 21.96407 | 3.3 | 2222 | 2695.663 | 715 | 16W | 0 | 6 | 0.013 | 2633 | 65 | L4 | 27 | EIC | 2747 |  | 2022-04-10 03:38 | 30
8283 | 629705 | 64 | 57 | TA99106 | 7233 | 95 | 260 | 4 | 2022 | 2022-04-10 03:51 | 2022-04-10 04:45 | 54.1 | 176.05 | 114.05 | Grace, Evan | Jimenez, Jose / Robinson, Darin | 20.92099 | 3.3 | 2222 | 2696.182 | 715 | 16W | 1 | 5.5 | 0.013 | 2635 | 124 | F | 25 | EIC | 2750 | 2022-04-10 04:41 | 2022-04-10 04:41 | 30
8384 | 629706 | 62 | 60 | TA99106 | 7233 | 96 | 260 | 4 | 2022 | 2022-04-10 04:46 | 2022-04-10 05:35 | 49.1 | 160.25 | 98.25 | Grace, Evan | Jimenez, Jose / Robinson, Darin | 21.27016 | 3.3 | 2222 | 2689.033 | 715 | 16W | 2 | 5 | 0.01 | 2639 | 76 | F | 39 | EIC | 2739 |  | 2022-04-10 05:32 | 27
25902 | 629707 | 68 | 68 | TA99106 | 7233 | 97 | 260 | 4 | 2022 | 2022-04-10 05:35 | 2022-04-10 06:25 | 50.2 | 176.45 | 114.45 | Grace, Evan | Jimenez, Jose / Robinson, Darin | 21.14951 | 3.3 | 2222 | 2697.818 | 715 | 16W | 3 | 4.5 | 0.009 | 2633 | 140 | F | 37 | EIC | 2750 |  | 2022-04-10 06:11 | 24
30136 | 629708 | 62 | 62 | TA99106 | 7233 | 98 | 260 | 4 | 2022 | 2022-04-10 06:25 | 2022-04-10 07:15 | 49.9 | 176.45 | 114.45 | Grace, Evan | Jimenez, Jose / Robinson, Darin | 21.38252 | 3.3 | 2222 | 2690.073 | 715 | 16W | 4 | 4 | 0.01 | 2635 | 137 | F | 40 | EIC | 2732 |  |  | 21
12687 | 629709 | 60 | 59 | TA99106 | 7233 | 99 | 260 | 4 | 2022 | 2022-04-10 07:15 | 2022-04-10 08:03 | 47.1 | 172.6 | 110.6 | McKlem, Paul | Godinez, Andrew / Little, Phillip | 20.91607 | 3.3 | 2222 | 2698.401 | 715 | 16W | 4 | 4 | 0.013 | 2637 | 187 | F | 28 | EIC | 2745 |  | 2022-04-10 08:01 | 18
25876 | 629710 | 70 | 69 | TA99106 | 7233 | 100 | 260 | 4 | 2022 | 2022-04-10 08:03 | 2022-04-10 08:57 | 53.7 | 149.9 | 87.89999 | McKlem, Paul | Godinez, Andrew / Little, Phillip | 20.74541 | 3.3 | 2222 | 2702.81 | 715 | 16W | 3 | 4.5 | 0.011 | 2637 | 86 | F | 33 | EIC | 2750 | 2022-04-10 08:53 |  | 27
21433 | 629711 | 72 | 70 | TA99106 | 7233 | 101 | 260 | 4 | 2022 | 2022-04-10 08:57 | 2022-04-10 09:50 | 53.2 | 181.8 | 119.8 | McKlem, Paul | Godinez, Andrew / Little, Phillip | 20.71275 | 3.3 | 2222 | 2708.085 | 715 | 16W | 2 | 5 | 0.011 | 2638 | 180 | F | 26 | EIC | 2750 | 2022-04-10 09:48 |  | 25
4024 | 629712 | 60 | 54 | TA99106 | 7233 | 102 | 260 | 4 | 2022 | 2022-04-10 09:50 | 2022-04-10 10:39 | 49.3 | 181.8 | 119.8 | McKlem, Paul | Godinez, Andrew / Little, Phillip | 20.74499 | 3.3 | 2222 | 2696.666 | 715 | 16W | 1 | 5.5 | 0.01 | 2637 | 65 | F | 34 | EIC | 2743 | 2022-04-10 10:36 | 2022-04-10 10:37 | 28
34631 | 629713 | 62 | 62 | TA99106 | 7233 | 103 | 260 | 4 | 2022 | 2022-04-10 10:40 | 2022-04-10 11:27 | 47.8 | 172.85 | 110.85 | McKlem, Paul | Godinez, Andrew / Little, Phillip | 20.60399 | 3.3 | 2222 | 2711.398 | 715 | 16W | 0 | 6 | 0.009 | 2637 | 118 | F | 25 | EIC | 2755 |  | 2022-04-10 11:26 | 20
21366 | 629714 | 68 | 68 | TA99106 | 7233 | 104 | 260 | 4 | 2022 | 2022-04-10 11:28 | 2022-04-10 12:21 | 52.8 | 172.85 | 110.85 | McKlem, Paul | Godinez, Andrew / Little, Phillip | 20.59476 | 3.3 | 2222 | 2703.157 | 715 | 16W | 0 | 6 | 0.007 | 2635 | 140 | F | 38 | EIC | 2750 | 2022-04-10 12:19 | 2022-04-10 12:19 | 29
34627 | 629715 | 62 | 54 | TA99106 | 7233 | 105 | 260 | 4 | 2022 | 2022-04-10 12:21 | 2022-04-10 13:12 | 51 | 171.65 | 109.65 | McKlem, Paul | Godinez, Andrew / Little, Phillip | 20.8204 | 3.3 | 2222 | 2697.318 | 715 | 16W | 1 | 5.5 | 0.01 | 2637 | 95 | F | 40 | EIC | 2735 |  | 2022-04-10 13:10 | 21
21452 | 629716 | 66 | 63 | TA99106 | 7233 | 106 | 260 | 4 | 2022 | 2022-04-10 13:12 | 2022-04-10 14:01 | 48.8 | 171.65 | 109.65 | McKlem, Paul | Godinez, Andrew / Little, Phillip | 20.37609 | 3.3 | 2222 | 2704.099 | 715 | 16W | 2 | 5 | 0.01 | 2638 | 107 | F | 31 | EIC | 2743 |  |  | 22
8323 | 629717 | 62 | 61 | TA99106 | 7233 | 107 | 260 | 4 | 2022 | 2022-04-10 14:01 | 2022-04-10 14:51 | 49.4 | 182.3 | 120.3 | McKlem, Paul | Godinez, Andrew / Little, Phillip | 20.48327 | 3.3 | 2222 | 2697.025 | 715 | 16W | 3 | 4.5 | 0.008 | 2637 | 192 | F | 25 | EIC | 2739 |  | 2022-04-10 14:49 | 30
17072 | 629718 | 64 | 62 | TA99106 | 7233 | 108 | 260 | 4 | 2022 | 2022-04-10 14:51 | 2022-04-10 15:44 | 53.2 | 142.1 | 80.10001 | McKlem, Paul | Godinez, Andrew / Little, Phillip | 20.24235 | 3.3 | 2222 | 2697.871 | 715 | 16W | 4 | 4 | 0.009 | 2637 | 48 | F | 27 | EIC | 2736 |  | 2022-04-10 15:42 | 24
12656 | 629719 | 68 | 66 | TA99106 | 7233 | 109 | 260 | 4 | 2022 | 2022-04-10 15:44 | 2022-04-10 16:35 | 50.7 | 180 | 118 | McKlem, Paul | Godinez, Andrew / Little, Phillip | 20.38385 | 3.3 | 2222 | 2693.312 | 715 | 16W | 4 | 4 | 0.009 | 2636 | 197 | F | 39 | EIC | 2732 | 2022-04-10 16:32 |  | 22
8381 | 629720 | 62 | 62 | TA99106 | 7233 | 110 | 260 | 4 | 2022 | 2022-04-10 16:35 | 2022-04-10 17:25 | 49.4 | 155.8 | 93.8 | McKlem, Paul | Godinez, Andrew / Little, Phillip | 20.48129 | 3.3 | 2222 | 2696.037 | 715 | 16W | 3 | 4.5 | 0.01 | 2636 | 126 | F | 29 | EIC | 2735 |  | 2022-04-10 17:23 | 26
25881 | 629721 | 60 | 60 | TA99106 | 7233 | 111 | 260 | 4 | 2022 | 2022-04-10 17:25 | 2022-04-10 18:12 | 47.4 | 175.9 | 113.9 | McKlem, Paul | Godinez, Andrew / Little, Phillip | 20.5148 | 3.3 | 2222 | 2692.627 | 715 | 16W | 2 | 5 | 0.011 | 2635 | 102 | F | 40 | EIC | 2731 | 2022-04-10 18:09 | 2022-04-10 18:10 | 21
34553 | 629722 | 64 | 63 | TA99106 | 7233 | 112 | 260 | 4 | 2022 | 2022-04-10 18:13 | 2022-04-10 19:13 | 60.3 | 175.9 | 113.9 | McKlem, Paul | Godinez, Andrew / Little, Phillip | 20.24178 | 3.3 | 2222 | 2703.023 | 715 | 16W | 1 | 5.5 | 0.008 | 2634 | 91 | F | 31 | EIC | 2741 | 2022-04-10 18:58 | 2022-04-10 18:59 | 25
21378 | 629723 | 48 | 47 | TC7885 | 7233 | 113 | 260 | 4 | 2022 | 2022-04-10 19:13 | 2022-04-10 20:03 | 49.5 | 174.8 | 112.8 | Hudson, Tom | Jimenez, Jose / Robinson, Darin | 0 | 5.1 | 2225 | 2750.275 | 715 | 12E | 4 | 4 | 0.008 | 2664 | 93 | F | 33 | EIC | 2827 |  | 2022-04-10 20:00 | 28
34565 | 629724 | 84 | 83 | TC7885 | 7233 | 114 | 260 | 4 | 2022 | 2022-04-10 20:03 | 2022-04-10 20:52 | 49 | 146.4 | 84.39999 | Hudson, Tom | Jimenez, Jose / Robinson, Darin | 0 | 5.1 | 2225 | 2685.311 | 715 | 12E | 4 | 4.5 | 0.009 | 2662 | 125 | F | 23 | EIC | 2760 | 2022-04-10 20:50 | 2022-04-10 20:47 | 26
3983 | 629725 | 80 | 76 | TC7885 | 7233 | 115 | 260 | 4 | 2022 | 2022-04-10 20:52 | 2022-04-10 21:38 | 45.9 | 180.4 | 118.4 | Hudson, Tom | Jimenez, Jose / Robinson, Darin | 0 | 5.1 | 2225 | 2710.207 | 715 | 12E | 3 | 5 | 0.01 | 2662 | 47 | F | 34 | EIC | 2752 |  | 2022-04-10 21:31 | 23
21422 | 629726 | 76 | 75 | TC7885 | 7233 | 116 | 260 | 4 | 2022 | 2022-04-10 21:38 | 2022-04-10 22:23 | 45.2 | 149.7 | 87.7 | Hudson, Tom | Jimenez, Jose / Robinson, Darin | 0 | 5.1 | 2225 | 2718.505 | 715 | 12E | 2 | 5.5 | 0.012 | 2664 | 194 | F | 26 | EIC | 2758 |  | 2022-04-10 22:21 | 29
34611 | 629727 | 72 | 66 | TC7885 | 7233 | 117 | 260 | 4 | 2022 | 2022-04-10 22:24 | 2022-04-10 23:04 | 40.3 | 170.6 | 108.6 | Hudson, Tom | Jimenez, Jose / Robinson, Darin | 0 | 5.1 | 2225 | 2720.771 | 715 | 12E | 1 | 6 | 0.01 | 2660 | 175 | L1 | 26 | EIC | 2760 |  | 2022-04-10 23:02 | 23
34651 | 629728 | 80 | 75 | TC7885 | 7233 | 118 | 260 | 4 | 2022 | 2022-04-10 23:04 | 2022-04-10 23:49 | 44.5 | 170.6 | 108.6 | Hudson, Tom | Jimenez, Jose / Robinson, Darin | 0 | 5.1 | 2225 | 2720.632 | 715 | 12E | 1 | 6 | 0.013 | 2661 | 96 | F | 24 | EIC | 2661 | 2022-04-10 23:44 | 2022-04-10 23:42 | 30
12675 | 629729 | 72 | 72 | TC7885 | 7233 | 119 | 260 | 4 | 2022 | 2022-04-10 23:49 | 2022-04-11 00:32 | 43.5 | 172.65 | 110.65 | Hudson, Tom | Jimenez, Jose / Robinson, Darin | 0 | 5.1 | 2225 | 2718.161 | 715 | 12E | 2 | 5.5 | 0.014 | 2664 | 120 | F | 33 | EIC | 2756 | 2022-04-11 00:30 | 2022-04-11 00:30 | 22
25801 | 629730 | 72 | 70 | TC7885 | 7233 | 120 | 260 | 4 | 2022 | 2022-04-11 00:33 | 2022-04-11 01:18 | 45.1 | 172.65 | 110.65 | Hudson, Tom | Jimenez, Jose / Robinson, Darin | 0 | 5.1 | 2225 | 2729.311 | 715 | 12E | 3 | 5 | 0.014 | 2661 | 158 | F | 36 | EIC | 2768 |  | 2022-04-11 01:15 | 28
12674 | 629731 | 84 | 83 | TC7885 | 7233 | 121 | 260 | 4 | 2022 | 2022-04-11 01:18 | 2022-04-11 02:04 | 46 | 175.9 | 113.9 | Hudson, Tom | Jimenez, Jose / Robinson, Darin | 0 | 5.1 | 2225 | 2728.124 | 715 | 12E | 4 | 4.5 | 0.013 | 2661 | 143 | F | 36 | EIC | 2765 |  | 2022-04-11 02:02 | 29
12698 | 629732 | 84 | 84 | TC7885 | 7233 | 122 | 260 | 4 | 2022 | 2022-04-11 02:04 | 2022-04-11 02:51 | 47.1 | 175.9 | 113.9 | Hudson, Tom | Jimenez, Jose / Robinson, Darin | 0 | 5.1 | 2225 | 2719.051 | 715 | 12E | 5 | 4 | 0.011 | 2662 | 182 | F | 30 | EIC | 2759 |  | 2022-04-11 02:48 | 21
17057 | 629733 | 44 | 34 | TC86100 | 7233 | 123 | 260 | 4 | 2022 | 2022-04-11 02:51 | 2022-04-11 03:35 | 43.9 | 172.75 | 110.75 | Hudson, Tom | Jimenez, Jose / Robinson, Darin | 0 | 5.1 | 2225 | 2726.538 | 715 | 12E | 5 | 4 | 0.012 | 2647 | 103 | F | 34 | EIC | 2764 | 2022-04-11 03:31 | 2022-04-11 03:33 | 26
17103 | 629734 | 60 | 59 | TC86100 | 7233 | 124 | 270 | 4 | 2022 | 2022-04-11 03:36 | 2022-04-11 04:25 | 49.5 | 172.75 | 110.75 | Hudson, Tom | Jimenez, Jose / Robinson, Darin | 0 | 5.1 | 2225 | 2720.199 | 715 | 12E | 4 | 4.5 | 0.012 | 2647 | 105 | F | 26 | EIC | 2761 | 2022-04-11 04:15 | 2022-04-11 04:08 | 19
30204 | 629735 | 60 | 58 | TC86100 | 7233 | 125 | 270 | 4 | 2022 | 2022-04-11 04:25 | 2022-04-11 05:15 | 49.6 | 171.55 | 109.55 | Hudson, Tom | Jimenez, Jose / Robinson, Darin | 0 | 5.1 | 2225 | 2704.592 | 715 | 12E | 3 | 5 | 0.012 | 2645 | 92 | F | 33 | EIC | 2742 | 2022-04-11 05:10 | 2022-04-11 05:13 | 20
21453 | 629737 | 60 | 60 | TC86100 | 7233 | 127 | 270 | 4 | 2022 | 2022-04-11 06:02 | 2022-04-11 06:57 | 55.4 | 179.7 | 117.7 | Hudson, Tom | Jimenez, Jose / Robinson, Darin | 0 | 5.1 | 2225 | 2715.492 | 715 | 12E | 1 | 6 | 0.015 | 2647 | 127 | F | 20 | EIC | 2757 | 2022-04-11 06:56 | 2022-04-11 06:56 | 23
4074 | 629738 | 62 | 55 | TC86100 | 7233 | 128 | 270 | 4 | 2022 | 2022-04-11 06:58 | 2022-04-11 07:53 | 55 | 179.7 | 117.7 | Cesario, Jason | Lawrence, Jeremy / Fuller, Michael | 0 | 5.1 | 2225 | 2712.449 | 715 | 12E | 1 | 5.5 | 0.009 | 2651 | 175 | F | 33 | EIC | 2760 | 2022-04-11 07:44 | 2022-04-11 07:48 | 23
34655 | 629739 | 60 | 60 | TC86100 | 7233 | 129 | 270 | 4 | 2022 | 2022-04-11 07:53 | 2022-04-11 08:40 | 47 | 174.35 | 112.35 | Cesario, Jason | Lawrence, Jeremy / Fuller, Michael | 0 | 5.1 | 2225 | 2724.909 | 715 | 12E | 2 | 5 | 0.008 | 2650 | 71 | F | 33 | EIC | 2767 | 2022-04-11 08:35 | 2022-04-11 08:38 | 30
8371 | 629740 | 60 | 58 | TC86100 | 7233 | 130 | 270 | 4 | 2022 | 2022-04-11 08:40 | 2022-04-11 09:29 | 49.4 | 174.35 | 112.35 | Cesario, Jason | Lawrence, Jeremy / Fuller, Michael | 0 | 5.1 | 2225 | 2712.651 | 715 | 12E | 3 | 4.5 | 0.008 | 2647 | 169 | F | 33 | EIC | 2751 | 2022-04-11 09:25 | 2022-04-11 09:28 | 29
8372 | 629741 | 60 | 58 | TC86100 | 7233 | 131 | 270 | 4 | 2022 | 2022-04-11 09:30 | 2022-04-11 10:32 | 62.1 | 176.55 | 114.55 | Cesario, Jason | Lawrence, Jeremy / Fuller, Michael | 0 | 5.1 | 2225 | 2712.698 | 715 | 12E | 4 | 4 | 0.008 | 2647 | 177 | F | 21 | EIC | 2741 | 2022-04-11 10:24 | 2022-04-11 10:30 | 20
25899 | 629742 | 60 | 59 | TC86100 | 7233 | 132 | 270 | 4 | 2022 | 2022-04-11 10:32 | 2022-04-11 11:34 | 62.1 | 146.35 | 84.35001 | Cesario, Jason | Lawrence, Jeremy / Fuller, Michael | 0 | 5.1 | 2225 | 2714.341 | 715 | 12E | 4 | 4 | 0.01 | 2646 | 159 | F | 35 | EIC | 2752 |  | 2022-04-11 11:33 | 22
12649 | 629743 | 66 | 66 | TC86100 | 7233 | 133 | 270 | 4 | 2022 | 2022-04-11 11:34 | 2022-04-11 12:28 | 53.5 | 179.65 | 117.65 | Cesario, Jason | Lawrence, Jeremy / Fuller, Michael | 0 | 5.1 | 2225 | 2714.637 | 715 | 12E | 3 | 4.5 | 0.011 | 2649 | 155 | F | 23 | EIC | 2751 | 2022-04-11 12:22 | 2022-04-11 12:26 | 24
8326 | 629744 | 60 | 59 | TC86100 | 7233 | 134 | 270 | 4 | 2022 | 2022-04-11 12:28 | 2022-04-11 13:17 | 49 | 151 | 89 | Cesario, Jason | Lawrence, Jeremy / Fuller, Michael | 0 | 5.1 | 2225 | 2722.153 | 715 | 12E | 2 | 5 | 0.007 | 2649 | 102 | F | 32 | EIC | 2752 |  |  | 18
30161 | 629745 | 62 | 60 | TC86100 | 7233 | 135 | 270 | 4 | 2022 | 2022-04-11 13:18 | 2022-04-11 14:07 | 49.5 | 178.65 | 116.65 | Cesario, Jason | Lawrence, Jeremy / Fuller, Michael | 0 | 5.1 | 2225 | 2722.781 | 715 | 12E | 1 | 5.5 | 0.011 | 2648 | 133 | F | 33 | EIC | 2758 |  | 2022-04-11 14:05 | 18
12660 | 629746 | 58 | 56 | TC86100 | 7233 | 136 | 270 | 4 | 2022 | 2022-04-11 14:07 | 2022-04-11 14:53 | 45.9 | 178.65 | 116.65 | Cesario, Jason | Lawrence, Jeremy / Fuller, Michael | 0 | 5.1 | 2225 | 2732.594 | 715 | 12E | 0 | 6 | 0.008 | 2648 | 159 | F | 33 | EIC | 2746 |  | 2022-04-11 14:52 | 30
21404 | 629747 | 60 | 56 | TC86100 | 7233 | 137 | 270 | 4 | 2022 | 2022-04-11 14:53 | 2022-04-11 15:42 | 48.4 | 172.75 | 110.75 | Cesario, Jason | Lawrence, Jeremy / Fuller, Michael | 0 | 5.1 | 2225 | 2704.904 | 715 | 12E | 0 | 6 | 0.007 | 2647 | 170 | F | 25 | EIC | 2739 |  | 2022-04-11 15:40 | 27
34610 | 629749 | 36 | 36 | TC86100 | 7233 | 139 | 270 | 4 | 2022 | 2022-04-11 16:44 | 2022-04-11 17:34 | 50.4 | 168.75 | 106.75 | Cesario, Jason | Lawrence, Jeremy / Fuller, Michael | 20.07802 | 7.3 | 2199 | 2670.885 | 715 | 14W | 4 | 4 | 0.012 | 2650 | 142 | F | 22 | EIC | 2806 |  | 2022-04-11 17:32 | 23
21415 | 629750 | 62 | 61 | TC86100 | 7233 | 140 | 270 | 4 | 2022 | 2022-04-11 17:34 | 2022-04-11 18:25 | 50.6 | 150.1 | 88.10001 | Cesario, Jason | Lawrence, Jeremy / Fuller, Michael | 20.16464 | 7.3 | 2199 | 2725.161 | 715 | 14W | 4 | 4 | 0.009 | 2647 | 148 | F | 23 | EIC | 2740 | 2022-04-11 18:23 | 2022-04-11 18:22 | 26
8380 | 629751 | 66 | 62 | TC86100 | 7233 | 141 | 270 | 4 | 2022 | 2022-04-11 18:25 | 2022-04-11 19:16 | 51.2 | 179.3 | 117.3 | Cesario, Jason | Lawrence, Jeremy / Fuller, Michael | 20.32441 | 7.3 | 2199 | 2714.237 | 715 | 14W | 3 | 4.5 | 0.011 | 2649 | 52 | F | 37 | EIC | 2755 | 2022-04-11 19:10 | 2022-04-11 19:15 | 25
17110 | 629752 | 62 | 60 | TC86100 | 7233 | 142 | 270 | 4 | 2022 | 2022-04-11 19:17 | 2022-04-11 20:06 | 49.9 | 179.3 | 117.3 | Hudson, Tom | Wheeler, Johnathon / San Juan, Silvester | 20.00895 | 7.3 | 2199 | 2714.531 | 715 | 14W | 2 | 5 | 0.01 | 2649 | 54 | F | 34 | EIC | 2750 |  | 2022-04-11 20:05 | 20
8352 | 629753 | 60 | 60 | TC86100 | 7233 | 143 | 270 | 4 | 2022 | 2022-04-11 20:07 | 2022-04-11 20:55 | 48.6 | 172.5 | 110.5 | Hudson, Tom | Wheeler, Johnathon / San Juan, Silvester | 20.17624 | 7.3 | 2199 | 2710.205 | 715 | 14W | 1 | 5.5 | 0.008 | 2646 | 142 | F | 23 | EIC | 2750 | 2022-04-11 20:52 | 2022-04-11 20:53 | 19
4015 | 629754 | 60 | 59 | TC86100 | 7233 | 144 | 270 | 4 | 2022 | 2022-04-11 20:56 | 2022-04-11 21:42 | 46.2 | 150.8 | 88.8 | Hudson, Tom | Wheeler, Johnathon / San Juan, Silvester | 20.08052 | 7.3 | 2199 | 2726.602 | 715 | 14W | 0 | 6 | 0.008 | 2648 | 54 | L1 | 33 | EIC | 2761 |  |  | 24
8368 | 629755 | 60 | 60 | TC86100 | 7233 | 145 | 270 | 4 | 2022 | 2022-04-11 21:42 | 2022-04-11 22:32 | 50 | 176.25 | 114.25 | Hudson, Tom | Wheeler, Johnathon / San Juan, Silvester | 20.1178 | 7.3 | 2199 | 2720.049 | 715 | 14W | 0 | 6 | 0.009 | 2649 | 65 | F | 27 | EIC | 2747 |  |  | 27
12625 | 629756 | 60 | 60 | TC86100 | 7233 | 146 | 270 | 4 | 2022 | 2022-04-11 22:32 | 2022-04-11 23:22 | 50 | 156 | 94 | Hudson, Tom | Wheeler, Johnathon / San Juan, Silvester | 19.78229 | 7.3 | 2199 | 2713.632 | 715 | 14W | 1 | 5.5 | 0.011 | 2649 | 90 | F | 39 | EIC | 2748 | 2022-04-11 23:20 | 2022-04-11 23:20 | 23
17141 | 629757 | 68 | 65 | TC86100 | 7233 | 147 | 270 | 4 | 2022 | 2022-04-11 23:23 | 2022-04-12 00:14 | 51.8 | 180.75 | 102.75 | Hudson, Tom | Wheeler, Johnathon / San Juan, Silvester | 19.95454 | 7.3 | 2199 | 2711.893 | 715 | 14W | 2 | 5 | 0.009 | 2646 | 66 | F | 33 | EIC | 2750 | 2022-04-12 00:07 | 2022-04-12 00:13 | 20
8319 | 629758 | 64 | 64 | TC86100 | 7233 | 148 | 270 | 4 | 2022 | 2022-04-12 00:15 | 2022-04-12 01:05 | 50.9 | 180.75 | 118.75 | Hudson, Tom | Wheeler, Johnathon / San Juan, Silvester | 19.97394 | 7.3 | 2199 | 2712.791 | 715 | 14W | 3 | 4.5 | 0.009 | 2648 | 122 | F | 33 | EIC | 2747 |  | 2022-04-12 01:03 | 18 | 1
34608 | 629759 | 60 | 55 | TC86100 | 7233 | 149 | 270 | 4 | 2022 | 2022-04-12 01:06 | 2022-04-12 01:55 | 49.3 | 177.15 | 115.15 | Hudson, Tom | Wheeler, Johnathon / San Juan, Silvester | 20.02768 | 7.3 | 2199 | 2715.214 | 715 | 14W | 4 | 4 | 0.01 | 2649 | 158 | F | 28 | EIC | 2747 | 2022-04-12 01:52 | 2022-04-12 01:53 | 23
25859 | 629760 | 60 | 57 | TC86100 | 7233 | 150 | 270 | 4 | 2022 | 2022-04-12 01:55 | 2022-04-12 02:43 | 47.7 | 147 | 85 | Hudson, Tom | Wheeler, Johnathon / San Juan, Silvester | 20.13357 | 7.3 | 2199 | 2716.384 | 715 | 14W | 4 | 4 | 0.008 | 2652 | 127 | F | 29 | EIC | 2755 |  | 2022-04-12 02:41 | 29 | 1
17125 | 629761 | 60 | 54 | TC86100 | 7233 | 151 | 270 | 4 | 2022 | 2022-04-12 02:43 | 2022-04-12 03:35 | 51.9 | 177.3 | 115.3 | Hudson, Tom | Wheeler, Johnathon / San Juan, Silvester | 20.08075 | 7.3 | 2199 | 2712.994 | 715 | 14W | 3 | 4.5 | 0.008 | 2649 | 160 | F | 38 | EIC | 2749 | 2022-04-12 03:29 |  | 18
21361 | 629762 | 60 | 60 | TC86100 | 7233 | 152 | 270 | 4 | 2022 | 2022-04-12 03:35 | 2022-04-12 04:24 | 49 | 140.35 | 78.35001 | Hudson, Tom | Wheeler, Johnathon / San Juan, Silvester | 19.92541 | 7.3 | 2199 | 2717.185 | 715 | 14W | 2 | 5 | 0.014 | 2644 | 188 | F | 36 | EIC | 2757 |  | 2022-04-12 04:22 | 24
25898 | 629763 | 60 | 56 | TC86100 | 7233 | 153 | 270 | 4 | 2022 | 2022-04-12 04:25 | 2022-04-12 05:13 | 48.3 | 181.4 | 119.4 | Hudson, Tom | Wheeler, Johnathon / San Juan, Silvester | 19.87712 | 7.3 | 2199 | 2708.836 | 715 | 14W | 2 | 5 | 0.009 | 2649 | 175 | F | 32 | EIC | 2746 |  | 2022-04-12 05:11 | 21
8347 | 629764 | 58 | 54 | TC86100 | 7233 | 154 | 270 | 4 | 2022 | 2022-04-12 05:13 | 2022-04-12 06:03 | 50 | 181.4 | 119.4 | Hudson, Tom | Wheeler, Johnathon / San Juan, Silvester | 20.05792 | 7.3 | 2199 | 2704.231 | 715 | 14W | 0 | 6 | 0.008 | 2650 | 109 | F | 26 | VES | 2735 |  | 2022-04-12 06:01 | 21
4050 | 629765 | 60 | 58 | TC86100 | 7233 | 155 | 270 | 4 | 2022 | 2022-04-12 06:03 | 2022-04-12 06:51 | 47.9 | 168.7 | 106.7 | Hudson, Tom | Wheeler, Johnathon / San Juan, Silvester | 19.98317 | 7.3 | 2199 | 2706.354 | 715 | 14W | 0 | 6 | 0.008 | 2647 | 194 | F | 29 | VES | 2740 |  | 2022-04-12 06:50 | 20
8378 | 629766 | 62 | 62 | TC86100 | 7233 | 156 | 270 | 4 | 2022 | 2022-04-12 06:52 | 2022-04-12 07:41 | 49 | 166.1 | 104.1 | Hudson, Tom | Wheeler, Johnathon / San Juan, Silvester | 20.2806 | 7.3 | 2199 | 2715.101 | 715 | 14W | 1 | 5.5 | 0.008 | 2648 | 68 | F | 33 | VES | 2760 | 2022-04-12 07:36 | 2022-04-12 07:39 | 24
8375 | 629767 | 68 | 68 | TC86100 | 7233 | 157 | 270 | 4 | 2022 | 2022-04-12 07:41 | 2022-04-12 08:33 | 52.6 | 180.15 | 118.15 | Cesario, Jason | Lawrence, Jeremy / Fuller, Michael | 19.8447 | 7.3 | 2199 | 2721.546 | 715 | 14W | 2 | 5 | 0.01 | 2650 | 104 | F | 37 | VES | 2759 | 2022-04-12 08:29 | 2022-04-12 08:32 | 29
12705 | 629768 | 60 | 53 | TC86100 | 7233 | 160 | 270 | 4 | 2022 | 2022-04-12 10:27 | 2022-04-12 11:21 | 53.8 | 175.75 | 113.75 | Cesario, Jason | Lawrence, Jeremy / Fuller, Michael | 19.38617 | 7.3 | 2199 | 2635.429 | 715 | 14W | 4 | 4 | 0.007 | 2649 | 180 | F | 24 | VES | 2753 | 2022-04-12 11:15 | 2022-04-12 11:19 | 27 | 2
21374 | 629769 | 60 | 52 | TC86100 | 7233 | 158 | 270 | 4 | 2022 | 2022-04-12 08:34 | 2022-04-12 09:26 | 52.5 | 164.95 | 102.95 | Cesario, Jason | Lawrence, Jeremy / Fuller, Michael | 19.61796 | 7.3 | 2199 | 2709.965 | 715 | 14W | 3 | 4.5 | 0.01 | 2645 | 49 | F | 36 | VES | 2746 | 2022-04-12 09:25 | 2022-04-12 09:24 | 28 | 1
34626 | 629770 | 72 | 72 | TC86100 | 7233 | 159 | 270 | 4 | 2022 | 2022-04-12 09:26 | 2022-04-12 10:27 | 60.3 | 175.75 | 113.75 | Cesario, Jason | Lawrence, Jeremy / Fuller, Michael | 18.92712 | 7.3 | 2199 | 2689.727 | 715 | 14W | 4 | 4 | 0.01 | 2649 | 173 | F | 33 | VES | 2736 | 2022-04-12 10:09 | 2022-04-12 10:14 | 30
12638 | 629772 | 60 | 47 | TC86100 | 7233 | 165 | 270 | 4 | 2022 | 2022-04-12 15:02 | 2022-04-12 16:03 | 61.7 | 171.8 | 109.8 | Cesario, Jason | Lawrence, Jeremy / Fuller, Michael | 19.89696 | 7.3 | 2199 | 2725 | 715 | 14W | 0 | 6 | 0.007 | 2651 | 180 | F | 28 | VES | 2756 | 2022-04-12 15:43 | 2022-04-12 15:43 | 25
34590 | 629774 | 60 | 51 | TC86100 | 7233 | 163 | 270 | 4 | 2022 | 2022-04-12 13:20 | 2022-04-12 14:13 | 53.4 | 177.25 | 115.25 | Cesario, Jason | Lawrence, Jeremy / Fuller, Michael | 20.29466 | 7.3 | 2199 | 2725 | 715 | 14W | 1 | 5.5 | 0.008 | 2647 | 65 | F | 27 | VES | 2752 | 2022-04-12 14:08 | 2022-04-12 14:11 | 22
25806 | 629775 | 60 | 60 | TC86100 | 7233 | 164 | 270 | 4 | 2022 | 2022-04-12 14:13 | 2022-04-12 15:01 | 47.9 | 144.8 | 82.8 | Cesario, Jason | Lawrence, Jeremy / Fuller, Michael | 20.42719 | 7.3 | 2199 | 2725 | 715 | 14W | 0 | 6 | 0.006 | 2649 | 190 | F | 24 | VES | 2754 |  | 2022-04-12 15:00 | 28
4046 | 629777 | 62 | 60 | TA8232 | 7233 | 167 | 260 | 4 | 2022 | 2022-04-12 16:52 | 2022-04-12 17:41 | 49 | 171.45 | 109.45 | Cesario, Jason | Lawrence, Jeremy / Fuller, Michael | 0 | 6.4 | 2203 | 2719.296 | 715 | 17E | 4 | 4 | 0.006 | 2657 | 159 | F | 34 | VES | 2758 | 2022-04-12 17:34 | 2022-04-12 17:38 | 19
21441 | 629778 | 60 | 60 | TA8232 | 7233 | 168 | 260 | 4 | 2022 | 2022-04-12 17:41 | 2022-04-12 18:30 | 48.9 | 166.7 | 104.7 | Cesario, Jason | Lawrence, Jeremy / Fuller, Michael | 0 | 6.4 | 2203 | 2719.084 | 715 | 17E | 3 | 4.5 | 0.009 | 2661 | 107 | F | 27 | VES | 2761 | 2022-04-12 18:28 | 2022-04-12 18:27 | 29
4012 | 629781 | 60 | 60 | TA8232 | 7233 | 171 | 260 | 4 | 2022 | 2022-04-12 20:12 | 2022-04-12 21:02 | 50.1 | 168.2 | 106.2 | Hudson, Tom | Wheeler, Johnathon / San Juan, Silvester | 0 | 6.4 | 2203 | 2704.687 | 715 | 17E | 0 | 6 | 0.0009 | 2655 | 87 | F | 32 | VES | 2745 | 2022-04-12 21:01 | 2022-04-12 21:01 | 18
25867 | 629782 | 60 | 59 | TA8232 | 7233 | 172 | 260 | 4 | 2022 | 2022-04-12 21:03 | 2022-04-12 22:04 | 60.8 | 185.2 | 123.2 | Hudson, Tom | Wheeler, Johnathon / San Juan, Silvester | 0 | 6.4 | 2203 | 2706.492 | 715 | 17E | 0 | 6 | 0.008 | 2658 | 156 | F | 32 | VES | 2758 |  | 2022-04-12 22:02 | 29
30185 | 629783 | 70 | 70 | TA8232 | 7233 | 173 | 260 | 4 | 2022 | 2022-04-12 22:04 | 2022-04-12 23:08 | 64.7 | 175.25 | 113.25 | Hudson, Tom | Wheeler, Johnathon / San Juan, Silvester | 0 | 6.4 | 2203 | 2711.363 | 715 | 17E | 1 | 5.5 | 0.008 | 2658 | 156 | F | 36 | VES | 2768 | 2022-04-12 23:02 | 2022-04-12 23:06 | 30
25814 | 629784 | 60 | 60 | TA8232 | 7233 | 174 | 260 | 4 | 2022 | 2022-04-12 23:09 | 2022-04-13 00:04 | 55.3 | 175.25 | 113.25 | Hudson, Tom | Wheeler, Johnathon / San Juan, Silvester | 0 | 6.4 | 2203 | 2732.853 | 715 | 17E | 2 | 5 | 0.006 | 2657 | 183 | F | 37 | VES | 2775 | 2022-04-12 23:56 | 2022-04-13 00:02 | 21
34566 | 629785 | 62 | 59 | TA8232 | 7233 | 175 | 260 | 4 | 2022 | 2022-04-13 00:04 | 2022-04-13 00:56 | 52.2 | 180 | 118 | Hudson, Tom | Wheeler, Johnathon / San Juan, Silvester | 0 | 6.4 | 2203 | 2727.147 | 715 | 17E | 3 | 4.5 | 0.006 | 2662 | 71 | F | 29 | VES | 2763 | 2022-04-13 00:54 | 2022-04-13 00:55 | 25
34578 | 629786 | 70 | 63 | TA8232 | 7233 | 176 | 260 | 4 | 2022 | 2022-04-13 00:57 | 2022-04-13 01:56 | 59.1 | 188.4 | 126.4 | Hudson, Tom | Wheeler, Johnathon / San Juan, Silvester | 0 | 6.4 | 2203 | 2755.419 | 715 | 17E | 4 | 4 | 0.006 | 2662 | 124 | F | 27 | VES | 2793 |  | 2022-04-13 01:53 | 18
25811 | 629787 | 60 | 60 | TA8232 | 7233 | 177 | 260 | 4 | 2022 | 2022-04-13 01:56 | 2022-04-13 02:42 | 45.8 | 168.55 | 106.55 | Hudson, Tom | Wheeler, Johnathon / San Juan, Silvester | 0 | 6.4 | 2203 | 2746.363 | 715 | 17E | 4 | 4 | 0.006 | 2654 | 140 | L2 | 32 | VES | 2778 | 2022-04-13 02:40 | 2022-04-13 02:40 | 19
21426 | 629788 | 60 | 58 | TA8232 | 7233 | 178 | 260 | 4 | 2022 | 2022-04-13 02:42 | 2022-04-13 03:29 | 47.2 | 181.7 | 119.7 | Hudson, Tom | Wheeler, Johnathon / San Juan, Silvester | 0 | 6.4 | 2203 | 2717.292 | 715 | 17E | 3 | 4.5 | 0.005 | 2657 | 143 | L1 | 23 | VES | 2747 |  | 2022-04-13 03:27 | 27
12630 | 629789 | 60 | 59 | TA8232 | 7233 | 179 | 260 | 4 | 2022 | 2022-04-13 03:30 | 2022-04-13 04:19 | 49.3 | 180.2 | 118.2 | Hudson, Tom | Wheeler, Johnathon / San Juan, Silvester | 0 | 6.4 | 2203 | 2723.11 | 715 | 17E | 2 | 5 | 0.008 | 2658 | 135 | F | 33 | VES | 2761 |  |  | 24
34622 | 629790 | 66 | 53 | TA8232 | 7233 | 180 | 260 | 4 | 2022 | 2022-04-13 04:19 | 2022-04-13 05:09 | 49.8 | 180.2 | 118.2 | Hudson, Tom | Wheeler, Johnathon / San Juan, Silvester | 0 | 6.4 | 2203 | 2725.703 | 715 | 17E | 1 | 5.5 | 0.007 | 2657 | 176 | F | 26 | VES | 2760 |  | 2022-04-13 05:07 | 30
12621 | 629792 | 68 | 68 | TA8232 | 7233 | 182 | 260 | 4 | 2022 | 2022-04-13 06:01 | 2022-04-13 07:00 | 59.3 | 151.15 | 89.14999 | Hudson, Tom | Wheeler, Johnathon / San Juan, Silvester | 0 | 6.4 | 2203 | 2740.684 | 715 | 17E | 1 | 5.5 | 0.009 | 2658 | 116 | F | 36 | VES | 2777 |  | 2022-04-13 06:59 | 28
21454 | 629793 | 72 | 70 | TA8232 | 7233 | 183 | 260 | 4 | 2022 | 2022-04-13 07:00 | 2022-04-13 07:57 | 56.6 | 185.3 | 123.3 | McKlem, Paul | Godinez, Andrew / Little, Phillip | 0 | 6.4 | 2203 | 2731.576 | 715 | 17E | 2 | 5 | 0.008 | 2663 | 186 | F | 23 | VES | 2761 | 2022-04-13 07:55 |  | 23
12712 | 629945 | 40 | 39 | TA8232 | 7239 | 1 | 260 | 4 | 2022 | 2022-04-21 06:18 | 2022-04-21 22:48 | 989.8 | 170 | 108 | Cesario, Jason | Lawrence, Jeremy / Fuller, Michael | 20.09851 | 5.8 | 2233 | 2497 | 715 | 18W | 4 | 4 | 0.006 | 2654 | 102 | F | 23 | EIC | 2836 |  | 2022-04-21 07:06 | 21
12708 | 629946 | 64 | 62 | TA8232 | 7239 | 2 | 260 | 4 | 2022 | 2022-04-21 07:09 | 2022-04-21 07:57 | 48.3 | 170 | 108 | Cesario, Jason | Lawrence, Jeremy / Fuller, Michael | 20.64719 | 5.8 | 2233 | 2667.679 | 715 | 18W | 4 | 4 | 0.006 | 2656 | 138 | F | 20 | EIC | 2767 |  | 2022-04-21 07:55 | 29
4053 | 629947 | 56 | 54 | TA8232 | 7239 | 3 | 260 | 4 | 2022 | 2022-04-21 07:57 | 2022-04-21 08:43 | 46 | 178.4 | 116.4 | Cesario, Jason | Lawrence, Jeremy / Fuller, Michael | 20.88056 | 5.8 | 2233 | 2703.775 | 715 | 18W | 3 | 4.5 | 0.006 | 2660 | 196 | F | 35 | EIC | 2760 |  | 2022-04-21 08:42 | 27
34552 | 629948 | 68 | 65 | TA8232 | 7239 | 4 | 260 | 4 | 2022 | 2022-04-21 08:43 | 2022-04-21 09:33 | 49.9 | 178.4 | 116.4 | Cesario, Jason | Lawrence, Jeremy / Fuller, Michael | 20.98446 | 5.8 | 2233 | 2725.406 | 715 | 18W | 2 | 5 | 0.007 | 2660 | 146 | F | 37 | EIC | 2773 |  | 2022-04-21 09:31 | 18
17136 | 629949 | 64 | 64 | TA8232 | 7239 | 5 | 260 | 4 | 2022 | 2022-04-21 09:34 | 2022-04-21 10:28 | 54.1 | 181.95 | 119.95 | Cesario, Jason | Lawrence, Jeremy / Fuller, Michael | 20.51866 | 5.8 | 2233 | 2721.447 | 715 | 18W | 1 | 5.5 | 0.007 | 2660 | 164 | F | 24 | EIC | 2772 |  | 2022-04-21 10:22 | 28
12669 | 629950 | 68 | 65 | TA8232 | 7239 | 6 | 260 | 4 | 2022 | 2022-04-21 10:28 | 2022-04-21 11:20 | 51.9 | 181.95 | 119.95 | Cesario, Jason | Lawrence, Jeremy / Fuller, Michael | 20.95112 | 5.8 | 2233 | 2708.394 | 715 | 18W | 0 | 6 | 0.006 | 2658 | 141 | F | 37 | EIC | 2753 | 2022-04-21 11:13 | 2022-04-21 11:14 | 19
17127 | 629951 | 70 | 67 | TA8232 | 7239 | 7 | 260 | 4 | 2022 | 2022-04-21 11:20 | 2022-04-21 12:11 | 51.2 | 176.65 | 114.65 | Cesario, Jason | Lawrence, Jeremy / Fuller, Michael | 21.22504 | 5.8 | 2233 | 2732.564 | 715 | 18W | 0 | 6 | 0.006 | 2658 | 116 | F | 20 | EIC | 2770 |  | 2022-04-21 12:10 | 29
30158 | 629952 | 52 | 48 | TA8232 | 7239 | 8 | 260 | 4 | 2022 | 2022-04-21 12:12 | 2022-04-21 13:18 | 66 | 145.65 | 83.64999 | Cesario, Jason | Lawrence, Jeremy / Fuller, Michael | 21.23886 | 5.8 | 2233 | 2710.771 | 715 | 18W | 1 | 5.5 | 0.005 | 2659 | 105 | F | 38 | EIC | 2764 |  | 2022-04-21 13:16 | 18
4051 | 629953 | 62 | 62 | TA8232 | 7239 | 9 | 260 | 4 | 2022 | 2022-04-21 13:18 | 2022-04-21 14:11 | 53.1 | 173.1 | 111.1 | Cesario, Jason | Lawrence, Jeremy / Fuller, Michael | 21.17915 | 5.8 | 2233 | 2738.151 | 715 | 18W | 2 | 5 | 0.007 | 2658 | 95 | F | 30 | EIC | 2781 |  | 2022-04-21 14:10 | 23
25842 | 629954 | 66 | 60 | TA8232 | 7239 | 10 | 260 | 4 | 2022 | 2022-04-21 14:11 | 2022-04-21 15:20 | 68.2 | 181.95 | 119.95 | Cesario, Jason | Lawrence, Jeremy / Fuller, Michael | 21.04676 | 5.8 | 2233 | 2717.405 | 715 | 18W | 3 | 4.5 | 0.006 | 2660 | 76 | F | 28 | EIC | 2765 |  | 2022-04-21 15:15 | 30
17133 | 629955 | 70 | 69 | TA8232 | 7239 | 11 | 260 | 4 | 2022 | 2022-04-21 15:20 | 2022-04-21 16:11 | 51.1 | 176.55 | 114.55 | Cesario, Jason | Lawrence, Jeremy / Fuller, Michael | 21.12713 | 5.8 | 2233 | 2733.75 | 715 | 18W | 4 | 4 | 0.006 | 2659 | 141 | F | 28 | EIC | 2773 |  | 2022-04-21 16:04 | 30
34630 | 629956 | 62 | 60 | TA8232 | 7239 | 12 | 260 | 4 | 2022 | 2022-04-21 16:11 | 2022-04-21 17:02 | 50.3 | 151.45 | 89.45 | Cesario, Jason | Lawrence, Jeremy / Fuller, Michael | 20.23622 | 5.8 | 2233 | 2725.94 | 715 | 18W | 4 | 4 | 0.005 | 2659 | 187 | F | 38 | EIC | 2764 |  | 2022-04-21 17:00 | 30
34645 | 629957 | 60 | 57 | TA8232 | 7239 | 13 | 260 | 4 | 2022 | 2022-04-21 17:02 | 2022-04-21 17:50 | 48.1 | 180.95 | 118.95 | Cesario, Jason | Lawrence, Jeremy / Fuller, Michael | 20.97588 | 5.8 | 2233 | 2711.304 | 715 | 18W | 3 | 4.5 | 0.006 | 2661 | 117 | F | 21 | EIC | 2752 |  | 2022-04-21 17:48 | 28
17085 | 629958 | 60 | 59 | TA8232 | 7239 | 14 | 260 | 4 | 2022 | 2022-04-21 17:50 | 2022-04-21 18:33 | 42.5 | 188.8 | 110.8 | Cesario, Jason | Lawrence, Jeremy / Fuller, Michael | 20.81222 | 5.8 | 2233 | 2694.874 | 715 | 18W | 2 | 5 | 0.009 | 2654 | 200 | F | 26 | EIC | 2746 |  |  | 20
30142 | 629959 | 66 | 61 | TA8232 | 7239 | 15 | 260 | 4 | 2022 | 2022-04-21 18:33 | 2022-04-21 19:20 | 47.5 | 172.55 | 110.55 | Cesario, Jason | Lawrence, Jeremy / Fuller, Michael | 21.02961 | 5.8 | 2233 | 2712.442 | 715 | 18W | 1 | 5.5 | 0.007 | 2655 | 142 | F | 23 | EIC | 2766 | 2022-04-21 19:19 |  | 19
34628 | 629960 | 60 | 60 | TA8232 | 7239 | 16 | 260 | 4 | 2022 | 2022-04-21 19:21 | 2022-04-21 20:07 | 46.8 | 172.55 | 110.55 | Hudson, Tom | Wheeler, Johnathon / San Juan, Silvester | 20.41182 | 5.8 | 2233 | 2715.264 | 715 | 18W | 0 | 6 | 0.007 | 2657 | 199 | F | 38 | EIC | 2760 |  | 2022-04-21 20:05 | 21
21423 | 629961 | 56 | 56 | TA8232 | 7239 | 17 | 260 | 4 | 2022 | 2022-04-21 20:08 | 2022-04-21 20:53 | 45 | 175.1 | 113.1 | Hudson, Tom | Wheeler, Johnathon / San Juan, Silvester | 19.82972 | 5.8 | 2233 | 2717.986 | 715 | 18W | 0 | 6 | 0.007 | 2660 | 137 | F | 26 | EIC | 2766 | 2022-04-21 20:50 | 2022-04-21 20:50 | 26
21432 | 629962 | 66 | 66 | TA8232 | 7239 | 18 | 260 | 4 | 2022 | 2022-04-21 20:53 | 2022-04-21 21:41 | 48.3 | 171.35 | 109.35 | Hudson, Tom | Wheeler, Johnathon / San Juan, Silvester | 18.89294 | 5.8 | 2233 | 2733.814 | 715 | 18W | 1 | 5.5 | 0.006 | 2661 | 189 | F | 39 | EIC | 2770 |  | 2022-04-21 21:39 | 25
4066 | 629963 | 64 | 64 | TA8232 | 7239 | 19 | 260 | 4 | 2022 | 2022-04-21 21:41 | 2022-04-21 22:32 | 50.7 | 177.4 | 115.4 | Hudson, Tom | Wheeler, Johnathon / San Juan, Silvester | 19.85636 | 5.8 | 2233 | 2715.198 | 715 | 18W | 2 | 5 | 0.007 | 2660 | 104 | F | 40 | EIC | 2757 | 2022-04-21 22:28 | 2022-04-21 22:30 | 27
30164 | 629964 | 60 | 58 | TA8232 | 7239 | 20 | 260 | 4 | 2022 | 2022-04-21 22:32 | 2022-04-21 23:19 | 46.9 | 172.55 | 110.55 | Hudson, Tom | Wheeler, Johnathon / San Juan, Silvester | 20.41741 | 5.8 | 2233 | 2699.465 | 715 | 18W | 3 | 4.5 | 0.006 | 2658 | 53 | F | 33 | EIC | 2757 |  | 2022-04-21 23:17 | 24
21375 | 629965 | 60 | 57 | TA8232 | 7239 | 21 | 260 | 4 | 2022 | 2022-04-21 23:20 | 2022-04-22 00:05 | 45.5 | 170 | 108 | Hudson, Tom | Wheeler, Johnathon / San Juan, Silvester | 20.06311 | 5.8 | 2233 | 2707.561 | 715 | 18W | 4 | 4 | 0.008 | 2660 | 98 | F | 33 | EIC | 2759 |  | 2022-04-22 | 27
25869 | 629966 | 56 | 54 | TA8232 | 7239 | 22 | 260 | 4 | 2022 | 2022-04-22 00:05 | 2022-04-22 00:50 | 44.4 | 147.1 | 85.10001 | Hudson, Tom | Wheeler, Johnathon / San Juan, Silvester | 20.01304 | 5.8 | 2233 | 2731.732 | 715 | 18W | 4 | 4 | 0.007 | 2653 | 105 | F | 39 | EIC | 2771 |  | 2022-04-22 00:48 | 24
3991 | 629967 | 60 | 59 | TA8232 | 7239 | 23 | 260 | 4 | 2022 | 2022-04-22 00:50 | 2022-04-22 01:52 | 61.8 | 176.65 | 114.65 | Hudson, Tom | Wheeler, Johnathon / San Juan, Silvester | 20.58771 | 5.8 | 2233 | 2613.818 | 715 | 18W | 4 | 4 | 0.006 | 2656 | 50 | F | 30 | VES | 2765 | 2022-04-22 01:37 | 2022-04-22 01:37 | 21
21429 | 629968 | 46 | 46 | TA8232 | 7239 | 24 | 260 | 4 | 2022 | 2022-04-22 01:52 | 2022-04-22 02:39 | 47.6 | 154.55 | 92.55 | Hudson, Tom | Wheeler, Johnathon / San Juan, Silvester | 0 | 5.4 | 2221 | 2726.458 | 715 | 17E | 4 | 4 | 0.007 | 2658 | 75 | F | 27 | VES | 2820 |  | 2022-04-22 02:38 | 23
21443 | 629969 | 62 | 61 | TA8232 | 7239 | 25 | 260 | 4 | 2022 | 2022-04-22 02:40 | 2022-04-22 03:31 | 51.4 | 176.9 | 114.9 | Hudson, Tom | Wheeler, Johnathon / San Juan, Silvester | 0 | 5.4 | 2221 | 2739.87 | 715 | 17E | 4 | 4 | 0.006 | 2662 | 188 | F | 28 | VES | 2780 | 2022-04-22 03:26 | 2022-04-22 03:29 | 26
25882 | 629970 | 60 | 60 | TA8232 | 7239 | 26 | 260 | 4 | 2022 | 2022-04-22 03:31 | 2022-04-22 04:10 | 38.6 | 176.9 | 114.9 | Hudson, Tom | Wheeler, Johnathon / San Juan, Silvester | 0 | 5.4 | 2221 | 2696.137 | 715 | 17E | 2 | 5 | 0.007 | 2658 | 162 | F | 30 | VES | 2746 |  |  | 23
30191 | 629971 | 60 | 59 | TA8232 | 7239 | 27 | 260 | 4 | 2022 | 2022-04-22 04:10 | 2022-04-22 04:56 | 46.3 | 169.55 | 107.55 | Hudson, Tom | Wheeler, Johnathon / San Juan, Silvester | 0 | 5.4 | 2221 | 2718.271 | 715 | 17E | 2 | 5 | 0.006 | 2655 | 172 | F | 24 | VES | 2764 |  | 2022-04-22 04:55 | 18
17148 | 629972 | 64 | 60 | TA8232 | 7239 | 28 | 260 | 4 | 2022 | 2022-04-22 04:57 | 2022-04-22 05:46 | 49.6 | 149.3 | 87.3 | Hudson, Tom | Wheeler, Johnathon / San Juan, Silvester | 0 | 5.4 | 2221 | 2759.333 | 715 | 17E | 1 | 5.5 | 0.008 | 2659 | 158 | F | 26 | VES | 2811 | 2022-04-22 05:44 | 2022-04-22 05:45 | 22
8353 | 629973 | 58 | 54 | TA8232 | 7239 | 29 | 260 | 4 | 2022 | 2022-04-22 05:46 | 2022-04-22 06:33 | 47 | 174.55 | 112.55 | Hudson, Tom | Wheeler, Johnathon / San Juan, Silvester | 0 | 5.4 | 2221 | 2736.789 | 715 | 17E | 0 | 6 | 0.007 | 2656 | 143 | F | 28 | VES | 2772 | 2022-04-22 06:31 | 2022-04-22 06:32 | 20
4079 | 629974 | 64 | 62 | TA8232 | 7239 | 30 | 260 | 4 | 2022 | 2022-04-22 06:34 | 2022-04-22 07:23 | 49.5 | 157.05 | 95.05 | Hudson, Tom | Wheeler, Johnathon / San Juan, Silvester | 0 | 5.4 | 2221 | 2733.496 | 715 | 17E | 0 | 6 | 0.008 | 2653 | 108 | F | 30 | VES | 2773 |  | 2022-04-22 07:21 | 25
8341 | 629975 | 62 | 62 | TA8232 | 7239 | 31 | 260 | 4 | 2022 | 2022-04-22 07:23 | 2022-04-22 08:15 | 51.5 | 179.85 | 117.85 | Hudson, Tom | Wheeler, Johnathon / San Juan, Silvester | 0 | 5.4 | 2221 | 2729.151 | 715 | 17E | 1 | 5.5 | 0.008 | 2656 | 179 | F | 33 | VES | 2771 |  | 2022-04-22 08:12 | 29
4038 | 629976 | 72 | 71 | TA8232 | 7239 | 32 | 260 | 4 | 2022 | 2022-04-22 08:15 | 2022-04-22 09:10 | 54.7 | 179.85 | 117.85 | Hudson, Tom | Wheeler, Johnathon / San Juan, Silvester | 0 | 5.4 | 2221 | 2724.326 | 715 | 17E | 2 | 5 | 0.005 | 2660 | 112 | L1 | 25 | VES | 2769 | 2022-04-22 09:02 | 2022-04-22 09:08 | 23
12673 | 629977 | 60 | 58 | TA8232 | 7239 | 33 | 260 | 4 | 2022 | 2022-04-22 09:10 | 2022-04-22 10:05 | 54.6 | 173.9 | 111.9 | Hudson, Tom | Wheeler, Johnathon / San Juan, Silvester | 0 | 5.4 | 2221 | 2719.372 | 715 | 17E | 3 | 4.5 | 0.005 | 2658 | 137 | F | 39 | VES | 2768 | 2022-04-22 09:52 | 2022-04-22 09:57 | 26
12639 | 629978 | 44 | 44 | TC7887 | 7239 | 34 | 260 | 4 | 2022 | 2022-04-22 10:05 | 2022-04-22 11:03 | 57.4 | 144.7 | 82.7 | Hudson, Tom | Wheeler, Johnathon / San Juan, Silvester | 0 | 5.4 | 2221 | 2716.926 | 715 | 17E | 4 | 4 | 0.008 | 2663 | 168 | F | 40 | VES | 2766 | 2022-04-22 10:53 | 2022-04-22 11:00 | 24
17066 | 629979 | 60 | 59 | TC7887 | 7239 | 35 | 260 | 4 | 2022 | 2022-04-22 11:03 | 2022-04-22 11:56 | 53.3 | 176.25 | 114.25 | Hudson, Tom | Wheeler, Johnathon / San Juan, Silvester | 0 | 5.4 | 2221 | 2723.97 | 715 | 17E | 4 | 4 | 0.011 | 2663 | 45 | F | 30 | VES | 2768 | 2022-04-22 11:53 | 2022-04-22 11:54 | 29
25812 | 629980 | 64 | 60 | TC7887 | 7239 | 36 | 260 | 4 | 2022 | 2022-04-22 11:56 | 2022-04-22 12:58 | 62.2 | 176.25 | 114.25 | Hudson, Tom | Wheeler, Johnathon / San Juan, Silvester | 0 | 5.4 | 2221 | 2720.354 | 715 | 17E | 3 | 4.5 | 0.012 | 2661 | 169 | F | 30 | VES | 2761 |  | 2022-04-22 12:56 | 22
12692 | 629982 | 68 | 67 | TC7887 | 7239 | 38 | 260 | 4 | 2022 | 2022-04-22 13:57 | 2022-04-22 14:56 | 59.5 | 176.4 | 114.4 | Hudson, Tom | Wheeler, Johnathon / San Juan, Silvester | 0 | 5.4 | 2221 | 2727.162 | 715 | 17E | 1 | 5.5 | 0.014 | 2660 | 180 | F | 30 | EIC | 2775 | 2022-04-22 14:47 | 2022-04-22 14:53 | 25
30192 | 629983 | 60 | 59 | TC7887 | 7239 | 39 | 260 | 4 | 2022 | 2022-04-22 14:56 | 2022-04-22 15:59 | 62.7 | 175.2 | 113.2 | Hudson, Tom | Wheeler, Johnathon / San Juan, Silvester | 0 | 5.4 | 2221 | 2712.632 | 715 | 17E | 0 | 6 | 0.015 | 2663 | 122 | F | 40 | EIC | 2766 |  | 2022-04-22 15:51 | 28
12664 | 629984 | 64 | 62 | TC7887 | 7239 | 40 | 260 | 4 | 2022 | 2022-04-22 15:59 | 2022-04-22 17:02 | 62.3 | 158.35 | 96.35001 | Hudson, Tom | Wheeler, Johnathon / San Juan, Silvester | 0 | 5.4 | 2221 | 2709.647 | 715 | 17E | 0 | 6 | 0.012 | 2664 | 145 | F | 40 | EIC | 2764 | 2022-04-22 17:00 | 2022-04-22 16:57 | 24
17130 | 629985 | 68 | 68 | TC7887 | 7239 | 41 | 260 | 4 | 2022 | 2022-04-22 17:02 | 2022-04-22 18:06 | 64 | 178.75 | 116.75 | Hudson, Tom | Wheeler, Johnathon / San Juan, Silvester | 0 | 5.4 | 2221 | 2711.368 | 715 | 17E | 1 | 5.5 | 0.012 | 2660 | 171 | F | 21 | EIC | 2766 | 2022-04-22 18:03 | 2022-04-22 18:03 | 30
21437 | 629986 | 62 | 54 | TC7887 | 7239 | 42 | 260 | 4 | 2022 | 2022-04-22 18:06 | 2022-04-22 19:06 | 59.9 | 146.65 | 84.64999 | Hudson, Tom | Wheeler, Johnathon / San Juan, Silvester | 0 | 5.4 | 2221 | 2705.802 | 715 | 17E | 2 | 5 | 0.01 | 2660 | 87 | F | 37 | EIC | 2774 |  |  | 23
4028 | 629987 | 66 | 65 | TC7887 | 7239 | 43 | 260 | 4 | 2022 | 2022-04-22 19:06 | 2022-04-22 20:08 | 62.1 | 177.55 | 115.55 | McKlem, Paul | Godinez, Andrew / Little, Phillip | 0 | 5.4 | 2221 | 2716.024 | 715 | 17E | 3 | 4.5 | 0.01 | 2667 | 68 | P | 23 | EIC | 2776 |  | 2022-04-22 20:04 | 27
8361 | 629988 | 64 | 58 | TC7887 | 7239 | 44 | 260 | 4 | 2022 | 2022-04-22 20:09 | 2022-04-22 21:16 | 67.4 | 177.55 | 115.55 | McKlem, Paul | Godinez, Andrew / Little, Phillip | 0 | 5.4 | 2221 | 2711.76 | 715 | 17E | 4 | 4 | 0.013 | 2662 | 93 | F | 36 | EIC | 2754 |  | 2022-04-22 21:15 | 22
21412 | 629989 | 70 | 69 | TC7887 | 7239 | 45 | 260 | 4 | 2022 | 2022-04-22 21:16 | 2022-04-22 22:12 | 55.8 | 177.1 | 115.1 | McKlem, Paul | Godinez, Andrew / Little, Phillip | 0 | 5.4 | 2221 | 2716.648 | 715 | 17E | 4 | 4 | 0.014 | 2664 | 102 | F | 39 | EIC | 2761 |  | 2022-04-22 22:10 | 28
25852 | 629990 | 62 | 59 | TC7887 | 7239 | 46 | 260 | 4 | 2022 | 2022-04-22 22:12 | 2022-04-22 23:17 | 64.3 | 177.1 | 115.1 | McKlem, Paul | Godinez, Andrew / Little, Phillip | 0 | 5.4 | 2221 | 2723.931 | 715 | 17E | 3 | 4.5 | 0.015 | 2662 | 137 | F | 38 | EIC | 2771 |  |  | 26 | 1
21405 | 629991 | 36 | 35 | TC7887 | 7239 | 47 | 260 | 4 | 2022 | 2022-04-22 23:17 | 2022-04-23 00:11 | 54 | 174.45 | 112.45 | McKlem, Paul | Godinez, Andrew / Little, Phillip | 21.34988 | 5.6 | 2127 | 2754.227 | 715 | 15W | 4 | 4 | 0.008 | 2663 | 76 | F | 36 | EIC | 2822 |  | 2022-04-23 00:09 | 22
4027 | 629992 | 60 | 59 | TC7887 | 7239 | 48 | 260 | 4 | 2022 | 2022-04-23 00:11 | 2022-04-23 01:04 | 52.8 | 143.3 | 81.3 | McKlem, Paul | Godinez, Andrew / Little, Phillip | 21.82983 | 5.6 | 2127 | 2727.271 | 715 | 15W | 4 | 4 | 0.008 | 2663 | 80 | F | 27 | EIC | 2759 | 2022-04-23 01:02 | 2022-04-23 01:02 | 22
34606 | 629993 | 60 | 59 | TC7887 | 7239 | 49 | 260 | 4 | 2022 | 2022-04-23 01:04 | 2022-04-23 01:52 | 47.8 | 173.75 | 111.75 | McKlem, Paul | Godinez, Andrew / Little, Phillip | 22.54026 | 5.6 | 2127 | 2731.818 | 715 | 15W | 3 | 4.5 | 0.01 | 2662 | 90 | F | 35 | EIC | 2771 |  | 2022-04-23 01:50 | 23
8296 | 629994 | 70 | 68 | TC7887 | 7239 | 50 | 260 | 4 | 2022 | 2022-04-23 01:52 | 2022-04-23 02:38 | 45.7 | 176.1 | 114.1 | McKlem, Paul | Godinez, Andrew / Little, Phillip | 22.53329 | 5.6 | 2127 | 2720.351 | 715 | 15W | 2 | 5 | 0.013 | 2660 | 46 | F | 21 | EIC | 2756 |  |  | 27
17070 | 629995 | 62 | 59 | TC7887 | 7239 | 51 | 260 | 4 | 2022 | 2022-04-23 02:38 | 2022-04-23 03:25 | 46.2 | 172.6 | 110.6 | McKlem, Paul | Godinez, Andrew / Little, Phillip | 21.70608 | 5.6 | 2127 | 2729.78 | 715 | 15W | 1 | 5.5 | 0.012 | 2663 | 175 | F | 29 | EIC | 2768 | 2022-04-23 03:22 | 2022-04-23 03:22 | 22
17114 | 629996 | 72 | 71 | TC7887 | 7239 | 52 | 260 | 4 | 2022 | 2022-04-23 03:25 | 2022-04-23 04:23 | 57.9 | 172.6 | 110.6 | McKlem, Paul | Godinez, Andrew / Little, Phillip | 21.5267 | 5.6 | 2127 | 2728.823 | 715 | 15W | 0 | 6 | 0.013 | 2663 | 90 | F | 39 | EIC | 2767 |  | 2022-04-23 04:21 | 26
17081 | 629997 | 60 | 60 | TC7887 | 7239 | 53 | 260 | 4 | 2022 | 2022-04-23 04:23 | 2022-04-23 05:04 | 41.5 | 170.7 | 108.7 | McKlem, Paul | Godinez, Andrew / Little, Phillip | 20.96127 | 5.6 | 2127 | 2721.205 | 715 | 15W | 0 | 6 | 0.015 | 2663 | 125 | F | 35 | EIC | 2756 |  | 2022-04-23 05:03 | 24
12682 | 629998 | 60 | 60 | TC7887 | 7239 | 54 | 260 | 4 | 2022 | 2022-04-23 05:05 | 2022-04-23 05:51 | 45.9 | 144.45 | 82.45 | McKlem, Paul | Godinez, Andrew / Little, Phillip | 22.03472 | 5.6 | 2127 | 2731.619 | 715 | 15W | 1 | 5.5 | 0.013 | 2662 | 108 | F | 37 | EIC | 2766 |  |  | 26
25872 | 629999 | 62 | 58 | TC7887 | 7239 | 55 | 260 | 4 | 2022 | 2022-04-23 05:51 | 2022-04-23 06:37 | 46.5 | 175.1 | 113.1 | McKlem, Paul | Godinez, Andrew / Little, Phillip | 22.46662 | 5.6 | 2127 | 2729.918 | 715 | 15W | 2 | 5 | 0.01 | 2663 | 50 | F | 30 | EIC | 2764 |  | 2022-04-23 06:36 | 27
8359 | 630000 | 66 | 62 | TC7887 | 7239 | 56 | 260 | 4 | 2022 | 2022-04-23 06:38 | 2022-04-23 07:24 | 45.9 | 175.1 | 113.1 | Grace, Evan | Jimenez, Jose / Robinson, Darin | 21.9471 | 5.6 | 2127 | 2728.352 | 715 | 15W | 3 | 4.5 | 0.012 | 2662 | 117 | F | 21 | EIC | 2760 |  | 2022-04-23 07:21 | 28
4026 | 630001 | 64 | 64 | TC7887 | 7239 | 57 | 260 | 4 | 2022 | 2022-04-23 07:24 | 2022-04-23 08:42 | 78.5 | 179.05 | 117.05 | Grace, Evan | Jimenez, Jose / Robinson, Darin | 22.75908 | 5.6 | 2127 | 2721.188 | 715 | 15W | 4 | 4 | 0.011 | 2661 | 159 | F | 23 | EIC | 2770 | 2022-04-23 08:36 | 2022-04-23 08:38 | 24
34597 | 630002 | 66 | 66 | TC7887 | 7239 | 59 | 260 | 4 | 2022 | 2022-04-23 09:34 | 2022-04-23 10:21 | 46.9 | 179 | 117 | Grace, Evan | Jimenez, Jose / Robinson, Darin | 21.79246 | 5.6 | 2127 | 2729.417 | 715 | 15W | 3 | 4.5 | 0.015 | 2662 | 82 | F | 40 | EIC | 2665 | 2022-04-23 10:15 | 2022-04-23 10:15 | 25
8317 | 630004 | 62 | 62 | TC7887 | 7239 | 60 | 260 | 4 | 2022 | 2022-04-23 10:21 | 2022-04-23 11:06 | 44.9 | 146.65 | 84.64999 | Grace, Evan | Jimenez, Jose / Robinson, Darin | 20.33666 | 5.6 | 2127 | 2737.439 | 715 | 15W | 2 | 5 | 0.012 | 2659 | 172 | F | 26 | EIC | 2773 |  | 2022-04-23 11:03 | 21
12685 | 630005 | 62 | 60 | TC7887 | 7239 | 61 | 260 | 4 | 2022 | 2022-04-23 11:06 | 2022-04-23 12:00 | 53.1 | 174.35 | 112.35 | Grace, Evan | Jimenez, Jose / Robinson, Darin | 20.02067 | 5.6 | 2127 | 2732.498 | 715 | 15W | 1 | 5.5 | 0.008 | 2662 | 45 | F | 36 | EIC | 2762 |  | 2022-04-23 11:58 | 30
12681 | 630006 | 70 | 68 | TC7887 | 7239 | 62 | 260 | 4 | 2022 | 2022-04-23 12:00 |  |  | 174.35 | 96.35001 | Grace, Evan | Jimenez, Jose / Robinson, Darin | 0 | 5.6 | 2127 |  | 715 | 15W | 0 | 6 | 0.01 | 2662 | 88 | F | 39 | EIC | 2764 |  | 2022-04-23 12:49 | 21
21385 | 630007 | 60 | 60 | TC7885 | 7239 | 63 | 260 | 4 | 2022 | 2022-04-23 12:52 | 2022-04-23 13:40 | 48.2 | 174.4 | 112.4 | Grace, Evan | Jimenez, Jose / Robinson, Darin | 21.34017 | 5.6 | 2127 | 2730.364 | 715 | 15W | 0 | 6 | 0.012 | 2662 | 92 | F | 35 | EIC | 2763 | 2022-04-23 13:38 | 2022-04-23 13:38 | 25
8303 | 630008 | 62 | 59 | TC7885 | 7239 | 65 | 260 | 4 | 2022 | 2022-04-23 14:33 |  |  | 175.65 | 113.65 | Grace, Evan | Jimenez, Jose / Robinson, Darin | 0 | 5.6 | 2127 |  | 715 | 15W | 2 | 5 | 0.017 | 2664 | 200 | F | 25 | EIC | 2772 |  | 2022-04-23 15:16 | 22
21383 | 630009 | 72 | 70 | TC7885 | 7239 | 64 | 260 | 4 | 2022 | 2022-04-23 13:40 | 2022-04-23 14:33 | 52.9 | 174.4 | 96.39999 | Grace, Evan | Jimenez, Jose / Robinson, Darin | 21.28329 | 5.6 | 2127 | 2726.303 | 715 | 15W | 1 | 5.5 | 0.012 | 2661 | 58 | F | 31 | EIC | 2764 | 2022-04-23 14:22 | 2022-04-23 14:26 | 28
25835 | 630010 | 70 | 70 | TC7885 | 7239 | 66 | 260 | 4 | 2022 | 2022-04-23 15:21 | 2022-04-23 16:08 | 46.9 | 175.65 | 113.65 | Grace, Evan | Jimenez, Jose / Robinson, Darin | 21.23672 | 5.6 | 2127 | 2745.906 | 715 | 15W | 3 | 4.5 | 0.008 | 2661 | 115 | F | 40 | EIC | 2773 | 2022-04-23 16:05 | 2022-04-23 16:05 | 26
30190 | 630011 | 56 | 55 | TC7885 | 7239 | 67 | 260 | 4 | 2022 | 2022-04-23 16:09 | 2022-04-23 16:58 | 48.9 | 180.85 | 118.85 | McKlem, Paul | Godinez, Andrew / Little, Phillip | 21.64388 | 5.6 | 2127 | 2738.229 | 715 | 15W | 4 | 4 | 0.012 | 2664 | 70 | F | 34 | EIC | 2763 |  | 2022-04-23 16:51 | 18
25857 | 630012 | 48 | 45 | TC7885 | 7240 | 1 | 260 | 4 | 2022 | 2022-04-23 20:46 | 2022-04-24 01:24 | 278.7 | 178.2 | 116.2 | McKlem, Paul | Godinez, Andrew / Little, Phillip | 0 | 3.4 | 2220 | 2754.921 | 715 | 16E | 4 | 4 | 0.01 | 2661 | 151 | F | 39 | EIC | 2825 |  | 2022-04-23 21:35 | 30
4080 | 630013 | 60 | 59 | TC7885 | 7240 | 2 | 260 | 4 | 2022 | 2022-04-23 21:37 | 2022-04-23 22:21 | 44.1 | 142.55 | 80.55 | McKlem, Paul | Godinez, Andrew / Little, Phillip | 0 | 3.4 | 2220 | 2712.516 | 715 | 16E | 3 | 4.5 | 0.015 | 2662 | 155 | F | 34 | EIC | 2744 | 2022-04-23 22:19 | 2022-04-23 22:19 | 23
21386 | 630014 | 60 | 48 | TC7885 | 7240 | 3 | 260 | 4 | 2022 | 2022-04-23 22:21 | 2022-04-23 23:07 | 45.4 | 175.8 | 113.8 | McKlem, Paul | Godinez, Andrew / Little, Phillip | 0 | 3.4 | 2220 | 2692.263 | 715 | 16E | 4 | 4 | 0.01 | 2664 | 81 | F | 32 | EIC | 2764 |  | 2022-04-23 23:00 | 24
12713 | 630015 | 36 | 29 | TC7885 | 7241 | 1 | 260 | 4 | 2022 | 2022-04-24 03:03 | 2022-04-24 07:53 | 289.8 | 173.7 | 111.7 | McKlem, Paul | Godinez, Andrew / Little, Phillip | 19.74637 | 3.5 | 2221 | 2734.411 | 715 | 12W | 4 | 4 | 0.005 | 2665 | 149 | F | 32 | EIC | 2832 |  | 2022-04-24 03:55 | 30
21362 | 630016 | 72 | 70 | TC7885 | 7241 | 2 | 260 | 4 | 2022 | 2022-04-24 03:57 | 2022-04-24 04:46 | 48.7 | 173.7 | 111.7 | McKlem, Paul | Godinez, Andrew / Little, Phillip | 19.41281 | 3.5 | 2221 | 2722.562 | 715 | 12W | 4 | 4 | 0.01 | 2664 | 61 | F | 34 | EIC | 2758 |  | 2022-04-24 04:44 | 23
34558 | 630017 | 60 | 60 | TC7885 | 7241 | 3 | 260 | 4 | 2022 | 2022-04-24 04:46 | 2022-04-24 05:41 | 54.5 | 179.65 | 117.65 | McKlem, Paul | Godinez, Andrew / Little, Phillip | 19.48209 | 3.5 | 2221 | 2715.628 | 715 | 12W | 3 | 4.5 | 0.01 | 2662 | 99 | F | 31 | EIC | 2757 |  | 2022-04-24 05:39 | 18
25866 | 630018 | 48 | 47 | TA99106 | 7241 | 4 | 260 | 4 | 2022 | 2022-04-24 05:41 | 2022-04-24 06:44 | 63.3 | 179.65 | 117.65 | McKlem, Paul | Godinez, Andrew / Little, Phillip | 19.47058 | 3.5 | 2221 | 2703.446 | 715 | 12W | 2 | 5 | 0.013 | 2635 | 176 | F | 23 | EIC | 2749 | 2022-04-24 06:42 | 2022-04-24 06:43 | 18
21358 | 630019 | 60 | 58 | TA99106 | 7241 | 5 | 260 | 4 | 2022 | 2022-04-24 06:44 | 2022-04-24 07:47 | 62.3 | 177.1 | 115.1 | Grace, Evan | No One, No One / Robinson, Darin | 20.05617 | 3.5 | 2221 | 2703.842 | 715 | 12W | 1 | 5.5 | 0.01 | 2636 | 94 | F | 29 | EIC | 2737 | 2022-04-24 07:44 | 2022-04-24 07:44 | 24
8284 | 630020 | 60 | 60 | TA99106 | 7241 | 6 | 260 | 4 | 2022 | 2022-04-24 07:47 | 2022-04-24 09:09 | 82.1 | 162.65 | 100.65 | Grace, Evan | No One, No One / Robinson, Darin | 19.2864 | 3.5 | 2221 | 2702.097 | 715 | 12W | 0 | 6 | 0.008 | 2635 | 79 | F | 26 | EIC | 2760 |  |  | 21
4056 | 630021 | 60 | 60 | TA99106 | 7241 | 7 | 260 | 4 | 2022 | 2022-04-24 09:09 | 2022-04-24 10:23 | 73.8 | 166.4 | 104.4 | Grace, Evan | No One, No One / Robinson, Darin | 19.73973 | 3.5 | 2221 | 2707.809 | 715 | 12W | 0 | 6 | 0.012 | 2634 | 111 | F | 26 | EIC | 2763 | 2022-04-24 10:20 | 2022-04-24 10:18 | 27
25901 | 630022 | 72 | 68 | TA99106 | 7241 | 8 | 260 | 4 | 2022 | 2022-04-24 10:23 | 2022-04-24 11:45 | 82 | 143.2 | 81.2 | Grace, Evan | No One, No One / Robinson, Darin | 20.15964 | 3.5 | 2221 | 2709.068 | 715 | 12W | 1 | 5.5 | 0.014 | 2635 | 104 | F | 20 | EIC | 2751 | 2022-04-24 11:41 | 2022-04-24 11:43 | 20
8360 | 630023 | 60 | 57 | TA99106 | 7241 | 9 | 260 | 4 | 2022 | 2022-04-24 11:46 | 2022-04-24 12:42 | 56.8 | 179.05 | 117.05 | Grace, Evan | No One, No One / Robinson, Darin | 19.05403 | 3.5 | 2221 | 2724.223 | 715 | 12W | 2 | 5 | 0.011 | 2635 | 102 | F | 38 | EIC | 2774 | 2022-04-24 12:38 | 2022-04-24 12:41 | 18
12702 | 630024 | 70 | 66 | TA99106 | 7241 | 10 | 260 | 4 | 2022 | 2022-04-24 12:43 | 2022-04-24 13:31 | 48 | 179.05 | 117.05 | Grace, Evan | No One, No One / Robinson, Darin | 19.47689 | 3.5 | 2221 | 2717.179 | 715 | 12W | 3 | 4.5 | 0.01 | 2635 | 115 | F | 36 | EIC | 2761 |  | 2022-04-24 13:29 | 22
8327 | 630025 | 62 | 56 | TA99106 | 7241 | 11 | 260 | 4 | 2022 | 2022-04-24 13:31 | 2022-04-24 14:21 | 49.9 | 178.3 | 116.3 | Grace, Evan | No One, No One / Robinson, Darin | 19.84137 | 3.5 | 2221 | 2704.237 | 715 | 12W | 4 | 4 | 0.011 | 2636 | 124 | F | 31 | EIC | 2740 | 2022-04-24 14:13 | 2022-04-24 14:18 | 23
8386 | 630026 | 62 | 62 | TA99106 | 7241 | 12 | 260 | 4 | 2022 | 2022-04-24 14:21 | 2022-04-24 15:10 | 48.4 | 178.55 | 116.55 | Grace, Evan | No One, No One / Robinson, Darin | 19.79923 | 3.5 | 2221 | 2718.445 | 715 | 12W | 4 | 4 | 0.009 | 2638 | 175 | F | 37 | EIC | 2763 |  | 2022-04-24 15:07 | 25
30193 | 630027 | 60 | 60 | TA99106 | 7241 | 13 | 260 | 4 | 2022 | 2022-04-24 15:10 | 2022-04-24 15:56 | 46.6 | 172.15 | 110.15 | Grace, Evan | No One, No One / Robinson, Darin | 20.07017 | 3.5 | 2221 | 2717.571 | 715 | 12W | 3 | 4.5 | 0.007 | 2635 | 116 | F | 27 | EIC | 2756 |  | 2022-04-24 15:54 | 27
8320 | 630028 | 48 | 38 | TC8695 | 7241 | 14 | 260 | 4 | 2022 | 2022-04-24 15:57 | 2022-04-24 16:47 | 50.4 | 155.2 | 93.2 | Grace, Evan | No One, No One / Robinson, Darin | 18.48474 | 3.5 | 2221 | 2710.324 | 715 | 12W | 2 | 5 | 0.011 | 2647 | 63 | F | 38 | EIC | 2746 |  | 2022-04-24 16:45 | 21
34637 | 630029 | 66 | 66 | TC8695 | 7241 | 15 | 260 | 4 | 2022 | 2022-04-24 16:47 | 2022-04-24 17:38 | 50.7 | 178.8 | 116.8 | Grace, Evan | No One, No One / Robinson, Darin | 18.8016 | 3.5 | 2221 | 2721.893 | 715 | 12W | 1 | 5.5 | 0.009 | 2650 | 57 | F | 40 | EIC | 2758 | 2022-04-24 17:32 | 2022-04-24 17:35 | 25
34636 | 630030 | 64 | 64 | TC8695 | 7241 | 16 | 260 | 4 | 2022 | 2022-04-24 17:38 | 2022-04-24 18:27 | 48.7 | 178.8 | 116.8 | Grace, Evan | No One, No One / Robinson, Darin | 19.53882 | 3.5 | 2221 | 2700.683 | 715 | 12W | 0 | 6 | 0.011 | 2649 | 49 | L1 | 24 | EIC | 2749 | 2022-04-24 18:25 | 2022-04-24 18:25 | 22
8307 | 630031 | 62 | 58 | TC8695 | 7241 | 17 | 270 | 4 | 2022 | 2022-04-24 18:27 | 2022-04-24 19:13 | 46.1 | 176.55 | 114.55 | Grace, Evan | No One, No One / Robinson, Darin | 19.58377 | 3.5 | 2221 | 2701.693 | 715 | 12W | 0 | 6 | 0.013 | 2648 | 121 | F | 26 | EIC | 2745 |  | 2022-04-24 19:11 | 18
12690 | 630032 | 62 | 62 | TC8695 | 7241 | 18 | 270 | 4 | 2022 | 2022-04-24 19:13 | 2022-04-24 20:02 | 48.2 | 148.5 | 86.5 | McKlem, Paul | Godinez, Andrew / Little, Phillip | 18.94703 | 3.5 | 2221 | 2706.002 | 715 | 12W | 1 | 5.5 | 0.013 | 2649 | 107 | F | 31 | EIC | 2753 | 2022-04-24 20:00 | 2022-04-24 20:00 | 18
17074 | 630033 | 68 | 68 | TC8695 | 7241 | 19 | 270 | 4 | 2022 | 2022-04-24 20:02 | 2022-04-24 20:52 | 49.8 | 175.45 | 113.45 | McKlem, Paul | Godinez, Andrew / Little, Phillip | 19.22435 | 3.5 | 2221 | 2718.794 | 715 | 12W | 2 | 5 | 0.012 | 2648 | 118 | F | 30 | EIC | 2762 |  | 2022-04-24 20:49 | 21
8354 | 630034 | 62 | 57 | TC8695 | 7241 | 20 | 270 | 4 | 2022 | 2022-04-24 20:52 | 2022-04-24 21:42 | 50 | 156.65 | 94.64999 | McKlem, Paul | Godinez, Andrew / Little, Phillip | 19.12476 | 3.5 | 2221 | 2709.758 | 715 | 12W | 3 | 4.5 | 0.014 | 2650 | 200 | F | 40 | EIC | 2744 |  | 2022-04-24 21:40 | 25
3982 | 630036 | 64 | 64 | TC8695 | 7241 | 22 | 270 | 4 | 2022 | 2022-04-24 22:34 | 2022-04-24 23:23 | 48.8 | 182.2 | 120.2 | McKlem, Paul | Godinez, Andrew / Little, Phillip | 18.92324 | 3.5 | 2221 | 2699.84 | 715 | 12W | 4 | 4 | 0.011 | 2648 | 48 | F | 24 | EIC | 2738 |  |  | 23
21438 | 630037 | 60 | 52 | TC8695 | 7241 | 23 | 270 | 4 | 2022 | 2022-04-24 23:23 | 2022-04-25 00:19 | 56.1 | 178.95 | 116.95 | McKlem, Paul | Godinez, Andrew / Little, Phillip | 19.5137 | 3.5 | 2221 | 2698.563 | 715 | 12W | 3 | 4.5 | 0.009 | 2648 | 151 | F | 20 | EIC | 2737 | 2022-04-25 00:05 | 2022-04-25 00:07 | 18
4082 | 630038 | 38 | 34 | TC8086 | 7241 | 24 | 270 | 4 | 2022 | 2022-04-25 00:20 | 2022-04-25 01:05 | 45.2 | 142.35 | 80.35001 | McKlem, Paul | Godinez, Andrew / Little, Phillip | 0 | 4.2 | 2225 | 2755.833 | 715 | 14E | 4 | 4 | 0.007 | 2649 | 92 | F | 23 | EIC | 2812 |  |  | 22
8339 | 630039 | 66 | 65 | TC8086 | 7241 | 25 | 270 | 4 | 2022 | 2022-04-25 01:05 | 2022-04-25 01:53 | 48 | 170.35 | 108.35 | McKlem, Paul | Godinez, Andrew / Little, Phillip | 0 | 4.2 | 2225 | 2727.042 | 715 | 14E | 4 | 4 | 0.007 | 2648 | 148 | F | 33 | EIC | 2756 |  | 2022-04-25 01:51 | 21
21420 | 630040 | 64 | 62 | TC8086 | 7241 | 26 | 270 | 4 | 2022 | 2022-04-25 01:53 | 2022-04-25 02:51 | 57.6 | 150.7 | 88.7 | McKlem, Paul | Godinez, Andrew / Little, Phillip | 0 | 4.2 | 2225 | 2711.154 | 715 | 14E | 3 | 4.5 | 0.008 | 2648 | 71 | F | 34 | EIC | 2748 |  |  | 21
21365 | 630041 | 72 | 72 | TC8086 | 7241 | 27 | 270 | 4 | 2022 | 2022-04-25 02:51 | 2022-04-25 03:34 | 43.3 | 181.9 | 119.9 | McKlem, Paul | Godinez, Andrew / Little, Phillip | 0 | 4.2 | 2225 | 2700.186 | 715 | 14E | 2 | 5 | 0.011 | 2647 | 89 | F | 21 | EIC | 2733 |  | 2022-04-25 03:32 | 24
3981 | 630042 | 60 | 58 | TC8086 | 7241 | 28 | 270 | 4 | 2022 | 2022-04-25 03:35 | 2022-04-25 04:19 | 44 | 181.9 | 119.9 | McKlem, Paul | Godinez, Andrew / Little, Phillip | 0 | 4.2 | 2225 | 2727.987 | 715 | 14E | 1 | 5.5 | 0.011 | 2650 | 178 | F | 24 | EIC | 2761 | 2022-04-25 04:17 |  | 24
21410 | 630043 | 62 | 61 | TC8086 | 7241 | 29 | 270 | 4 | 2022 | 2022-04-25 04:19 | 2022-04-25 05:05 | 46.2 | 176.25 | 114.25 | McKlem, Paul | Godinez, Andrew / Little, Phillip | 0 | 4.2 | 2225 | 2717.426 | 715 | 14E | 0 | 6 | 0.01 | 2646 | 99 | F | 25 | EIC | 2746 |  | 2022-04-25 05:03 | 29
25850 | 630044 | 60 | 60 | TC8086 | 7241 | 30 | 270 | 4 | 2022 | 2022-04-25 05:05 | 2022-04-25 05:49 | 44 | 176.25 | 114.25 | McKlem, Paul | Godinez, Andrew / Little, Phillip | 0 | 4.2 | 2225 | 2718.343 | 715 | 14E | 0 | 6 | 0.009 | 2649 | 117 | F | 36 | EIC | 2750 |  |  | 22
25849 | 630045 | 68 | 66 | TC8086 | 7241 | 31 | 270 | 4 | 2022 | 2022-04-25 05:50 | 2022-04-25 06:35 | 45.1 | 175.6 | 113.6 | McKlem, Paul | Godinez, Andrew / Little, Phillip | 0 | 4.2 | 2225 | 2721.986 | 715 | 14E | 1 | 5.5 | 0.016 | 2650 | 199 | F | 35 | EIC | 2750 |  | 2022-04-25 06:33 | 27
34629 | 630046 | 64 | 63 | TC8086 | 7241 | 32 | 270 | 4 | 2022 | 2022-04-25 06:35 | 2022-04-25 07:23 | 47.8 | 175.6 | 113.6 | Hudson, Tom | Wheeler, Johnathon / San Juan, Silvester | 0 | 4.2 | 2225 | 2724.767 | 715 | 14E | 2 | 5 | 0.008 | 2650 | 178 | F | 23 | EIC | 2756 |  | 2022-04-25 07:21 | 21
25897 | 630047 | 70 | 69 | TC8086 | 7241 | 33 | 270 | 4 | 2022 | 2022-04-25 07:23 | 2022-04-25 08:15 | 51.9 | 178.85 | 116.85 | Hudson, Tom | Wheeler, Johnathon / San Juan, Silvester | 0 | 4.2 | 2225 | 2711.318 | 715 | 14E | 3 | 4.5 | 0.009 | 2649 | 56 | F | 37 | EIC | 2742 | 2022-04-25 08:12 | 2022-04-25 08:13 | 25
17102 | 630048 | 60 | 59 | TC8086 | 7241 | 34 | 270 | 4 | 2022 | 2022-04-25 08:15 | 2022-04-25 09:08 | 52.5 | 178.85 | 116.85 | Hudson, Tom | Wheeler, Johnathon / San Juan, Silvester | 0 | 4.2 | 2225 | 2706.043 | 715 | 14E | 4 | 4 | 0.012 | 2645 | 48 | F | 21 | EIC | 2744 | 2022-04-25 08:50 | 2022-04-25 08:50 | 26
4076 | 630049 | 62 | 59 | TC8086 | 7241 | 35 | 270 | 4 | 2022 | 2022-04-25 09:08 | 2022-04-25 10:05 | 57.1 | 176.1 | 114.1 | Hudson, Tom | Wheeler, Johnathon / San Juan, Silvester | 0 | 4.2 | 2225 | 2710.275 | 715 | 14E | 4 | 4 | 0.01 | 2649 | 75 | F | 37 | EIC | 2762 |  | 2022-04-25 10:01 | 24
30182 | 630050 | 70 | 69 | TC8086 | 7241 | 36 | 270 | 4 | 2022 | 2022-04-25 10:05 | 2022-04-25 11:06 | 61 | 181.9 | 119.9 | Hudson, Tom | Wheeler, Johnathon / San Juan, Silvester | 0 | 4.2 | 2225 | 2713.821 | 715 | 14E | 3 | 4.5 | 0.012 | 2650 | 131 | F | 28 | EIC | 2762 | 2022-04-25 11:03 | 2022-04-25 10:55 | 26
17119 | 630051 | 62 | 61 | TC8086 | 7241 | 37 | 270 | 4 | 2022 | 2022-04-25 11:06 | 2022-04-25 11:55 | 48.5 | 178.35 | 116.35 | Hudson, Tom | Wheeler, Johnathon / San Juan, Silvester | 0 | 4.2 | 2225 | 2717.546 | 715 | 14E | 2 | 5 | 0.012 | 2647 | 148 | L6 | 30 | EIC | 2762 |  | 2022-04-25 11:53 | 20
17104 | 630052 | 70 | 67 | TC8086 | 7241 | 38 | 270 | 4 | 2022 | 2022-04-25 11:55 | 2022-04-25 12:43 | 48.1 | 178.35 | 116.35 | Hudson, Tom | Wheeler, Johnathon / San Juan, Silvester | 0 | 4.2 | 2225 | 2733.709 | 715 | 14E | 1 | 5.5 | 0.011 | 2649 | 144 | F | 40 | EIC | 2772 | 2022-04-25 12:40 | 2022-04-25 12:42 | 29
8344 | 630053 | 54 | 54 | TC8086 | 7241 | 39 | 270 | 4 | 2022 | 2022-04-25 12:44 | 2022-04-25 13:37 | 53.5 | 181.2 | 119.2 | Hudson, Tom | Wheeler, Johnathon / San Juan, Silvester | 0 | 4.2 | 2225 | 2717.416 | 715 | 14E | 4 | 4 | 0.014 | 2650 | 160 | F | 23 | EIC | 2759 |  | 2022-04-25 13:25 | 19
21430 | 630054 | 40 | 39 | TC8086 | 7242 | 1 | 270 | 4 | 2022 | 2022-04-25 18:48 | 2022-04-26 00:46 | 358 | 181.2 | 119.2 | Cesario, Jason | Lawrence, Jeremy / Fuller, Michael | 22.38463 | 7.9 | 2221 | 2734.377 | 715 | 18W | 4 | 4 | 0.011 | 2650 | 153 | F | 32 | EIC | 2793 |  | 2022-04-25 19:34 | 27
25865 | 630056 | 64 | 62 | TC8086 | 7242 | 3 | 270 | 4 | 2022 | 2022-04-25 20:33 | 2022-04-25 21:45 | 71.8 | 176.55 | 114.55 | Cesario, Jason | Lawrence, Jeremy / Fuller, Michael | 23.07366 | 7.9 | 2221 | 2700.315 | 715 | 18W | 3 | 4.5 | 0.012 | 2652 | 177 | F | 23 | EIC | 2759 |  |  | 29
21381 | 630057 | 60 | 58 | TC8086 | 7242 | 4 | 270 | 4 | 2022 | 2022-04-25 21:45 | 2022-04-25 22:34 | 49 | 170.35 | 92.35001 | Cesario, Jason | Lawrence, Jeremy / Fuller, Michael | 22.85135 | 7.9 | 2221 | 2698.397 | 715 | 18W | 2 | 5 | 0.01 | 2647 | 129 | F | 36 | EIC | 2738 |  | 2022-04-25 22:32 | 24
8328 | 630058 | 68 | 64 | TC8086 | 7242 | 5 | 270 | 4 | 2022 | 2022-04-25 22:34 | 2022-04-25 23:33 | 59.3 | 170.35 | 108.35 | Cesario, Jason | Lawrence, Jeremy / Fuller, Michael | 23.12016 | 7.9 | 2221 | 2705.125 | 715 | 18W | 1 | 5.5 | 0.014 | 2653 | 94 | F | 29 | EIC | 2751 |  | 2022-04-25 23:32 | 25
12688 | 630059 | 68 | 64 | TC8086 | 7242 | 6 | 270 | 4 | 2022 | 2022-04-25 23:34 | 2022-04-26 00:29 | 55.3 | 183.65 | 105.65 | Cesario, Jason | Lawrence, Jeremy / Fuller, Michael | 22.65877 | 7.9 | 2221 | 2704.285 | 715 | 18W | 0 | 6 | 0.017 | 2649 | 146 | F | 40 | EIC | 2749 | 2022-04-26 00:24 | 2022-04-26 00:27 | 26
25827 | 630060 | 68 | 67 | TC8086 | 7242 | 7 | 270 | 4 | 2022 | 2022-04-26 00:29 | 2022-04-26 01:20 | 50.9 | 183.65 | 121.65 | Cesario, Jason | Lawrence, Jeremy / Fuller, Michael | 22.33327 | 7.9 | 2221 | 2701.868 | 715 | 18W | 0 | 6 | 0.016 | 2649 | 50 | F | 29 | EIC | 2751 |  | 2022-04-26 01:19 | 22
30189 | 630061 | 62 | 55 | TC8086 | 7242 | 8 | 270 | 4 | 2022 | 2022-04-26 01:20 | 2022-04-26 02:10 | 49.7 | 179.15 | 117.15 | Cesario, Jason | Lawrence, Jeremy / Fuller, Michael | 22.64016 | 7.9 | 2221 | 2701.107 | 715 | 18W | 1 | 5.5 | 0.009 | 2649 | 179 | F | 35 | EIC | 2746 |  | 2022-04-26 02:08 | 27
8358 | 630062 | 62 | 61 | TC8086 | 7242 | 9 | 270 | 4 | 2022 | 2022-04-26 02:10 | 2022-04-26 02:57 | 47 | 140.35 | 78.35001 | Cesario, Jason | Lawrence, Jeremy / Fuller, Michael | 22.16453 | 7.9 | 2221 | 2704.713 | 715 | 18W | 2 | 5 | 0.013 | 2645 | 116 | F | 29 | EIC | 2743 |  | 2022-04-26 02:56 | 21
30183 | 630063 | 68 | 68 | TC8086 | 7242 | 10 | 270 | 4 | 2022 | 2022-04-26 02:58 | 2022-04-26 03:45 | 47.3 | 178.1 | 116.1 | Cesario, Jason | Lawrence, Jeremy / Fuller, Michael | 22.64529 | 7.9 | 2221 | 2702.986 | 715 | 18W | 3 | 4.5 | 0.011 | 2645 | 197 | F | 20 | EIC | 2756 |  | 2022-04-26 03:43 | 26
34594 | 630064 | 62 | 61 | TC8086 | 7242 | 11 | 270 | 4 | 2022 | 2022-04-26 03:45 | 2022-04-26 04:35 | 49.7 | 178.1 | 116.1 | Cesario, Jason | Lawrence, Jeremy / Fuller, Michael | 22.25502 | 7.9 | 2221 | 2710.561 | 715 | 18W | 4 | 4 | 0.008 | 2646 | 68 | F | 30 | EIC | 2753 | 2022-04-26 04:30 | 2022-04-26 04:34 | 27
3975 | 630065 | 60 | 58 | TC8086 | 7242 | 12 | 270 | 4 | 2022 | 2022-04-26 04:35 | 2022-04-26 05:25 | 49.6 | 176.05 | 114.05 | Cesario, Jason | Lawrence, Jeremy / Fuller, Michael | 22.87652 | 7.9 | 2221 | 2716.947 | 715 | 18W | 4 | 4 | 0.009 | 2646 | 199 | F | 33 | EIC | 2756 | 2022-04-26 05:22 | 2022-04-26 05:23 | 23
25885 | 630066 | 68 | 66 | TC8086 | 7242 | 13 | 270 | 4 | 2022 | 2022-04-26 05:25 | 2022-04-26 06:16 | 51.3 | 179.4 | 117.4 | Cesario, Jason | Lawrence, Jeremy / Fuller, Michael | 22.32543 | 7.9 | 2221 | 2712.311 | 715 | 18W | 3 | 4.5 | 0.009 | 2647 | 181 | F | 31 | EIC | 2752 | 2022-04-26 06:11 | 2022-04-26 06:15 | 29
4040 | 630067 | 64 | 55 | TC8086 | 7242 | 14 | 270 | 4 | 2022 | 2022-04-26 06:17 | 2022-04-26 07:05 | 48.6 | 173.6 | 111.6 | Cesario, Jason | Lawrence, Jeremy / Fuller, Michael | 22.3847 | 7.9 | 2221 | 2708.983 | 715 | 18W | 2 | 5 | 0.011 | 2645 | 70 | F | 28 | EIC | 2759 | 2022-04-26 06:58 | 2022-04-26 06:58 | 22
3990 | 630068 | 54 | 51 | TC8086 | 7242 | 15 | 270 | 4 | 2022 | 2022-04-26 07:05 | 2022-04-26 07:49 | 43.3 | 149.5 | 87.5 | Hudson, Tom | Wheeler, Johnathon / San Juan, Silvester | 21.32062 | 7.9 | 2221 | 2715.214 | 715 | 18W | 1 | 5.5 | 0.01 | 2648 | 81 | F | 33 | EIC | 2755 | 2022-04-26 07:44 | 2022-04-26 07:44 | 22
21409 | 630069 | 58 | 53 | TC8086 | 7242 | 16 | 270 | 4 | 2022 | 2022-04-26 07:49 | 2022-04-26 08:39 | 50.4 | 175.4 | 113.4 | Hudson, Tom | Wheeler, Johnathon / San Juan, Silvester | 21.80033 | 7.9 | 2221 | 2721.182 | 715 | 18W | 0 | 6 | 0.01 | 2646 | 154 | F | 31 | EIC | 2768 |  | 2022-04-26 08:38 | 26
21408 | 630070 | 68 | 64 | TC8086 | 7242 | 17 | 270 | 4 | 2022 | 2022-04-26 08:40 | 2022-04-26 09:35 | 55.7 | 155.95 | 93.95 | Hudson, Tom | Wheeler, Johnathon / San Juan, Silvester | 21.82717 | 7.9 | 2221 | 2710.428 | 715 | 18W | 0 | 6 | 0.011 | 2648 | 163 | F | 27 | EIC | 2750 |  | 2022-04-26 09:33 | 23
34563 | 630071 | 62 | 55 | TC8086 | 7242 | 18 | 270 | 4 | 2022 | 2022-04-26 09:35 | 2022-04-26 10:29 | 54 | 177.9 | 115.9 | Hudson, Tom | Wheeler, Johnathon / San Juan, Silvester | 22.47314 | 7.9 | 2221 | 2712.942 | 715 | 18W | 1 | 5.5 | 0.009 | 2649 | 157 | F | 28 | VES | 2762 | 2022-04-26 10:25 | 2022-04-26 10:24 | 20
17106 | 630072 | 70 | 69 | TC8086 | 7242 | 19 | 270 | 4 | 2022 | 2022-04-26 10:30 | 2022-04-26 11:26 | 56.7 | 168.85 | 106.85 | Hudson, Tom | Wheeler, Johnathon / San Juan, Silvester | 21.98383 | 7.9 | 2221 | 2711.203 | 715 | 18W | 2 | 5 | 0.012 | 2644 | 124 | F | 26 | VES | 2757 | 2022-04-26 11:11 | 2022-04-26 11:25 | 26
8331 | 630073 | 72 | 67 | TC8086 | 7242 | 20 | 270 | 4 | 2022 | 2022-04-26 11:27 | 2022-04-26 12:19 | 52 | 177.3 | 115.3 | Hudson, Tom | Wheeler, Johnathon / San Juan, Silvester | 21.89927 | 7.9 | 2221 | 2711.618 | 715 | 18W | 3 | 4.5 | 0.013 | 2648 | 127 | F | 22 | VES | 2767 | 2022-04-26 12:10 | 2022-04-26 12:17 | 22
17124 | 630074 | 60 | 51 | TC8086 | 7242 | 21 | 270 | 4 | 2022 | 2022-04-26 12:19 | 2022-04-26 13:06 | 47.5 | 164.95 | 102.95 | Hudson, Tom | Wheeler, Johnathon / San Juan, Silvester | 21.72316 | 7.9 | 2221 | 2703.299 | 715 | 18W | 4 | 4 | 0.011 | 2648 | 84 | F | 24 | VES | 2749 | 2022-04-26 13:00 | 2022-04-26 13:03 | 18
8301 | 630075 | 62 | 59 | TC8086 | 7242 | 22 | 270 | 4 | 2022 | 2022-04-26 13:07 | 2022-04-26 13:57 | 50.6 | 175.15 | 113.15 | Hudson, Tom | Wheeler, Johnathon / San Juan, Silvester | 20.88938 | 7.9 | 2221 | 2709.308 | 715 | 18W | 4 | 4 | 0.011 | 2650 | 176 | F | 30 | VES | 2753 |  | 2022-04-26 13:54 | 27
21436 | 630076 | 58 | 56 | TC8086 | 7242 | 23 | 270 | 4 | 2022 | 2022-04-26 13:58 | 2022-04-26 14:55 | 57.9 | 175.15 | 113.15 | Hudson, Tom | Wheeler, Johnathon / San Juan, Silvester | 20.40728 | 7.9 | 2221 | 2714.146 | 715 | 18W | 4 | 4 | 0.012 | 2649 | 163 | F | 31 | VES | 2753 |  | 2022-04-26 14:42 | 24
12662 | 630077 | 50 | 48 | TC8086 | 7242 | 24 | 270 | 4 | 2022 | 2022-04-26 14:56 | 2022-04-26 15:49 | 52.9 | 180.4 | 118.4 | Hudson, Tom | Wheeler, Johnathon / San Juan, Silvester | 0 | 5.7 | 2221 | 2715 | 715 | 15E | 4 | 4 | 0.009 | 2646 | 88 | F | 23 | VES | 2802 | 2022-04-26 15:46 | 2022-04-26 15:46 | 30 | 1
12627 | 630078 | 62 | 60 | TC8086 | 7242 | 25 | 270 | 4 | 2022 | 2022-04-26 15:49 | 2022-04-26 16:37 | 47.8 | 148.7 | 86.7 | Hudson, Tom | Wheeler, Johnathon / San Juan, Silvester | 0 | 5.7 | 2221 | 2714.78 | 715 | 15E | 4 | 4 | 0.012 | 2644 | 115 | F | 26 | VES | 2754 |  | 2022-04-26 16:35 | 29
8287 | 630079 | 62 | 61 | TC8086 | 7242 | 26 | 270 | 4 | 2022 | 2022-04-26 16:37 | 2022-04-26 17:26 | 48.8 | 174.95 | 112.95 | Hudson, Tom | Wheeler, Johnathon / San Juan, Silvester | 0 | 5.7 | 2221 | 2702.431 | 715 | 15E | 3 | 4.5 | 0.012 | 2645 | 84 | F | 24 | EIC | 2750 | 2022-04-26 17:20 | 2022-04-26 17:20 | 20
17084 | 630080 | 70 | 69 | TC8086 | 7242 | 27 | 270 | 4 | 2022 | 2022-04-26 17:26 | 2022-04-26 18:16 | 50.3 | 174.95 | 112.95 | Hudson, Tom | Wheeler, Johnathon / San Juan, Silvester | 0 | 5.7 | 2221 | 2700.948 | 715 | 15E | 2 | 5 | 0.01 | 2647 | 189 | F | 26 | EIC | 2749 | 2022-04-26 18:08 | 2022-04-26 18:13 | 27
17062 | 630081 | 56 | 45 | TC8086 | 7242 | 28 | 270 | 4 | 2022 | 2022-04-26 18:17 | 2022-04-26 18:58 | 41 | 172.85 | 110.85 | Hudson, Tom | Wheeler, Johnathon / San Juan, Silvester | 0 | 5.7 | 2221 | 2699.293 | 715 | 15E | 1 | 5.5 | 0.011 | 2646 | 58 | L1 | 30 | EIC | 2743 | 2022-04-26 18:55 | 2022-04-26 18:54 | 20
3987 | 630082 | 62 | 59 | TC8086 | 7242 | 29 | 270 | 4 | 2022 | 2022-04-26 18:58 | 2022-04-26 19:44 | 45.7 | 150.5 | 88.5 | Cesario, Jason | Lawrence, Jeremy / Fuller, Michael | 0 | 5.7 | 2221 | 2759.101 | 715 | 15E | 0 | 6 | 0.011 | 2649 | 119 | F | 33 | EIC | 2757 | 2022-04-26 19:41 | 2022-04-26 19:42 | 23
30129 | 630083 | 60 | 55 | TC8086 | 7242 | 30 | 270 | 4 | 2022 | 2022-04-26 19:44 | 2022-04-26 20:33 | 49.2 | 174.8 | 112.8 | Cesario, Jason | Lawrence, Jeremy / Fuller, Michael | 0 | 5.7 | 2221 | 2708.932 | 715 | 15E | 0 | 6 | 0.011 | 2647 | 150 | F | 39 | EIC | 2740 | 2022-04-26 20:29 | 2022-04-26 20:31 | 22
17107 | 630084 | 64 | 55 | TC8086 | 7242 | 31 | 270 | 4 | 2022 | 2022-04-26 20:33 | 2022-04-26 21:30 | 56.4 | 188.2 | 126.2 | Cesario, Jason | Lawrence, Jeremy / Fuller, Michael | 0 | 5.7 | 2221 | 2699.265 | 715 | 15E | 1 | 5.5 | 0.008 | 2647 | 69 | F | 24 | EIC | 2740 |  | 2022-04-26 21:28 | 24
3976 | 630085 | 60 | 57 | TC8086 | 7242 | 32 | 270 | 4 | 2022 | 2022-04-26 21:30 | 2022-04-26 22:31 | 60.7 | 173.7 | 111.7 | Cesario, Jason | Lawrence, Jeremy / Fuller, Michael | 0 | 5.7 | 2221 | 2716.801 | 715 | 15E | 2 | 5 | 0.009 | 2646 | 105 | F | 31 | EIC | 2765 | 2022-04-26 22:25 | 2022-04-26 22:28 | 30
25854 | 630086 | 68 | 66 | TC8086 | 7242 | 33 | 270 | 4 | 2022 | 2022-04-26 22:31 | 2022-04-26 23:37 | 66.2 | 155.25 | 93.25 | Cesario, Jason | Lawrence, Jeremy / Fuller, Michael | 0 | 5.7 | 2221 | 2722.958 | 715 | 15E | 3 | 4.5 | 0.009 | 2646 | 115 | F | 35 | EIC | 2760 |  | 2022-04-26 23:32 | 18
25905 | 630087 | 46 | 42 | TC7886 | 7242 | 34 | 270 | 4 | 2022 | 2022-04-26 23:37 | 2022-04-27 00:29 | 52 | 182.4 | 120.4 | Cesario, Jason | Lawrence, Jeremy / Fuller, Michael | 0 | 5.7 | 2221 | 2715.33 | 715 | 15E | 4 | 4 | 0.009 | 2661 | 92 | L2 | 22 | EIC | 2757 |  | 2022-04-27 00:26 | 25
8297 | 630088 | 62 | 62 | TC7886 | 7242 | 35 | 260 | 4 | 2022 | 2022-04-27 00:30 | 2022-04-27 01:22 | 52.9 | 182.4 | 120.4 | Cesario, Jason | Lawrence, Jeremy / Fuller, Michael | 0 | 5.7 | 2221 | 2720.706 | 715 | 15E | 4 | 4 | 0.012 | 2658 | 164 | F | 33 | EIC | 2763 |  | 2022-04-27 01:21 | 27
34602 | 630089 | 62 | 61 | TC7886 | 7242 | 36 | 260 | 4 | 2022 | 2022-04-27 01:23 | 2022-04-27 02:27 | 64 | 178.1 | 116.1 | Cesario, Jason | Lawrence, Jeremy / Fuller, Michael | 0 | 5.7 | 2221 | 2714.379 | 715 | 15E | 3 | 4.5 | 0.01 | 2661 | 105 | F | 24 | EIC | 2764 |  | 2022-04-27 02:24 | 25
17069 | 630090 | 66 | 65 | TC7886 | 7242 | 37 | 260 | 4 | 2022 | 2022-04-27 02:27 | 2022-04-27 03:17 | 49.6 | 140.55 | 78.55 | Cesario, Jason | Lawrence, Jeremy / Fuller, Michael | 0 | 5.7 | 2221 | 2724.486 | 715 | 15E | 2 | 5 | 0.009 | 2662 | 188 | F | 28 | EIC | 2767 | 2022-04-27 03:13 | 2022-04-27 03:15 | 21
21435 | 630091 | 66 | 65 | TC7886 | 7242 | 38 | 260 | 4 | 2022 | 2022-04-27 03:17 | 2022-04-27 04:06 | 49.2 | 177.3 | 115.3 | Cesario, Jason | Lawrence, Jeremy / Fuller, Michael | 0 | 5.7 | 2221 | 2722.834 | 715 | 15E | 1 | 5.5 | 0.01 | 2663 | 74 | F | 32 | EIC | 2764 | 2022-04-27 04:02 | 2022-04-27 04:02 | 20
17101 | 630092 | 66 | 65 | TC7886 | 7242 | 39 | 260 | 4 | 2022 | 2022-04-27 04:06 | 2022-04-27 04:56 | 49.7 | 142.45 | 80.45 | Cesario, Jason | Lawrence, Jeremy / Fuller, Michael | 0 | 5.7 | 2221 | 2722.668 | 715 | 15E | 0 | 6 | 0.007 | 2660 | 74 | F | 32 | EIC | 2762 |  | 2022-04-27 04:54 | 26
25836 | 630093 | 62 | 59 | TC7886 | 7242 | 40 | 260 | 4 | 2022 | 2022-04-27 04:56 | 2022-04-27 05:39 | 42.6 | 175.25 | 113.25 | Cesario, Jason | Lawrence, Jeremy / Fuller, Michael | 0 | 5.7 | 2221 | 2720.627 | 715 | 15E | 0 | 6 | 0.011 | 2668 | 175 | F | 21 | VES | 2753 | 2022-04-27 05:36 | 2022-04-27 05:36 | 28
12657 | 630094 | 64 | 64 | TC7886 | 7242 | 41 | 260 | 4 | 2022 | 2022-04-27 05:39 | 2022-04-27 06:33 | 54.4 | 183.55 | 121.55 | Cesario, Jason | Lawrence, Jeremy / Fuller, Michael | 0 | 5.7 | 2221 | 2729.21 | 715 | 15E | 1 | 5.5 | 0.009 | 2663 | 144 | F | 35 | VES | 2763 |  | 2022-04-27 06:32 | 22
34659 | 630095 | 60 | 57 | TC7886 | 7242 | 42 | 260 | 4 | 2022 | 2022-04-27 06:34 | 2022-04-27 07:22 | 48.5 | 174.8 | 112.8 | Grace, Evan | No One, No One / Robinson, Darin | 0 | 5.7 | 2221 | 2733.431 | 715 | 15E | 2 | 5 | 0.01 | 2663 | 56 | F | 26 | VES | 2770 | 2022-04-27 07:17 | 2022-04-27 07:20 | 18
12709 | 630096 | 68 | 66 | TC7886 | 7242 | 43 | 260 | 4 | 2022 | 2022-04-27 07:22 |  |  | 185.25 | 123.25 | Grace, Evan | No One, No One / Robinson, Darin | 0 | 5.7 | 2221 |  | 715 | 15E | 3 | 4.5 | 0.011 | 2661 | 91 | F | 22 | VES | 2762 | 2022-04-27 08:10 | 2022-04-27 08:08 | 18
17086 | 630097 | 60 | 56 | TC7886 | 7242 | 44 | 260 | 4 | 2022 | 2022-04-27 08:12 |  |  | 178.2 | 116.2 | Grace, Evan | No One, No One / Robinson, Darin | 0 | 5.7 | 2221 |  | 715 | 15E | 4 | 4 | 0.01 | 2665 | 129 | F | 37 | VES | 2760 |  | 2022-04-27 08:50 | 26
34569 | 630098 | 64 | 62 | TC7886 | 7242 | 45 | 260 | 4 | 2022 | 2022-04-27 08:57 | 2022-04-27 09:40 | 43.5 | 189.9 | 127.9 | Grace, Evan | No One, No One / Robinson, Darin | 0 | 5.7 | 2221 | 2724.159 | 715 | 15E | 4 | 4 | 0.013 | 2665 | 57 | F | 21 | VES | 2756 |  | 2022-04-27 09:38 | 20
30145 | 630099 | 64 | 63 | TC7886 | 7242 | 46 | 260 | 4 | 2022 | 2022-04-27 09:40 | 2022-04-27 10:22 | 41.6 | 173.7 | 111.7 | Grace, Evan | No One, No One / Robinson, Darin | 0 | 5.7 | 2221 |  | 715 | 15E | 3 | 4.5 | 0.012 | 2662 | 126 | F | 20 | VES | 2768 |  | 2022-04-27 10:20 | 21
34568 | 630100 | 58 | 57 | TC7886 | 7242 | 47 | 260 | 4 | 2022 | 2022-04-27 10:22 | 2022-04-27 11:09 | 46.5 | 173.7 | 111.7 | McKlem, Paul | Godinez, Andrew / Little, Phillip | 0 | 5.7 | 2221 |  | 715 | 15E | 2 | 5 | 0.01 | 2663 | 63 | F | 37 | VES | 2773 | 2022-04-27 11:01 | 2022-04-27 11:03 | 29
17087 | 630221 | 36 | 36 | TC7886 | 7247 | 1 | 260 | 5 | 2022 | 2022-05-03 21:33 | 2022-05-04 12:01 | 868.6 | 177.2 | 115.2 | Hudson, Tom | Robinson, Darin / Garrison, Austin | 21.60175 | 5 | 2223 | 2721.827 | 715 | 15W | 4 | 4 | 0.014 | 2663 | 138 | F | 38 | EIC | 2824 | 2022-05-03 22:12 | 2022-05-03 22:13 | 19
17144 | 630222 | 60 | 53 | TC7886 | 7247 | 2 | 260 | 5 | 2022 | 2022-05-03 22:25 | 2022-05-03 23:09 | 43.6 | 174.4 | 112.4 | Hudson, Tom | Robinson, Darin / Garrison, Austin | 22.24899 | 5 | 2223 | 2731.12 | 715 | 15W | 4 | 4 | 0.01 | 2663 | 52 | L2 | 26 | EIC | 2779 |  | 2022-05-03 23:07 | 24
8300 | 630223 | 64 | 54 | TC7886 | 7247 | 3 | 260 | 5 | 2022 | 2022-05-03 23:09 | 2022-05-03 23:55 | 45.7 | 174.4 | 112.4 | Hudson, Tom | Robinson, Darin / Garrison, Austin | 22.41335 | 5 | 2223 | 2711.949 | 715 | 15W | 3 | 4.5 | 0.012 | 2662 | 160 | F | 27 | EIC | 2759 | 2022-05-03 23:48 | 2022-05-03 23:48 | 24
12633 | 630224 | 68 | 67 | TC7886 | 7247 | 4 | 260 | 5 | 2022 | 2022-05-03 23:55 | 2022-05-04 00:42 | 47.4 | 171.2 | 109.2 | Hudson, Tom | Robinson, Darin / Garrison, Austin | 21.85016 | 5 | 2223 | 2715.241 | 715 | 15W | 2 | 5 | 0.012 | 2665 | 72 | F | 28 | EIC | 2767 |  | 2022-05-04 00:38 | 23
25819 | 630225 | 60 | 56 | TC7886 | 7247 | 5 | 260 | 5 | 2022 | 2022-05-04 00:43 | 2022-05-04 01:26 | 43.5 | 147.7 | 85.7 | Hudson, Tom | Robinson, Darin / Garrison, Austin | 22.69327 | 5 | 2223 | 2712.072 | 715 | 15W | 1 | 5.5 | 0.013 | 2661 | 186 | L1 | 32 | EIC | 2769 |  | 2022-05-04 01:22 | 26
8355 | 630226 | 72 | 72 | TC7886 | 7247 | 6 | 260 | 5 | 2022 | 2022-05-04 01:26 | 2022-05-04 02:12 | 45.4 | 173.65 | 111.65 | Hudson, Tom | Robinson, Darin / Garrison, Austin | 22.72515 | 5 | 2223 | 2722.513 | 715 | 15W | 0 | 6 | 0.012 | 2665 | 107 | F | 24 | EIC | 2777 |  | 2022-05-04 02:03 | 21
21434 | 630227 | 60 | 60 | TC7886 | 7247 | 7 | 260 | 5 | 2022 | 2022-05-04 02:12 | 2022-05-04 03:00 | 47.9 | 141.5 | 79.5 | Hudson, Tom | Robinson, Darin / Garrison, Austin | 22.35794 | 5 | 2223 | 2710.73 | 715 | 15W | 0 | 6 | 0.014 | 2665 | 100 | L1 | 31 | EIC | 2762 | 2022-05-04 02:52 | 2022-05-04 02:53 | 30
12689 | 630228 | 60 | 58 | TC7886 | 7247 | 8 | 260 | 5 | 2022 | 2022-05-04 03:00 | 2022-05-04 03:42 | 41.5 | 168.65 | 106.65 | Hudson, Tom | Robinson, Darin / Garrison, Austin | 22.5691 | 5 | 2223 | 2715.81 | 715 | 15W | 1 | 5.5 | 0.013 | 2664 | 119 | F | 38 | EIC | 2760 | 2022-05-04 03:39 |  | 26
8288 | 630229 | 60 | 59 | TC7886 | 7247 | 9 | 260 | 5 | 2022 | 2022-05-04 03:42 | 2022-05-04 04:31 | 49.4 | 168.65 | 106.65 | Hudson, Tom | Robinson, Darin / Garrison, Austin | 22.16649 | 5 | 2223 | 2717.606 | 715 | 15W | 2 | 5 | 0.013 | 2662 | 71 | F | 25 | EIC | 2760 | 2022-05-04 04:21 | 2022-05-04 04:23 | 29
17150 | 630230 | 62 | 55 | TC7886 | 7247 | 10 | 260 | 5 | 2022 | 2022-05-04 04:32 | 2022-05-04 05:18 | 46.9 | 178.85 | 116.85 | Hudson, Tom | Robinson, Darin / Garrison, Austin | 21.98004 | 5 | 2223 | 2725.678 | 715 | 15W | 3 | 4.5 | 0.012 | 2664 | 149 | F | 35 | EIC | 2778 |  | 2022-05-04 05:16 | 18
12626 | 630231 | 70 | 68 | TC7886 | 7247 | 11 | 260 | 5 | 2022 | 2022-05-04 05:19 | 2022-05-04 06:11 | 52.3 | 178.85 | 116.85 | Hudson, Tom | Robinson, Darin / Garrison, Austin | 22.17081 | 5 | 2223 | 2713.082 | 715 | 15W | 4 | 4 | 0.011 | 2662 | 173 | L1 | 22 | EIC | 2755 | 2022-05-04 06:04 | 2022-05-04 06:08 | 27
21416 | 630232 | 60 | 59 | TC7886 | 7247 | 12 | 260 | 5 | 2022 | 2022-05-04 06:11 |  |  | 171.95 | 109.95 | Hudson, Tom | Robinson, Darin / Garrison, Austin | 0 | 5 | 2223 |  | 715 | 15W | 4 | 4 | 0.017 | 2666 | 54 | L2 | 31 | EIC | 2761 | 2022-05-04 06:47 | 2022-05-04 06:52 | 28
21387 | 630234 | 32 | 30 | TC7886 | 7248 | 1 | 260 | 5 | 2022 | 2022-05-04 13:51 | 2022-05-04 20:26 | 395.3 | 165.05 | 103.05 | Hudson, Tom | Wheeler, Johnathon / San Juan, Silvester | 0 | 7.8 | 2345 | 2654.195 | 715 | 12E | 4 | 4 | 0.014 | 2661 | 68 | F | 29 | VES | 2812 |  |  | 27
34633 | 630235 | 64 | 63 | TC7886 | 7248 | 2 | 260 | 5 | 2022 | 2022-05-04 14:40 | 2022-05-04 15:25 | 45.4 | 165.05 | 103.05 | Hudson, Tom | Wheeler, Johnathon / San Juan, Silvester | 0 | 7.8 | 2345 | 2710.965 | 715 | 12E | 5 | 3.5 | 0.013 | 2663 | 107 | L2 | 24 | VES | 2754 |  | 2022-05-04 15:24 | 29
17118 | 630236 | 60 | 58 | TC7886 | 7248 | 3 | 260 | 5 | 2022 | 2022-05-04 15:26 | 2022-05-04 16:08 | 42.6 | 170.5 | 108.5 | Hudson, Tom | Wheeler, Johnathon / San Juan, Silvester | 0 | 7.8 | 2345 | 2701.341 | 715 | 12E | 5 | 3.5 | 0.011 | 2661 | 151 | F | 28 | VES | 2754 | 2022-05-04 16:06 | 2022-05-04 16:07 | 27
4023 | 630237 | 64 | 62 | TC7886 | 7248 | 4 | 260 | 5 | 2022 | 2022-05-04 16:08 | 2022-05-04 16:54 | 45.5 | 141 | 63 | Hudson, Tom | Wheeler, Johnathon / San Juan, Silvester | 0 | 7.8 | 2345 | 2717.292 | 715 | 12E | 4 | 4 | 0.014 | 2666 | 174 | F | 28 | VES | 2765 |  |  | 19
34607 | 630238 | 60 | 53 | TC7886 | 7248 | 5 | 260 | 5 | 2022 | 2022-05-04 16:54 | 2022-05-04 17:38 | 44.1 | 177.15 | 115.15 | Hudson, Tom | Wheeler, Johnathon / San Juan, Silvester | 0 | 7.8 | 2345 | 2709.48 | 715 | 12E | 3 | 3.5 | 0.012 | 2664 | 100 | F | 28 | VES | 2756 |  | 2022-05-04 17:37 | 19
8336 | 630239 | 54 | 53 | TC7886 | 7248 | 6 | 260 | 5 | 2022 | 2022-05-04 17:38 | 2022-05-04 18:17 | 38.9 | 155.4 | 93.39999 | Hudson, Tom | Wheeler, Johnathon / San Juan, Silvester | 1.699239 | 7.8 | 2345 | 2716.301 | 715 | 12E | 2 | 5 | 0.011 | 2661 | 187 | F | 32 | VES | 2760 |  | 2022-05-04 18:16 | 23
17117 | 630240 | 62 | 62 | TC7886 | 7248 | 7 | 260 | 5 | 2022 | 2022-05-04 18:18 | 2022-05-04 19:04 | 46.3 | 170.75 | 108.75 | Cesario, Jason | Lawrence, Jeremy / Fuller, Michael | 0 | 7.8 | 2345 | 2714.588 | 715 | 12E | 1 | 5.5 | 0.013 | 2662 | 60 | F | 31 | VES | 2750 |  | 2022-05-04 19:02 | 23
12670 | 630241 | 64 | 64 | TC7886 | 7248 | 8 | 260 | 5 | 2022 | 2022-05-04 19:04 | 2022-05-04 19:54 | 49.8 | 170.75 | 108.75 | Cesario, Jason | Lawrence, Jeremy / Fuller, Michael | 3.323073 | 7.8 | 2345 | 2714.94 | 715 | 12E | 0 | 6 | 0.011 | 2664 | 180 | L1 | 31 | VES | 2751 |  | 2022-05-04 19:52 | 27
34634 | 630242 | 62 | 61 | TC7886 | 7248 | 9 | 260 | 5 | 2022 | 2022-05-04 19:54 | 2022-05-04 20:41 | 47.2 | 174 | 112 | Cesario, Jason | Lawrence, Jeremy / Fuller, Michael | 3.442297 | 7.8 | 2345 | 2724.184 | 715 | 12E | 0 | 6 | 0.011 | 2662 | 141 | F | 20 | VES | 2767 | 2022-05-04 20:36 | 2022-05-04 20:39 | 22
4041 | 630243 | 62 | 56 | TC7886 | 7248 | 10 | 260 | 5 | 2022 | 2022-05-04 20:42 | 2022-05-04 21:29 | 47.7 | 139.3 | 77.3 | Cesario, Jason | Lawrence, Jeremy / Fuller, Michael | 3.265281 | 7.8 | 2345 | 2729.976 | 715 | 12E | 1 | 5.5 | 0.01 | 2661 | 129 | F | 22 | VES | 2768 |  |  | 26
34615 | 630244 | 60 | 58 | TC7886 | 7248 | 11 | 260 | 5 | 2022 | 2022-05-04 21:30 | 2022-05-04 22:17 | 47.3 | 178.3 | 116.3 | Cesario, Jason | Lawrence, Jeremy / Fuller, Michael | 4.150232 | 7.8 | 2345 | 2721.914 | 715 | 12E | 2 | 5 | 0.01 | 2661 | 194 | F | 32 | VES | 2760 | 2022-05-04 22:14 | 2022-05-04 22:14 | 20
4035 | 630245 | 64 | 62 | TC7886 | 7248 | 12 | 260 | 5 | 2022 | 2022-05-04 22:17 | 2022-05-04 23:07 | 49.3 | 148.95 | 86.95 | Cesario, Jason | Lawrence, Jeremy / Fuller, Michael | 7.74708 | 7.8 | 2345 | 2721.951 | 715 | 12E | 3 | 4.5 | 0.017 | 2665 | 84 | F | 34 | VES | 2759 | 2022-05-04 22:58 | 2022-05-04 23:05 | 29
8293 | 630246 | 68 | 63 | TC7886 | 7248 | 13 | 260 | 5 | 2022 | 2022-05-04 23:07 | 2022-05-05 00:04 | 56.9 | 180.25 | 118.25 | Cesario, Jason | Lawrence, Jeremy / Fuller, Michael | 10.27837 | 7.8 | 2345 | 2713.575 | 715 | 12E | 4 | 4 | 0.014 | 2664 | 157 | F | 27 | VES | 2762 | 2022-05-04 23:58 | 2022-05-05 00:01 | 29
30195 | 630247 | 66 | 64 | TC7886 | 7248 | 14 | 260 | 5 | 2022 | 2022-05-05 00:04 | 2022-05-05 00:59 | 54.9 | 175.65 | 113.65 | Cesario, Jason | Lawrence, Jeremy / Fuller, Michael | 9.722382 | 7.8 | 2345 | 2708.461 | 715 | 12E | 4 | 4 | 0.011 | 2663 | 150 | F | 27 | VES | 2742 |  | 2022-05-05 00:57 | 22
3980 | 630248 | 66 | 64 | TC7886 | 7248 | 15 | 260 | 5 | 2022 | 2022-05-05 00:59 | 2022-05-05 01:55 | 56 | 180 | 118 | Cesario, Jason | Lawrence, Jeremy / Fuller, Michael | 8.820226 | 7.8 | 2345 | 2718.043 | 715 | 12E | 3 | 4.5 | 0.012 | 2662 | 64 | F | 35 | VES | 2764 |  | 2022-05-05 01:53 | 23
25809 | 630249 | 60 | 60 | TC7886 | 7248 | 16 | 260 | 5 | 2022 | 2022-05-05 01:55 | 2022-05-05 02:48 | 52.4 | 180 | 118 | Cesario, Jason | Lawrence, Jeremy / Fuller, Michael | 1.845406 | 7.8 | 2345 | 2725.809 | 715 | 12E | 2 | 5 | 0.015 | 2666 | 169 | F | 36 | EIC | 2762 |  | 2022-05-05 02:46 | 24
4034 | 630250 | 62 | 54 | TC7886 | 7248 | 17 | 260 | 5 | 2022 | 2022-05-05 02:48 | 2022-05-05 03:35 | 47.1 | 177.6 | 115.6 | Cesario, Jason | Lawrence, Jeremy / Fuller, Michael | 7.650014 | 7.8 | 2345 | 2704.476 | 715 | 12E | 1 | 5.5 | 0.013 | 2663 | 91 | F | 24 | EIC | 2765 |  | 2022-05-05 03:31 | 24
21445 | 630251 | 58 | 58 | TC7886 | 7248 | 18 | 260 | 5 | 2022 | 2022-05-05 03:36 | 2022-05-05 04:29 | 53.7 | 177.6 | 115.6 | Cesario, Jason | Lawrence, Jeremy / Fuller, Michael | 10.26519 | 7.8 | 2345 | 2716.074 | 715 | 12E | 0 | 6 | 0.011 | 2663 | 106 | L1 | 31 | EIC | 2755 | 2022-05-05 04:18 | 2022-05-05 04:27 | 30
25808 | 630252 | 62 | 62 | TC7886 | 7248 | 19 | 260 | 5 | 2022 | 2022-05-05 04:29 | 2022-05-05 05:36 | 66.7 | 177.5 | 115.5 | Cesario, Jason | Lawrence, Jeremy / Fuller, Michael | 8.339277 | 7.8 | 2345 | 2719.086 | 715 | 12E | 0 | 6 | 0.011 | 2663 | 141 | F | 31 | EIC | 2772 |  | 2022-05-05 05:34 | 21
12665 | 630253 | 62 | 58 | TC7886 | 7248 | 21 | 260 | 5 | 2022 | 2022-05-05 06:30 | 2022-05-05 07:38 | 67.8 | 182.9 | 120.9 | Cesario, Jason | Lawrence, Jeremy / Fuller, Michael | 0 | 7.8 | 2345 | 2720.784 | 715 | 12E | 2 | 5 | 0.015 | 2664 | 106 | F | 34 | EIC | 2763 | 2022-05-05 07:15 | 2022-05-05 07:14 | 27
25851 | 630254 | 60 | 60 | TC7886 | 7248 | 20 | 260 | 5 | 2022 | 2022-05-05 05:36 | 2022-05-05 06:30 | 53.4 | 177.5 | 115.5 | Cesario, Jason | Lawrence, Jeremy / Fuller, Michael | 9.85718 | 7.8 | 2345 | 2717.379 | 715 | 12E | 1 | 5.5 | 0.015 | 2667 | 163 | F | 31 | EIC | 2752 | 2022-05-05 06:26 | 2022-05-05 06:28 | 24
30206 | 630255 | 68 | 68 | TC7886 | 7248 | 22 | 260 | 5 | 2022 | 2022-05-05 07:38 | 2022-05-05 08:36 | 57.8 | 139.55 | 61.55 | Hudson, Tom | Wheeler, Johnathon / San Juan, Silvester | 6.064136 | 7.8 | 2345 | 2722.733 | 715 | 12E | 3 | 4.5 | 0.012 | 2663 | 171 | F | 39 | EIC | 2770 | 2022-05-05 08:34 | 2022-05-05 08:34 | 30
30173 | 630256 | 50 | 50 | TC7886 | 7248 | 23 | 260 | 5 | 2022 | 2022-05-05 08:36 | 2022-05-05 09:34 | 57.4 | 174.35 | 112.35 | Hudson, Tom | Wheeler, Johnathon / San Juan, Silvester | 0 | 7.8 | 2345 | 2719.571 | 715 | 12E | 4 | 4 | 0.008 | 2665 | 73 | F | 31 | EIC | 2763 |  | 2022-05-05 09:19 | 29
17116 | 630257 | 48 | 48 | TC7886 | 7248 | 24 | 260 | 5 | 2022 | 2022-05-05 09:34 | 2022-05-05 10:23 | 49.6 | 174.35 | 112.35 | Hudson, Tom | Wheeler, Johnathon / San Juan, Silvester | 21.56691 | 5.6 | 2219 | 2756.868 | 715 | 16W | 4 | 4 | 0.012 | 2662 | 182 | F | 39 | VES | 2824 |  | 2022-05-05 10:22 | 19
21413 | 630258 | 60 | 59 | TC7886 | 7248 | 25 | 260 | 5 | 2022 | 2022-05-05 10:24 | 2022-05-05 11:11 | 47.4 | 176.5 | 114.5 | Hudson, Tom | Wheeler, Johnathon / San Juan, Silvester | 21.5498 | 5.6 | 2219 | 2733.741 | 715 | 16W | 5 | 3.5 | 0.01 | 2662 | 199 | F | 25 | VES | 2773 |  |  | 28
4081 | 630259 | 60 | 60 | TC7886 | 7248 | 26 | 260 | 5 | 2022 | 2022-05-05 11:11 | 2022-05-05 11:51 | 39.3 | 176.5 | 114.5 | Hudson, Tom | Wheeler, Johnathon / San Juan, Silvester | 22.23917 | 5.6 | 2219 | 2716.439 | 715 | 16W | 5 | 3.5 | 0.012 | 2660 | 52 | F | 27 | VES | 2760 |  | 2022-05-05 11:48 | 23
12710 | 630260 | 60 | 60 | TC7886 | 7248 | 27 | 260 | 5 | 2022 | 2022-05-05 11:51 | 2022-05-05 12:32 | 40.8 | 172.15 | 110.15 | Hudson, Tom | Wheeler, Johnathon / San Juan, Silvester | 21.4243 | 5.6 | 2219 | 2734.169 | 715 | 16W | 4 | 4 | 0.012 | 2661 | 114 | L1 | 21 | VES | 2777 |  | 2022-05-05 12:30 | 29
8383 | 630261 | 72 | 72 | TC7886 | 7248 | 28 | 260 | 5 | 2022 | 2022-05-05 12:32 | 2022-05-05 13:17 | 44.9 | 152.45 | 90.45 | Hudson, Tom | Wheeler, Johnathon / San Juan, Silvester | 21.0337 | 5.6 | 2219 | 2724.69 | 715 | 16W | 3 | 4.5 | 0.013 | 2666 | 121 | F | 22 | VES | 2764 |  | 2022-05-05 13:15 | 25
21456 | 630262 | 60 | 60 | TC7886 | 7248 | 29 | 260 | 5 | 2022 | 2022-05-05 13:17 | 2022-05-05 13:58 | 41.6 | 178.8 | 116.8 | Hudson, Tom | Wheeler, Johnathon / San Juan, Silvester | 21.05651 | 5.6 | 2219 | 2717.957 | 715 | 16W | 2 | 5 | 0.016 | 2665 | 178 | F | 25 | VES | 2751 |  | 2022-05-05 13:57 | 22
34657 | 630263 | 62 | 61 | TC7886 | 7248 | 30 | 260 | 5 | 2022 | 2022-05-05 13:59 | 2022-05-05 14:45 | 46 | 143.05 | 81.05 | Hudson, Tom | Wheeler, Johnathon / San Juan, Silvester | 20.93606 | 5.6 | 2219 | 2728.394 | 715 | 16W | 2 | 5.5 | 0.012 | 2664 | 193 | F | 38 | VES | 2769 |  |  | 25
21359 | 630264 | 58 | 58 | TC7886 | 7248 | 31 | 260 | 5 | 2022 | 2022-05-05 14:45 | 2022-05-05 15:34 | 49.1 | 178.75 | 116.75 | Hudson, Tom | Wheeler, Johnathon / San Juan, Silvester | 20.6693 | 5.6 | 2219 | 2729.483 | 715 | 16W | 0 | 6 | 0.013 | 2663 | 95 | F | 37 | VES | 2773 |  | 2022-05-05 15:32 | 22 | 1
17060 | 630265 | 60 | 60 | TC7886 | 7248 | 32 | 260 | 5 | 2022 | 2022-05-05 15:34 | 2022-05-05 16:24 | 49.9 | 177.15 | 115.15 | Hudson, Tom | Wheeler, Johnathon / San Juan, Silvester | 20.64729 | 5.6 | 2219 | 2715.542 | 715 | 16W | 0 | 6 | 0.014 | 2665 | 80 | F | 20 | VES | 2758 |  | 2022-05-05 16:22 | 30
17147 | 630266 | 62 | 60 | TC7886 | 7248 | 33 | 260 | 5 | 2022 | 2022-05-05 16:24 | 2022-05-05 17:24 | 60 | 176.15 | 114.15 | Hudson, Tom | Wheeler, Johnathon / San Juan, Silvester | 21.02776 | 5.6 | 2219 | 2716.571 | 715 | 16W | 1 | 5.5 | 0.014 | 2665 | 94 | F | 37 | VES | 2769 |  | 2022-05-05 17:23 | 23
25883 | 630267 | 70 | 70 | TC7886 | 7248 | 34 | 260 | 5 | 2022 | 2022-05-05 17:25 | 2022-05-05 18:39 | 74.2 | 145.15 | 83.14999 | Hudson, Tom | Wheeler, Johnathon / San Juan, Silvester | 21.13556 | 5.6 | 2219 | 2716.687 | 715 | 16W | 2 | 5 | 0.014 | 2664 | 120 | F | 22 | VES | 2778 | 2022-05-05 18:33 | 2022-05-05 18:37 | 25
30174 | 630268 | 62 | 61 | TC7886 | 7248 | 35 | 260 | 5 | 2022 | 2022-05-05 18:39 | 2022-05-05 19:52 | 73.4 | 178.8 | 116.8 | Cesario, Jason | Lawrence, Jeremy / Fuller, Michael | 20.26887 | 5.6 | 2219 | 2719.294 | 715 | 16W | 3 | 4.5 | 0.015 | 2664 | 50 | F | 28 | VES | 2783 | 2022-05-05 19:46 | 2022-05-05 19:50 | 18
4063 | 630269 | 62 | 62 | TC7886 | 7248 | 36 | 260 | 5 | 2022 | 2022-05-05 19:53 | 2022-05-05 20:57 | 64.7 | 186.05 | 124.05 | Cesario, Jason | Lawrence, Jeremy / Fuller, Michael | 19.69967 | 5.6 | 2219 | 2726.759 | 715 | 16W | 4 | 4.5 | 0.013 | 2662 | 186 | F | 28 | VES | 2779 |  | 2022-05-05 20:55 | 26
8299 | 630270 | 66 | 64 | TC7886 | 7248 | 37 | 260 | 5 | 2022 | 2022-05-05 20:58 | 2022-05-05 22:03 | 65 | 176.7 | 114.7 | Cesario, Jason | Lawrence, Jeremy / Fuller, Michael | 20.74956 | 5.6 | 2219 | 2719.325 | 715 | 16W | 5 | 4 | 0.017 | 2663 | 78 | F | 32 | VES | 2768 |  | 2022-05-05 21:53 | 21
17063 | 630271 | 62 | 62 | TC7886 | 7248 | 38 | 260 | 5 | 2022 | 2022-05-05 22:03 | 2022-05-05 23:04 | 61.5 | 176.7 | 114.7 | Cesario, Jason | Lawrence, Jeremy / Fuller, Michael | 20.86159 | 5.6 | 2219 | 2718.102 | 715 | 16W | 5 | 4 | 0.017 | 2663 | 179 | F | 26 | VES | 2774 |  | 2022-05-05 23:02 | 27
3974 | 630272 | 62 | 59 | TC7886 | 7248 | 39 | 260 | 5 | 2022 | 2022-05-05 23:05 | 2022-05-05 23:59 | 54.6 | 180.65 | 118.65 | Cesario, Jason | Lawrence, Jeremy / Fuller, Michael | 19.10074 | 5.6 | 2219 | 2714.669 | 715 | 16W | 4 | 4.5 | 0.016 | 2663 | 118 | F | 32 | VES | 2757 | 2022-05-05 23:58 | 2022-05-05 23:58 | 24
8385 | 630273 | 64 | 63 | TC7886 | 7248 | 40 | 260 | 5 | 2022 | 2022-05-06 | 2022-05-06 00:48 | 48.9 | 152.8 | 90.8 | Cesario, Jason | Lawrence, Jeremy / Fuller, Michael | 19.34032 | 5.6 | 2219 | 2728.869 | 715 | 16W | 3 | 5 | 0.014 | 2666 | 107 | F | 36 | EIC | 2771 |  |  | 26
30175 | 630274 | 64 | 58 | TC7886 | 7248 | 41 | 260 | 5 | 2022 | 2022-05-06 00:49 | 2022-05-06 01:36 | 47.6 | 179.7 | 117.7 | Cesario, Jason | Lawrence, Jeremy / Fuller, Michael | 19.64771 | 5.6 | 2219 | 2721.587 | 715 | 16W | 2 | 5.5 | 0.015 | 2666 | 153 | F | 28 | EIC | 2761 |  | 2022-05-06 01:35 | 19
8298 | 630275 | 60 | 60 | TC7886 | 7248 | 42 | 260 | 5 | 2022 | 2022-05-06 01:37 | 2022-05-06 02:19 | 42.8 | 179.7 | 117.7 | Cesario, Jason | Lawrence, Jeremy / Fuller, Michael | 19.79202 | 5.6 | 2219 | 2718.548 | 715 | 16W | 1 | 6 | 0.014 | 2666 | 173 | F | 30 | EIC | 2769 | 2022-05-06 02:13 | 2022-05-06 02:13 | 26
30140 | 630276 | 62 | 57 | TC7886 | 7248 | 43 | 260 | 5 | 2022 | 2022-05-06 02:20 | 2022-05-06 03:06 | 46.1 | 180.4 | 118.4 | Cesario, Jason | Lawrence, Jeremy / Fuller, Michael | 19.79672 | 5.6 | 2219 | 2727.732 | 715 | 16W | 0 | 6.5 | 0.011 | 2665 | 74 | F | 28 | EIC | 2766 | 2022-05-06 03:03 | 2022-05-06 03:03 | 19 | 3
25864 | 630277 | 60 | 57 | TC7886 | 7248 | 44 | 260 | 5 | 2022 | 2022-05-06 03:06 | 2022-05-06 03:52 | 46.1 | 180.4 | 118.4 | Cesario, Jason | Lawrence, Jeremy / Fuller, Michael | 18.71181 | 5.6 | 2219 | 2725.515 | 715 | 16W | 0 | 6.5 | 0.012 | 2660 | 127 | F | 24 | EIC | 2761 |  | 2022-05-06 03:50 | 19
30133 | 630278 | 60 | 60 | TC7886 | 7248 | 45 | 260 | 5 | 2022 | 2022-05-06 03:52 | 2022-05-06 04:50 | 57.2 | 178.45 | 116.45 | Cesario, Jason | Lawrence, Jeremy / Fuller, Michael | 18.9992 | 5.6 | 2219 | 2713.222 | 715 | 16W | 1 | 6 | 0.014 | 2661 | 52 | F | 23 | EIC | 2754 | 2022-05-06 04:47 | 2022-05-06 04:47 | 26
8374 | 630279 | 62 | 61 | TC7886 | 7248 | 46 | 260 | 5 | 2022 | 2022-05-06 04:50 | 2022-05-06 05:47 | 57.5 | 145.25 | 83.25 | Cesario, Jason | Lawrence, Jeremy / Fuller, Michael | 18.78472 | 5.6 | 2219 | 2729.236 | 715 | 16W | 2 | 5.5 | 0.012 | 2661 | 63 | F | 22 | EIC | 2771 | 2022-05-06 05:45 | 2022-05-06 05:45 | 23
12706 | 630280 | 60 | 59 | TC7886 | 7248 | 47 | 260 | 5 | 2022 | 2022-05-06 05:48 | 2022-05-06 06:49 | 61.2 | 178.35 | 116.35 | Cesario, Jason | Lawrence, Jeremy / Fuller, Michael | 18.8968 | 5.6 | 2219 | 2730.426 | 715 | 16W | 3 | 5 | 0.009 | 2662 | 135 | F | 34 | EIC | 2775 |  | 2022-05-06 06:33 | 29
21421 | 630281 | 48 | 47 | TC7886 | 7248 | 48 | 260 | 5 | 2022 | 2022-05-06 06:49 | 2022-05-06 07:42 | 52.9 | 178.35 | 116.35 | McKlem, Paul | Godinez, Andrew / No One, No One | 0 | 12.5 | 2180 | 2755.835 | 715 | 14E | 4 | 4 | 0.012 | 2665 | 130 | F | 27 | EIC | 2821 | 2022-05-06 07:37 | 2022-05-06 07:38 | 26
34616 | 630282 | 60 | 58 | TC7886 | 7248 | 49 | 260 | 5 | 2022 | 2022-05-06 07:42 | 2022-05-06 08:30 | 47.7 | 176.8 | 114.8 | McKlem, Paul | Godinez, Andrew / No One, No One | 0 | 12.5 | 2180 | 2730.309 | 715 | 14E | 4 | 4 | 0.013 | 2664 | 45 | F | 28 | EIC | 2764 | 2022-05-06 08:28 |  | 18
8388 | 630283 | 48 | 44 | TC7886 | 7248 | 50 | 260 | 5 | 2022 | 2022-05-06 08:30 | 2022-05-06 09:11 | 40.6 | 176.8 | 114.8 | McKlem, Paul | Godinez, Andrew / No One, No One | 0 | 12.5 | 2180 | 2725.052 | 715 | 14E | 3 | 4.5 | 0.013 | 2662 | 81 | F | 21 | EIC | 2766 |  | 2022-05-06 09:09 | 21
34612 | 630285 | 60 | 60 | TC7886 | 7248 | 52 | 260 | 5 | 2022 | 2022-05-06 09:54 | 2022-05-06 10:37 | 43.6 | 192.55 | 130.55 | McKlem, Paul | Godinez, Andrew / No One, No One | 0 | 12.5 | 2180 | 2708.251 | 715 | 14E | 1 | 5.5 | 0.016 | 2660 | 130 | F | 36 | EIC | 2761 |  |  | 24
30207 | 630286 | 60 | 60 | TC7886 | 7248 | 53 | 260 | 5 | 2022 | 2022-05-06 10:38 | 2022-05-06 11:24 | 46.7 | 180.3 | 118.3 | McKlem, Paul | Godinez, Andrew / No One, No One | 0 | 12.5 | 2180 | 2717.273 | 715 | 14E | 0 | 6 | 0.013 | 2663 | 91 | F | 40 | EIC | 2756 | 2022-05-06 11:22 | 2022-05-06 11:22 | 22
21369 | 630287 | 60 | 59 | TC7886 | 7248 | 54 | 260 | 5 | 2022 | 2022-05-06 11:25 | 2022-05-06 12:09 | 44.3 | 184.3 | 122.3 | McKlem, Paul | Godinez, Andrew / No One, No One | 0 | 12.5 | 2180 | 2726.148 | 715 | 14E | 0 | 6 | 0.011 | 2660 | 64 | F | 34 | EIC | 2766 |  |  | 26
17105 | 630288 | 72 | 72 | TC7886 | 7248 | 55 | 260 | 5 | 2022 | 2022-05-06 12:09 | 2022-05-06 12:56 | 47.4 | 179.55 | 117.55 | McKlem, Paul | Godinez, Andrew / No One, No One | 0 | 12.5 | 2180 | 2721.216 | 715 | 14E | 1 | 5.5 | 0.015 | 2665 | 109 | F | 37 | EIC | 2762 |  |  | 22
34658 | 630289 | 60 | 59 | TC7886 | 7248 | 56 | 260 | 5 | 2022 | 2022-05-06 12:57 | 2022-05-06 13:42 | 45.3 | 179.55 | 117.55 | McKlem, Paul | Godinez, Andrew / No One, No One | 0 | 12.5 | 2180 | 2717.696 | 715 | 14E | 2 | 5 | 0.012 | 2663 | 195 | F | 20 | EIC | 2756 |  |  | 19
4042 | 630290 | 60 | 59 | TC7886 | 7248 | 57 | 260 | 5 | 2022 | 2022-05-06 13:42 | 2022-05-06 14:27 | 45 | 177.7 | 115.7 | McKlem, Paul | Godinez, Andrew / No One, No One | 0 | 12.5 | 2180 | 2724.981 | 715 | 14E | 3 | 4.5 | 0.013 | 2662 | 187 | F | 31 | EIC | 2767 |  | 2022-05-06 14:25 | 25
34614 | 630291 | 60 | 60 | TC7886 | 7248 | 58 | 260 | 5 | 2022 | 2022-05-06 14:28 | 2022-05-06 15:15 | 47.9 | 177.7 | 115.7 | McKlem, Paul | Godinez, Andrew / No One, No One | 0 | 12.5 | 2180 | 2713.391 | 715 | 14E | 4 | 4 | 0.012 | 2660 | 147 | F | 39 | EIC | 2755 |  |  | 27
21370 | 630292 | 68 | 66 | TC7886 | 7248 | 59 | 260 | 5 | 2022 | 2022-05-06 15:16 | 2022-05-06 16:00 | 44.4 | 179.15 | 117.15 | McKlem, Paul | Godinez, Andrew / No One, No One | 0 | 12.5 | 2180 | 2710.682 | 715 | 14E | 4 | 4 | 0.01 | 2663 | 99 | L1 | 30 | EIC | 2754 | 2022-05-06 15:56 |  | 24
12671 | 630293 | 64 | 63 | TC7886 | 7248 | 60 | 260 | 5 | 2022 | 2022-05-06 16:00 | 2022-05-06 16:58 | 57.8 | 179.15 | 117.15 | McKlem, Paul | Godinez, Andrew / No One, No One | 0 | 12.5 | 2180 | 2706.052 | 715 | 14E | 3 | 4.5 | 0.013 | 2665 | 93 | L1 | 30 | EIC | 2747 |  |  | 24
34600 | 630294 | 60 | 59 | TC7886 | 7248 | 61 | 260 | 5 | 2022 | 2022-05-06 16:58 | 2022-05-06 17:55 | 57.2 | 171.7 | 109.7 | McKlem, Paul | Godinez, Andrew / No One, No One | 0 | 12.5 | 2180 | 2730.832 | 715 | 14E | 3 | 4.5 | 0.01 | 2661 | 188 | F | 40 | EIC | 2759 |  | 2022-05-06 17:49 | 18
4075 | 630295 | 60 | 59 | TC7886 | 7248 | 62 | 260 | 5 | 2022 | 2022-05-06 17:56 | 2022-05-06 18:56 | 60.2 | 171.7 | 109.7 | McKlem, Paul | Godinez, Andrew / No One, No One | 0 | 12.5 | 2180 | 2712.821 | 715 | 14E | 1 | 5.5 | 0.011 | 2664 | 111 | F | 35 | EIC | 2749 |  |  | 22
3985 | 630296 | 60 | 59 | TC7886 | 7248 | 63 | 260 | 5 | 2022 | 2022-05-06 18:56 | 2022-05-06 19:44 | 47.4 | 173.85 | 111.85 | Grace, Evan | Robinson, Darin / Jimenez, Jose | 0 | 12.5 | 2180 | 2706.905 | 715 | 14E | 0 | 6 | 0.006 | 2660 | 152 | F | 37 | EIC | 2758 | 2022-05-06 19:41 | 2022-05-06 19:41 | 26
4003 | 630297 | 62 | 62 | TC7886 | 7248 | 64 | 260 | 5 | 2022 | 2022-05-06 19:44 | 2022-05-06 20:33 | 48.7 | 162.65 | 100.65 | Grace, Evan | Robinson, Darin / Jimenez, Jose | 0 | 12.5 | 2180 | 2707.718 | 715 | 14E | 0 | 6 | 0.009 | 2663 | 79 | F | 39 | EIC | 2765 |  | 2022-05-06 20:30 | 18
17095 | 630298 | 66 | 61 | TC7886 | 7248 | 65 | 260 | 5 | 2022 | 2022-05-06 20:33 | 2022-05-06 21:17 | 44.4 | 178.7 | 116.7 | Grace, Evan | Robinson, Darin / Jimenez, Jose | 0 | 12.5 | 2180 | 2707.451 | 715 | 14E | 1 | 5.5 | 0.013 | 2664 | 149 | F | 28 | EIC | 2755 |  | 2022-05-06 21:15 | 27
21459 | 630299 | 62 | 58 | TC7886 | 7248 | 66 | 260 | 5 | 2022 | 2022-05-06 21:17 | 2022-05-06 22:08 | 50.1 | 178.7 | 116.7 | Grace, Evan | Robinson, Darin / Jimenez, Jose | 8.308142 | 12.5 | 2180 | 2710.593 | 715 | 14E | 2 | 5 | 0.009 | 2662 | 122 | F | 21 | EIC | 2760 |  | 2022-05-06 22:05 | 21
25810 | 630300 | 62 | 60 | TC7886 | 7248 | 67 | 260 | 5 | 2022 | 2022-05-06 22:08 | 2022-05-06 22:59 | 51.5 | 175.85 | 113.85 | Grace, Evan | Robinson, Darin / Jimenez, Jose | 8.454577 | 12.5 | 2180 | 2713.1 | 715 | 14E | 3 | 4.5 | 0.011 | 2663 | 116 | F | 27 | EIC | 2758 |  | 2022-05-06 22:57 | 21
30198 | 630301 | 60 | 57 | TC7886 | 7248 | 68 | 260 | 5 | 2022 | 2022-05-06 22:59 | 2022-05-07 00:06 | 66.3 | 152.9 | 90.89999 | Grace, Evan | Robinson, Darin / Jimenez, Jose | 9.792958 | 12.5 | 2180 | 2724.433 | 715 | 14E | 4 | 4 | 0.008 | 2663 | 194 | F | 30 | EIC | 2770 |  | 2022-05-06 23:51 | 18
21373 | 630302 | 48 | 46 | TA8232 | 7248 | 69 | 260 | 5 | 2022 | 2022-05-07 00:06 | 2022-05-07 00:55 | 48.7 | 174.55 | 112.55 | Grace, Evan | Robinson, Darin / Jimenez, Jose | 22.03986 | 5 | 2231 | 2736.278 | 715 | 15W | 4 | 4 | 0.015 | 2659 | 68 | F | 29 | EIC | 2806 |  | 2022-05-07 00:52 | 30
34589 | 630303 | 84 | 76 | TA8232 | 7248 | 70 | 260 | 5 | 2022 | 2022-05-07 00:55 | 2022-05-07 01:44 | 48.9 | 185.3 | 123.3 | Grace, Evan | Robinson, Darin / Jimenez, Jose | 21.31849 | 5 | 2231 | 2717.237 | 715 | 15W | 4 | 4 | 0.007 | 2660 | 183 | F | 25 | EIC | 2759 |  | 2022-05-07 01:42 | 20
8285 | 630304 | 60 | 59 | TA8232 | 7248 | 71 | 260 | 5 | 2022 | 2022-05-07 01:44 | 2022-05-07 02:32 | 47.9 | 175.6 | 113.6 | Grace, Evan | Robinson, Darin / Jimenez, Jose | 21.98621 | 5 | 2231 | 2711.036 | 715 | 15W | 3 | 4.5 | 0.007 | 2659 | 61 | F | 25 | EIC | 2756 |  | 2022-05-07 02:30 | 25
12701 | 630305 | 52 | 52 | TA8232 | 7248 | 72 | 260 | 5 | 2022 | 2022-05-07 02:32 | 2022-05-07 03:28 | 55.8 | 155.9 | 93.89999 | Grace, Evan | Robinson, Darin / Jimenez, Jose | 21.76241 | 5 | 2231 | 2703.739 | 715 | 15W | 2 | 5 | 0.007 | 2660 | 62 | F | 34 | EIC | 2763 |  | 2022-05-07 03:26 | 29
17142 | 630306 | 68 | 68 | TA8232 | 7248 | 73 | 260 | 5 | 2022 | 2022-05-07 03:28 | 2022-05-07 04:17 | 48.9 | 177.15 | 115.15 | Grace, Evan | Robinson, Darin / Jimenez, Jose | 21.74146 | 5 | 2231 | 2708.889 | 715 | 15W | 1 | 5.5 | 0.007 | 2660 | 174 | F | 28 | EIC | 2751 |  | 2022-05-07 04:16 | 24
8289 | 630307 | 60 | 60 | TA8232 | 7248 | 74 | 260 | 5 | 2022 | 2022-05-07 04:18 |  |  | 144.15 | 82.14999 | Grace, Evan | Robinson, Darin / Jimenez, Jose | 0 | 5 | 2231 |  | 715 | 15W | 0 | 6 | 0.007 | 2657 | 176 | F | 37 | EIC | 2770 |  | 2022-05-07 05:04 | 24
17064 | 630308 | 60 | 59 | TA8232 | 7248 | 75 | 260 | 5 | 2022 | 2022-05-07 05:06 | 2022-05-07 05:53 | 47.4 | 174.55 | 112.55 | Grace, Evan | Robinson, Darin / Jimenez, Jose | 20.70508 | 5 | 2231 | 2712.965 | 715 | 15W | 0 | 6 | 0.006 | 2659 | 126 | F | 40 | EIC | 2751 |  | 2022-05-07 05:51 | 18
17056 | 630309 | 60 | 52 | TA8232 | 7248 | 76 | 260 | 5 | 2022 | 2022-05-07 05:54 | 2022-05-07 06:44 | 50.4 | 174.55 | 112.55 | Grace, Evan | Robinson, Darin / Jimenez, Jose | 21.64491 | 5 | 2231 | 2718.391 | 715 | 15W | 1 | 5.5 | 0.009 | 2658 | 80 | F | 26 | EIC | 2764 |  | 2022-05-07 06:41 | 26
25845 | 630310 | 64 | 63 | TA8232 | 7248 | 77 | 260 | 5 | 2022 | 2022-05-07 06:44 | 2022-05-07 07:36 | 52.2 | 174.75 | 112.75 | McKlem, Paul | Godinez, Andrew / No One, No One | 20.9732 | 5 | 2231 | 2723.254 | 715 | 15W | 2 | 5 | 0.006 | 2662 | 120 | F | 28 | EIC | 2770 |  | 2022-05-07 07:34 | 26
34550 | 630311 | 68 | 66 | TA8232 | 7248 | 78 | 260 | 5 | 2022 | 2022-05-07 07:37 | 2022-05-07 08:31 | 54.7 | 154 | 92 | McKlem, Paul | Godinez, Andrew / No One, No One | 20.2676 | 5 | 2231 | 2719.693 | 715 | 15W | 3 | 4.5 | 0.006 | 2661 | 175 | F | 24 | EIC | 2761 |  | 2022-05-07 08:29 | 22
21355 | 630312 | 56 | 56 | TA8232 | 7248 | 79 | 260 | 5 | 2022 | 2022-05-07 08:32 | 2022-05-07 09:23 | 51.1 | 173.85 | 111.85 | McKlem, Paul | Godinez, Andrew / No One, No One | 19.95078 | 5 | 2231 | 2720.829 | 715 | 15W | 4 | 4 | 0.006 | 2659 | 168 | F | 30 | EIC | 2768 | 2022-05-07 09:20 | 2022-05-07 09:21 | 29
25889 | 630313 | 64 | 58 | TA8232 | 7248 | 80 | 260 | 5 | 2022 | 2022-05-07 09:23 | 2022-05-07 10:18 | 54.8 | 173.85 | 111.85 | McKlem, Paul | Godinez, Andrew / No One, No One | 19.90653 | 5 | 2231 | 2724.736 | 715 | 15W | 4 | 4 | 0.005 | 2659 | 129 | F | 29 | EIC | 2772 |  |  | 25
4064 | 630314 | 60 | 58 | TA8232 | 7248 | 81 | 260 | 5 | 2022 | 2022-05-07 10:18 | 2022-05-07 11:09 | 51.4 | 179.3 | 117.3 | McKlem, Paul | Godinez, Andrew / No One, No One | 20.32551 | 5 | 2231 | 2734.165 | 715 | 15W | 3 | 4.5 | 0.006 | 2659 | 68 | F | 35 | EIC | 2770 |  | 2022-05-07 11:08 | 25
30141 | 630315 | 60 | 58 | TA8232 | 7248 | 82 | 260 | 5 | 2022 | 2022-05-07 11:10 | 2022-05-07 12:04 | 53.9 | 191.5 | 129.5 | McKlem, Paul | Godinez, Andrew / No One, No One | 20.33088 | 5 | 2231 | 2733.525 | 715 | 15W | 2 | 5 | 0.013 | 2658 | 61 | F | 28 | EIC | 2767 |  |  | 19
8329 | 630316 | 60 | 51 | TA8232 | 7248 | 83 | 260 | 5 | 2022 | 2022-05-07 12:04 | 2022-05-07 13:00 | 55.6 | 178.6 | 116.6 | McKlem, Paul | Godinez, Andrew / No One, No One | 19.75171 | 5 | 2231 | 2715.329 | 715 | 15W | 1 | 5.5 | 0.009 | 2658 | 138 | F | 22 | EIC | 2761 |  |  | 22
30144 | 630317 | 60 | 50 | TA8232 | 7248 | 84 | 260 | 5 | 2022 | 2022-05-07 13:00 | 2022-05-07 13:51 | 51.5 | 149.6 | 87.60001 | McKlem, Paul | Godinez, Andrew / No One, No One | 19.58603 | 5 | 2231 | 2724.296 | 715 | 15W | 0 | 6 | 0.013 | 2661 | 108 | F | 20 | EIC | 2778 |  |  | 18
3992 | 630318 | 60 | 50 | TA8232 | 7248 | 85 | 260 | 5 | 2022 | 2022-05-07 13:52 | 2022-05-07 14:46 | 54 | 175.25 | 113.25 | McKlem, Paul | Godinez, Andrew / No One, No One | 19.44991 | 5 | 2231 | 2732.772 | 715 | 15W | 0 | 6 | 0.007 | 2660 | 147 | F | 30 | EIC | 2769 |  | 2022-05-07 14:44 | 23
8356 | 630319 | 60 | 59 | TA8232 | 7248 | 86 | 260 | 5 | 2022 | 2022-05-07 14:46 | 2022-05-07 15:38 | 52.3 | 175.25 | 113.25 | McKlem, Paul | Godinez, Andrew / No One, No One | 20.01588 | 5 | 2231 | 2720.746 | 715 | 15W | 1 | 5.5 | 0.007 | 2653 | 95 | F | 23 | EIC | 2760 |  |  | 29
30143 | 630320 | 60 | 52 | TA8232 | 7248 | 87 | 260 | 5 | 2022 | 2022-05-07 15:38 | 2022-05-07 16:25 | 46.8 | 171.15 | 109.15 | McKlem, Paul | Godinez, Andrew / No One, No One | 19.80202 | 5 | 2231 | 2702.91 | 715 | 15W | 2 | 5 | 0.005 | 2658 | 91 | F | 30 | EIC | 2750 | 2022-05-07 16:23 |  | 25
30131 | 630321 | 60 | 58 | TA8232 | 7248 | 88 | 260 | 5 | 2022 | 2022-05-07 16:25 | 2022-05-07 17:14 | 48.9 | 146.05 | 84.05 | McKlem, Paul | Godinez, Andrew / No One, No One | 19.985 | 5 | 2231 | 2698.438 | 715 | 15W | 3 | 4.5 | 0.007 | 2657 | 64 | F | 24 | EIC | 2750 |  |  | 30
17058 | 630322 | 60 | 58 | TA8232 | 7248 | 89 | 260 | 5 | 2022 | 2022-05-07 17:15 | 2022-05-07 18:09 | 54 | 176.4 | 114.4 | McKlem, Paul | Godinez, Andrew / No One, No One | 20.0258 | 5 | 2231 | 2735.518 | 715 | 15W | 4 | 4 | 0.005 | 2658 | 120 | F | 37 | EIC | 2790 |  |  | 21
4045 | 630323 | 72 | 72 | TA8232 | 7248 | 90 | 260 | 5 | 2022 | 2022-05-07 18:09 |  |  | 176.4 | 114.4 | Grace, Evan | Robinson, Darin / Jimenez, Jose | 0 | 5 | 2231 |  | 715 | 15W | 4 | 4 | 0.006 | 2661 | 133 | F | 22 | EIC | 2779 | 2022-05-07 18:57 | 2022-05-07 19:04 | 18
34617 | 630324 | 60 | 60 | TA8232 | 7248 | 91 | 260 | 5 | 2022 | 2022-05-07 19:06 | 2022-05-07 20:10 | 64.5 | 172.35 | 110.35 | Grace, Evan | Robinson, Darin / Jimenez, Jose | 21.62314 | 5 | 2231 | 2710.337 | 715 | 15W | 3 | 4.5 | 0.006 | 2658 | 137 | F | 39 | EIC | 2768 | 2022-05-07 19:51 | 2022-05-07 19:56 | 24
34619 | 630325 | 36 | 35 | TA8232 | 7248 | 92 | 260 | 5 | 2022 | 2022-05-07 20:10 | 2022-05-07 20:59 | 49.1 | 143.2 | 81.2 | Grace, Evan | Robinson, Darin / Jimenez, Jose | 0 | 4.3 | 2226 | 2747.443 | 715 | 18E | 4 | 4 | 0.005 | 2655 | 198 | F | 38 | EIC | 2819 |  | 2022-05-07 20:57 | 30
12654 | 630326 | 60 | 57 | TA8232 | 7248 | 93 | 260 | 5 | 2022 | 2022-05-07 21:00 | 2022-05-07 21:45 | 44.8 | 171.1 | 109.1 | Grace, Evan | Robinson, Darin / Jimenez, Jose | 0 | 4.3 | 2226 | 2716.187 | 715 | 18E | 4 | 4 | 0.007 | 2659 | 108 | F | 39 | EIC | 2763 | 2022-05-07 21:40 | 2022-05-07 21:40 | 21
4062 | 630327 | 62 | 59 | TA8232 | 7248 | 94 | 260 | 5 | 2022 | 2022-05-07 21:45 | 2022-05-07 22:35 | 49.7 | 171.1 | 109.1 | Grace, Evan | Robinson, Darin / Jimenez, Jose | 0 | 4.3 | 2226 | 2708.722 | 715 | 18E | 3 | 4.5 | 0.007 | 2659 | 134 | F | 22 | EIC | 2757 | 2022-05-07 22:26 | 2022-05-07 22:30 | 24
25893 | 630328 | 60 | 60 | TA8232 | 7248 | 95 | 260 | 5 | 2022 | 2022-05-07 22:35 | 2022-05-07 23:23 | 48 | 176.2 | 114.2 | Grace, Evan | Robinson, Darin / Jimenez, Jose | 0 | 4.3 | 2226 | 2721.922 | 715 | 18E | 2 | 5 | 0.005 | 2659 | 200 | F | 39 | EIC | 2768 | 2022-05-07 23:18 | 2022-05-07 23:20 | 22
4013 | 630329 | 70 | 70 | TA8232 | 7248 | 96 | 260 | 5 | 2022 | 2022-05-07 23:23 | 2022-05-08 00:12 | 48.7 | 190.95 | 128.95 | Grace, Evan | Robinson, Darin / Jimenez, Jose | 0 | 4.3 | 2226 | 2723.973 | 715 | 18E | 1 | 5.5 | 0.007 | 2658 | 127 | F | 26 | EIC | 2764 |  | 2022-05-08 00:10 | 30
4067 | 630330 | 60 | 57 | TA8232 | 7248 | 97 | 260 | 5 | 2022 | 2022-05-08 00:12 | 2022-05-08 01:03 | 50.8 | 178.1 | 116.1 | Grace, Evan | Robinson, Darin / Jimenez, Jose | 0 | 4.3 | 2226 | 2717.994 | 715 | 18E | 0 | 6 | 0.007 | 2660 | 97 | F | 22 | EIC | 2760 | 2022-05-08 00:55 | 2022-05-08 01:01 | 19
8292 | 630331 | 64 | 61 | TA8232 | 7248 | 98 | 260 | 5 | 2022 | 2022-05-08 01:03 | 2022-05-08 01:52 | 49.5 | 161.65 | 99.64999 | Grace, Evan | Robinson, Darin / Jimenez, Jose | 0 | 4.3 | 2226 | 2717.047 | 715 | 18E | 0 | 6 | 0.006 | 2660 | 146 | F | 31 | EIC | 2755 |  | 2022-05-08 01:50 | 25
12655 | 630332 | 66 | 60 | TA8232 | 7248 | 99 | 260 | 5 | 2022 | 2022-05-08 01:53 | 2022-05-08 02:40 | 47.3 | 173.15 | 111.15 | Grace, Evan | Robinson, Darin / Jimenez, Jose | 0 | 4.3 | 2226 | 2717.978 | 715 | 18E | 1 | 5.5 | 0.007 | 2658 | 47 | F | 40 | EIC | 2757 |  | 2022-05-08 02:38 | 25
4030 | 630333 | 52 | 52 | TA8232 | 7248 | 100 | 260 | 5 | 2022 | 2022-05-08 02:40 |  |  | 177.85 | 115.85 | Grace, Evan | Robinson, Darin / Jimenez, Jose | 0 | 4.3 | 2226 |  | 715 | 18E | 2 | 5 | 0.007 | 2658 | 155 | F | 27 | EIC | 2763 | 2022-05-08 03:24 | 2022-05-08 03:24 | 22
21400 | 630334 | 68 | 65 | TA8232 | 7248 | 101 | 260 | 5 | 2022 | 2022-05-08 03:26 | 2022-05-08 04:14 | 47.8 | 172.65 | 110.65 | Grace, Evan | Robinson, Darin / Jimenez, Jose | 0 | 4.3 | 2226 | 2716.302 | 715 | 18E | 3 | 4.5 | 0.008 | 2660 | 113 | F | 22 | EIC | 2751 |  |  | 29
8291 | 630335 | 62 | 62 | TA8232 | 7248 | 102 | 260 | 5 | 2022 | 2022-05-08 04:14 | 2022-05-08 05:01 | 46.6 | 172.65 | 110.65 | Grace, Evan | Robinson, Darin / Jimenez, Jose | 0 | 4.3 | 2226 | 2730.132 | 715 | 18E | 4 | 4 | 0.007 | 2658 | 167 | F | 39 | EIC | 2776 | 2022-05-08 04:59 | 2022-05-08 04:57 | 24
8366 | 630336 | 60 | 60 | TA8232 | 7248 | 103 | 260 | 5 | 2022 | 2022-05-08 05:01 | 2022-05-08 05:49 | 48.2 | 172.95 | 110.95 | Grace, Evan | Robinson, Darin / Jimenez, Jose | 0 | 4.3 | 2226 | 2726.099 | 715 | 18E | 4 | 4 | 0.007 | 2660 | 146 | F | 38 | EIC | 2763 |  | 2022-05-08 05:47 | 28
17067 | 630337 | 60 | 57 | TA8232 | 7248 | 104 | 260 | 5 | 2022 | 2022-05-08 05:49 | 2022-05-08 06:40 | 50.8 | 185.6 | 123.6 | Grace, Evan | Robinson, Darin / Jimenez, Jose | 0 | 4.3 | 2226 | 2719.168 | 715 | 18E | 3 | 4.5 | 0.007 | 2660 | 178 | F | 36 | EIC | 2759 |  | 2022-05-08 06:38 | 27
25800 | 630338 | 60 | 60 | TA8232 | 7248 | 105 | 260 | 5 | 2022 | 2022-05-08 06:40 | 2022-05-08 07:28 | 47.4 | 173.1 | 111.1 | McKlem, Paul | Godinez, Andrew / No One, No One | 0 | 4.3 | 2226 | 2716.821 | 715 | 18E | 2 | 5 | 0.006 | 2661 | 155 | F | 21 | EIC | 2760 |  |  | 25
8286 | 630339 | 64 | 63 | TA8232 | 7248 | 106 | 260 | 5 | 2022 | 2022-05-08 07:28 | 2022-05-08 08:16 | 48 | 163.75 | 101.75 | McKlem, Paul | Godinez, Andrew / No One, No One | 0 | 4.3 | 2226 | 2720.616 | 715 | 18E | 1 | 5.5 | 0.008 | 2658 | 150 | F | 39 | EIC | 2751 |  |  | 26
8413 | 630340 | 58 | 56 | TA8232 | 7248 | 107 | 260 | 5 | 2022 | 2022-05-08 08:16 | 2022-05-08 09:07 | 50.9 | 171 | 109 | McKlem, Paul | Godinez, Andrew / No One, No One | 0 | 4.3 | 2226 | 2722.242 | 715 | 18E | 0 | 6 | 0.005 | 2659 | 175 | F | 25 | EIC | 2756 | 2022-05-08 09:01 | 2022-05-08 09:04 | 21
8281 | 630341 | 70 | 69 | TA8232 | 7248 | 108 | 260 | 5 | 2022 | 2022-05-08 09:07 | 2022-05-08 10:04 | 57.1 | 182.25 | 120.25 | McKlem, Paul | Godinez, Andrew / No One, No One | 0 | 4.3 | 2226 | 2711.816 | 715 | 18E | 0 | 6 | 0.008 | 2661 | 63 | L1 | 37 | EIC | 2756 | 2022-05-08 10:01 | 2022-05-08 10:00 | 30
17120 | 630342 | 60 | 60 | TA8232 | 7248 | 109 | 260 | 5 | 2022 | 2022-05-08 10:05 | 2022-05-08 10:54 | 49.6 | 168.8 | 106.8 | McKlem, Paul | Godinez, Andrew / No One, No One | 0 | 4.3 | 2226 | 2723.894 | 715 | 18E | 1 | 5.5 | 0.01 | 2658 | 154 | F | 30 | EIC | 2770 |  | 2022-05-08 10:51 | 26
34620 | 630343 | 64 | 62 | TA8232 | 7248 | 110 | 260 | 5 | 2022 | 2022-05-08 10:55 | 2022-05-08 11:45 | 50.3 | 144.6 | 82.60001 | McKlem, Paul | Godinez, Andrew / No One, No One | 0 | 4.3 | 2226 | 2722.598 | 715 | 18E | 2 | 5 | 0.007 | 2660 | 113 | F | 20 | EIC | 2764 |  |  | 29
8346 | 630344 | 60 | 56 | TA8232 | 7248 | 111 | 260 | 5 | 2022 | 2022-05-08 11:45 | 2022-05-08 12:35 | 49.7 | 176.15 | 114.15 | McKlem, Paul | Godinez, Andrew / No One, No One | 0 | 4.3 | 2226 | 2722.666 | 715 | 18E | 3 | 4.5 | 0.007 | 2660 | 78 | F | 25 | EIC | 2753 | 2022-05-08 12:33 | 2022-05-08 12:33 | 26
8345 | 630345 | 58 | 58 | TA8232 | 7248 | 112 | 260 | 5 | 2022 | 2022-05-08 12:35 | 2022-05-08 13:27 | 51.6 | 176.15 | 114.15 | McKlem, Paul | Godinez, Andrew / No One, No One | 0 | 4.3 | 2226 | 2743.576 | 715 | 18E | 4 | 4 | 0.008 | 2661 | 161 | F | 31 | EIC | 2777 |  |  | 23
34567 | 630346 | 64 | 60 | TA8232 | 7248 | 113 | 260 | 5 | 2022 | 2022-05-08 13:27 | 2022-05-08 14:16 | 49 | 172.95 | 94.95 | McKlem, Paul | Godinez, Andrew / No One, No One | 0 | 4.3 | 2226 | 2720.549 | 715 | 18E | 4 | 4 | 0.006 | 2657 | 82 | F | 20 | EIC | 2758 |  | 2022-05-08 14:14 | 19
17059 | 630347 | 56 | 56 | TA8232 | 7248 | 114 | 260 | 5 | 2022 | 2022-05-08 14:16 | 2022-05-08 15:22 | 66.2 | 151.05 | 89.05 | McKlem, Paul | Godinez, Andrew / No One, No One | 0 | 4.3 | 2226 | 2737.421 | 715 | 18E | 3 | 4.5 | 0.006 | 2657 | 146 | F | 20 | EIC | 2773 |  |  | 24
3977 | 630348 | 48 | 48 | TA8232 | 7248 | 115 | 260 | 5 | 2022 | 2022-05-08 15:23 | 2022-05-08 16:10 | 47.5 | 180.45 | 118.45 | McKlem, Paul | Godinez, Andrew / No One, No One | 19.00755 | 5.5 | 2220 | 2761.373 | 715 | 17W | 4 | 4 | 0.005 | 2657 | 128 | F | 30 | EIC | 2818 |  |  | 27
12622 | 630349 | 60 | 60 | TA8232 | 7248 | 116 | 260 | 5 | 2022 | 2022-05-08 16:10 | 2022-05-08 16:57 | 46.2 | 180.45 | 118.45 | McKlem, Paul | Godinez, Andrew / No One, No One | 20.37556 | 5.5 | 2220 | 2729.866 | 715 | 17W | 4 | 4 | 0.007 | 2658 | 52 | F | 29 | EIC | 2760 |  |  | 20
21354 | 630350 | 60 | 59 | TA8232 | 7248 | 117 | 260 | 5 | 2022 | 2022-05-08 16:57 | 2022-05-08 17:45 | 47.8 | 172.55 | 110.55 | McKlem, Paul | Godinez, Andrew / No One, No One | 20.39942 | 5.5 | 2220 | 2717.656 | 715 | 17W | 3 | 4.5 | 0.006 | 2656 | 125 | F | 28 | EIC | 2754 | 2022-05-08 17:43 | 2022-05-08 17:43 | 29
4036 | 630351 | 60 | 49 | TA8232 | 7248 | 118 | 260 | 5 | 2022 | 2022-05-08 17:45 | 2022-05-08 18:34 | 48.8 | 178.35 | 116.35 | McKlem, Paul | Godinez, Andrew / No One, No One | 20.55766 | 5.5 | 2220 | 2725.51 | 715 | 17W | 2 | 5 | 0.006 | 2657 | 196 | F | 39 | EIC | 2762 |  | 2022-05-08 18:31 | 28
12628 | 630352 | 60 | 58 | TA8232 | 7248 | 119 | 260 | 5 | 2022 | 2022-05-08 18:34 | 2022-05-08 19:22 | 47.7 | 178 | 116 | Grace, Evan | Robinson, Darin / Jimenez, Jose | 20.30351 | 5.5 | 2220 | 2730.756 | 715 | 17W | 1 | 5.5 | 0.009 | 2657 | 49 | F | 21 | EIC | 2763 |  | 2022-05-08 19:20 | 22
34559 | 630353 | 60 | 55 | TA8232 | 7248 | 120 | 260 | 5 | 2022 | 2022-05-08 19:22 | 2022-05-08 20:11 | 48.9 | 178 | 116 | Grace, Evan | Robinson, Darin / Jimenez, Jose | 21.18419 | 5.5 | 2220 | 2735.676 | 715 | 17W | 0 | 6 | 0.006 | 2654 | 191 | F | 30 | EIC | 2769 |  | 2022-05-08 20:09 | 19 | 1
21371 | 630354 | 78 | 73 | TA8532 | 7248 | 121 | 260 | 5 | 2022 | 2022-05-08 20:11 | 2022-05-08 21:00 | 48.6 | 171.75 | 109.75 | Grace, Evan | Robinson, Darin / Jimenez, Jose | 20.76674 | 5.5 | 2220 | 2732.909 | 715 | 17W | 0 | 6 | 0.006 | 2653 | 123 | F | 20 | EIC | 2772 |  | 2022-05-08 20:57 | 22
30170 | 630355 | 48 | 45 | TC8695 | 7248 | 122 | 260 | 5 | 2022 | 2022-05-08 21:00 | 2022-05-08 21:43 | 43.6 | 153.65 | 91.64999 | Grace, Evan | Robinson, Darin / Jimenez, Jose | 20.80632 | 5.5 | 2220 | 2721.536 | 715 | 17W | 1 | 5.5 | 0.009 | 2648 | 133 | F | 35 | EIC | 2753 |  | 2022-05-08 21:34 | 27
8357 | 630356 | 68 | 67 | TC8695 | 7248 | 123 | 270 | 5 | 2022 | 2022-05-08 21:44 | 2022-05-08 22:33 | 49.2 | 182.35 | 120.35 | Grace, Evan | Robinson, Darin / Jimenez, Jose | 20.74222 | 5.5 | 2220 | 2714.052 | 715 | 17W | 2 | 5 | 0.012 | 2650 | 109 | F | 23 | EIC | 2745 | 2022-05-08 22:26 | 2022-05-08 22:28 | 22
17121 | 630357 | 68 | 56 | TC8695 | 7248 | 124 | 270 | 5 | 2022 | 2022-05-08 22:33 | 2022-05-08 23:15 | 41.5 | 182.35 | 120.35 | Grace, Evan | Robinson, Darin / Jimenez, Jose | 20.72786 | 5.5 | 2220 | 2699.688 | 715 | 17W | 3 | 4.5 | 0.009 | 2652 | 121 | F | 20 | EIC | 2739 |  | 2022-05-08 23:12 | 20
12696 | 630358 | 68 | 63 | TC8695 | 7248 | 125 | 270 | 5 | 2022 | 2022-05-08 23:15 | 2022-05-08 23:59 | 44.1 | 173.35 | 111.35 | Grace, Evan | Robinson, Darin / Jimenez, Jose | 20.04316 | 5.5 | 2220 | 2707.498 | 715 | 17W | 4 | 4 | 0.006 | 2650 | 177 | F | 35 | EIC | 2743 | 2022-05-08 23:53 | 2022-05-08 23:56 | 23
8343 | 630359 | 72 | 68 | TC8695 | 7248 | 126 | 270 | 5 | 2022 | 2022-05-08 23:59 | 2022-05-09 00:42 | 43.2 | 169.85 | 107.85 | Grace, Evan | Robinson, Darin / Jimenez, Jose | 17.98624 | 5.5 | 2220 | 2714.226 | 715 | 17W | 4 | 4 | 0.009 | 2650 | 183 | F | 25 | EIC | 2750 |  | 2022-05-09 00:40 | 25 | 4
17128 | 630360 | 72 | 71 | TC8695 | 7248 | 127 | 270 | 5 | 2022 | 2022-05-09 00:43 | 2022-05-09 01:25 | 42.2 | 171.1 | 109.1 | Grace, Evan | Robinson, Darin / Jimenez, Jose | 19.75132 | 5.5 | 2220 | 2701.059 | 715 | 17W | 3 | 4.5 | 0.011 | 2650 | 128 | F | 36 | EIC | 2731 |  | 2022-05-09 01:23 | 19
8308 | 630361 | 72 | 71 | TC8695 | 7248 | 128 | 270 | 5 | 2022 | 2022-05-09 01:25 | 2022-05-09 02:21 | 55.9 | 171.1 | 109.1 | Grace, Evan | Robinson, Darin / Jimenez, Jose | 20.09156 | 5.5 | 2220 | 2708.021 | 715 | 17W | 2 | 5 | 0.015 | 2652 | 183 | F | 32 | EIC | 2753 | 2022-05-09 02:10 | 2022-05-09 02:10 | 21
21363 | 630362 | 78 | 75 | TC8695 | 7248 | 129 | 270 | 5 | 2022 | 2022-05-09 02:21 | 2022-05-09 03:18 | 56.8 | 173.9 | 111.9 | Grace, Evan | Robinson, Darin / Jimenez, Jose | 20.64147 | 5.5 | 2220 | 2697.365 | 715 | 17W | 1 | 5.5 | 0.012 | 2650 | 75 | F | 37 | EIC | 2748 |  | 2022-05-09 03:10 | 18
34624 | 630363 | 76 | 69 | TC8695 | 7248 | 130 | 270 | 5 | 2022 | 2022-05-09 03:18 | 2022-05-09 04:13 | 54.5 | 143.5 | 81.5 | Grace, Evan | Robinson, Darin / Jimenez, Jose | 20.42738 | 5.5 | 2220 | 2710.847 | 715 | 17W | 0 | 6 | 0.011 | 2651 | 137 | F | 34 | EIC | 2753 | 2022-05-09 04:02 | 2022-05-09 04:02 | 30
34656 | 630364 | 76 | 75 | TC8695 | 7248 | 131 | 270 | 5 | 2022 | 2022-05-09 04:13 | 2022-05-09 05:12 | 59 | 178.9 | 116.9 | Grace, Evan | Robinson, Darin / Jimenez, Jose | 19.82394 | 5.5 | 2220 | 2715.173 | 715 | 17W | 0 | 6 | 0.013 | 2650 | 134 | P | 27 | EIC | 2762 | 2022-05-09 05:10 | 2022-05-09 05:09 | 26
21356 | 630365 | 72 | 70 | TC8695 | 7248 | 132 | 270 | 5 | 2022 | 2022-05-09 05:12 | 2022-05-09 06:04 | 52.1 | 178.9 | 116.9 | Grace, Evan | Robinson, Darin / Jimenez, Jose | 20.37146 | 5.5 | 2220 | 2706.908 | 715 | 17W | 1 | 5.5 | 0.01 | 2650 | 77 | F | 27 | EIC | 2754 |  | 2022-05-09 06:02 | 22
4070 | 630366 | 70 | 63 | TC8695 | 7248 | 133 | 270 | 5 | 2022 | 2022-05-09 06:05 | 2022-05-09 06:52 | 46.9 | 174.6 | 112.6 | Grace, Evan | Robinson, Darin / Jimenez, Jose | 20.52008 | 5.5 | 2220 | 2720.785 | 715 | 17W | 2 | 5 | 0.011 | 2650 | 191 | F | 33 | EIC | 2760 |  | 2022-05-09 06:50 | 20
30130 | 630367 | 82 | 76 | TC8695 | 7248 | 134 | 270 | 5 | 2022 | 2022-05-09 06:52 | 2022-05-09 07:42 | 50.6 | 143.5 | 81.5 | Granillo, David | Lawrence, Jeremy / Fuller, Michael | 19.23883 | 5.5 | 2220 | 2724.824 | 715 | 17W | 3 | 4.5 | 0.016 | 2647 | 67 | F | 30 | EIC | 2762 |  | 2022-05-09 07:40 | 24
34561 | 630368 | 72 | 69 | TC8695 | 7248 | 135 | 270 | 5 | 2022 | 2022-05-09 07:43 | 2022-05-09 08:31 | 47.8 | 176.25 | 114.25 | Cesario, Jason | Lawrence, Jeremy / Fuller, Michael | 17.61192 | 5.5 | 2220 | 2706.706 | 715 | 17W | 4 | 4 | 0.013 | 2649 | 50 | L3 | 37 | EIC | 2743 | 2022-05-09 08:26 | 2022-05-09 08:27 | 24 | 5
17111 | 630369 | 76 | 75 | TC8695 | 7248 | 136 | 270 | 5 | 2022 | 2022-05-09 08:31 | 2022-05-09 09:22 | 51.4 | 188.55 | 126.55 | Cesario, Jason | Lawrence, Jeremy / Fuller, Michael | 17.39893 | 5.5 | 2220 | 2712.276 | 715 | 17W | 4 | 4 | 0.013 | 2651 | 135 | F | 27 | EIC | 2744 |  | 2022-05-09 09:20 | 19 | 9
34596 | 630370 | 72 | 71 | TC8695 | 7248 | 137 | 270 | 5 | 2022 | 2022-05-09 09:22 | 2022-05-09 10:25 | 62.8 | 171.55 | 109.55 | Cesario, Jason | Lawrence, Jeremy / Fuller, Michael | 17.39766 | 5.5 | 2220 | 2719.795 | 715 | 17W | 3 | 4.5 | 0.012 | 2647 | 90 | F | 30 | EIC | 2761 | 2022-05-09 10:10 | 2022-05-09 10:11 | 30
25799 | 630371 | 52 | 49 | TC8695 | 7248 | 138 | 270 | 5 | 2022 | 2022-05-09 10:25 | 2022-05-09 11:16 | 50.9 | 164.45 | 102.45 | Cesario, Jason | Lawrence, Jeremy / Fuller, Michael | 0 | 4.6 | 2226 | 2740.01 | 715 | 12E | 4 | 4 | 0.009 | 2650 | 79 | F | 33 | EIC | 2800 | 2022-05-09 11:14 | 2022-05-09 11:13 | 29
21367 | 630372 | 82 | 80 | TC8695 | 7248 | 139 | 270 | 5 | 2022 | 2022-05-09 11:17 | 2022-05-09 12:15 | 58 | 184.45 | 106.45 | Cesario, Jason | Lawrence, Jeremy / Fuller, Michael | 0 | 4.6 | 2226 | 2715.575 | 715 | 12E | 4 | 4 | 0.011 | 2649 | 132 | F | 22 | EIC | 2762 | 2022-05-09 12:06 | 2022-05-09 12:12 | 28
21431 | 630373 | 70 | 70 | TC8695 | 7248 | 140 | 270 | 5 | 2022 | 2022-05-09 12:15 | 2022-05-09 13:07 | 52.2 | 184.45 | 106.45 | Cesario, Jason | Lawrence, Jeremy / Fuller, Michael | 0 | 4.6 | 2226 | 2704.696 | 715 | 12E | 3 | 4.5 | 0.012 | 2644 | 125 | F | 23 | EIC | 2748 | 2022-05-09 13:01 | 2022-05-09 13:00 | 27
12658 | 630374 | 72 | 71 | TC8695 | 7248 | 141 | 270 | 5 | 2022 | 2022-05-09 13:07 | 2022-05-09 14:15 | 67.3 | 173.5 | 111.5 | Cesario, Jason | Lawrence, Jeremy / Fuller, Michael | 0 | 4.6 | 2226 | 2702.332 | 715 | 12E | 2 | 5 | 0.012 | 2646 | 78 | F | 34 | EIC | 2756 | 2022-05-09 14:05 | 2022-05-09 14:05 | 21
34618 | 630375 | 70 | 70 | TC8695 | 7248 | 146 | 260 | 5 | 2022 | 2022-05-09 19:11 | 2022-05-09 20:11 | 59.9 | 170.2 | 108.2 | Hudson, Tom | Wheeler, Johnathon / San Juan, Silvester | 0 | 4.6 | 2226 | 2727.414 | 715 | 12E | 2 | 5 | 0.012 | 2666 | 126 | F | 29 | EIC | 2755 | 2022-05-09 20:08 | 2022-05-09 20:07 | 21
8387 | 630376 | 74 | 70 | TC7885 | 7248 | 142 | 270 | 5 | 2022 | 2022-05-09 14:15 | 2022-05-09 15:26 | 71.1 | 188.85 | 126.85 | Cesario, Jason | Lawrence, Jeremy / Fuller, Michael | 0 | 4.6 | 2226 | 2709.019 | 715 | 12E | 1 | 5.5 | 0.011 | 2644 | 117 | F | 37 | EIC | 2757 | 2022-05-09 15:17 | 2022-05-09 15:17 | 27
12650 | 630378 | 62 | 56 | TC7885 | 7248 | 145 | 260 | 5 | 2022 | 2022-05-09 18:04 | 2022-05-09 19:10 | 66.6 | 162.85 | 100.85 | Cesario, Jason | Lawrence, Jeremy / Fuller, Michael | 0 | 4.6 | 2226 | 2744.253 | 715 | 12E | 1 | 5.5 | 0.015 | 2657 | 75 | F | 34 | EIC | 2786 | 2022-05-09 18:54 | 2022-05-09 18:54 | 27 | 8
30171 | 630379 | 84 | 84 | TC7885 | 7248 | 144 | 270 | 5 | 2022 | 2022-05-09 16:46 | 2022-05-09 18:04 | 77.8 | 178.65 | 116.65 | Cesario, Jason | Lawrence, Jeremy / Fuller, Michael | 0 | 4.6 | 2226 | 2711.638 | 715 | 12E | 0 | 6 | 0.016 | 2662 | 83 | F | 26 | EIC | 2760 | 2022-05-09 17:52 | 2022-05-09 17:52 | 29 | 1
30157 | 630380 | 82 | 78 | TC7885 | 7248 | 147 | 260 | 5 | 2022 | 2022-05-09 20:11 | 2022-05-09 21:16 | 65.5 | 178 | 116 | Hudson, Tom | Wheeler, Johnathon / San Juan, Silvester | 0 | 4.6 | 2226 |  | 715 | 12E | 3 | 4.5 | 0.014 | 2664 | 193 | F | 23 | EIC | 2766 | 2022-05-09 21:11 | 2022-05-09 21:15 | 28
21424 | 630381 | 60 | 52 | TC7885 | 7248 | 148 | 260 | 5 | 2022 | 2022-05-09 21:17 | 2022-05-09 22:06 | 49.2 | 141.5 | 63.5 | Hudson, Tom | Wheeler, Johnathon / San Juan, Silvester | 0 | 4.6 | 2226 | 2722.451 | 715 | 12E | 4 | 4 | 0.016 | 2664 | 179 | F | 24 | EIC | 2770 | 2022-05-09 22:03 | 2022-05-09 22:03 | 18
4006 | 630382 | 76 | 73 | TC7885 | 7248 | 149 | 260 | 5 | 2022 | 2022-05-09 22:06 | 2022-05-09 23:00 | 53.6 | 173.2 | 111.2 | Hudson, Tom | Wheeler, Johnathon / San Juan, Silvester | 0 | 4.6 | 2226 | 2729.632 | 715 | 12E | 4 | 4 | 0.015 | 2661 | 140 | F | 36 | EIC | 2773 |  | 2022-05-09 22:57 | 19
8304 | 630383 | 76 | 63 | TC7885 | 7248 | 150 | 260 | 5 | 2022 | 2022-05-09 23:00 | 2022-05-09 23:48 | 47.7 | 159.05 | 97.05 | Hudson, Tom | Wheeler, Johnathon / San Juan, Silvester | 0 | 4.6 | 2226 | 2728.773 | 715 | 12E | 3 | 4.5 | 0.011 | 2661 | 195 | F | 35 | EIC | 2768 |  | 2022-05-09 23:45 | 20
30200 | 630384 | 76 | 71 | TC7885 | 7248 | 151 | 260 | 5 | 2022 | 2022-05-09 23:48 | 2022-05-10 00:37 | 49.3 | 175.7 | 113.7 | Hudson, Tom | Wheeler, Johnathon / San Juan, Silvester | 0 | 4.6 | 2226 | 2727.525 | 715 | 12E | 2 | 5 | 0.011 | 2664 | 169 | L3 | 35 | EIC | 2761 | 2022-05-10 00:33 | 2022-05-10 00:35 | 24
8294 | 630385 | 72 | 70 | TC7885 | 7248 | 152 | 260 | 5 | 2022 | 2022-05-10 00:38 | 2022-05-10 01:23 | 45.2 | 183.25 | 121.25 | Hudson, Tom | Wheeler, Johnathon / San Juan, Silvester | 0 | 4.6 | 2226 | 2730.284 | 715 | 12E | 1 | 5.5 | 0.01 | 2662 | 147 | L1 | 23 | EIC | 2758 |  | 2022-05-10 01:20 | 25
30177 | 630386 | 68 | 67 | TC7885 | 7248 | 153 | 260 | 5 | 2022 | 2022-05-10 01:23 | 2022-05-10 02:05 | 41.8 | 169.2 | 107.2 | Hudson, Tom | Wheeler, Johnathon / San Juan, Silvester | 0 | 4.6 | 2226 | 2732.059 | 715 | 12E | 0 | 6 | 0.009 | 2663 | 65 | L1 | 36 | EIC | 2774 | 2022-05-10 02:02 | 2022-05-10 02:03 | 22
25861 | 630387 | 72 | 67 | TC7885 | 7248 | 154 | 260 | 5 | 2022 | 2022-05-10 02:05 | 2022-05-10 02:49 | 43.6 | 169.2 | 107.2 | Hudson, Tom | Wheeler, Johnathon / San Juan, Silvester | 0 | 4.6 | 2226 | 2726.36 | 715 | 12E | 0 | 6 | 0.01 | 2663 | 191 | F | 37 | EIC | 2767 | 2022-05-10 02:38 | 2022-05-10 02:38 | 20
25839 | 630388 | 76 | 68 | TC7885 | 7248 | 155 | 260 | 5 | 2022 | 2022-05-10 02:49 | 2022-05-10 03:35 | 46.2 | 178.7 | 116.7 | Hudson, Tom | Wheeler, Johnathon / San Juan, Silvester | 0 | 4.6 | 2226 | 2730.832 | 715 | 12E | 1 | 5.5 | 0.01 | 2663 | 198 | F | 31 | EIC | 2773 |  | 2022-05-10 03:32 | 23
17088 | 630390 | 52 | 44 | TC8086 | 7248 | 157 | 260 | 5 | 2022 | 2022-05-10 04:19 | 2022-05-10 05:05 | 46.2 | 179.8 | 117.8 | Hudson, Tom | Wheeler, Johnathon / San Juan, Silvester | 0 | 4.6 | 2226 | 2714.025 | 715 | 12E | 3 | 4.5 | 0.01 | 2649 | 133 | F | 31 | EIC | 2747 | 2022-05-10 05:00 | 2022-05-10 05:03 | 28 | 1
25821 | 630391 | 74 | 73 | TC8086 | 7248 | 158 | 270 | 5 | 2022 | 2022-05-10 05:05 | 2022-05-10 05:51 | 46.3 | 148.1 | 86.10001 | Hudson, Tom | Wheeler, Johnathon / San Juan, Silvester | 0 | 4.6 | 2226 | 2715.94 | 715 | 12E | 4 | 4 | 0.012 | 2648 | 197 | F | 39 | EIC | 2745 |  | 2022-05-10 05:48 | 19 | 1
34642 | 630393 | 82 | 82 | TC8086 | 7248 | 160 | 270 | 5 | 2022 | 2022-05-10 06:36 | 2022-05-10 07:36 | 60 | 155 | 93 | Hudson, Tom | Wheeler, Johnathon / San Juan, Silvester | 0.3453465 | 4.6 | 2226 | 2696.296 | 715 | 12E | 4 | 4 | 0.008 | 2647 | 145 | F | 37 | EIC | 2740 | 2022-05-10 07:20 | 2022-05-10 07:20 | 26
4077 | 630394 | 48 | 42 | TC8086 | 7248 | 161 | 270 | 5 | 2022 | 2022-05-10 07:36 | 2022-05-10 08:27 | 50.7 | 170.8 | 108.8 | Cesario, Jason | Lawrence, Jeremy / Fuller, Michael | 20.80309 | 13.4 | 2224 | 2734.036 | 715 | 12E | 4 | 4 | 0.007 | 2646 | 96 | F | 22 | EIC | 2818 | 2022-05-10 08:24 | 2022-05-10 08:24 | 30 | 1
34555 | 630395 | 72 | 72 | TC8086 | 7248 | 162 | 270 | 5 | 2022 | 2022-05-10 08:27 | 2022-05-10 09:13 | 46.6 | 170.8 | 108.8 | Cesario, Jason | Lawrence, Jeremy / Fuller, Michael | 21.5005 | 13.4 | 2224 | 2717.803 | 715 | 12E | 4 | 4 | 0.009 | 2648 | 157 | F | 39 | EIC | 2759 | 2022-05-10 09:03 | 2022-05-10 09:12 | 19
25804 | 630396 | 72 | 70 | TC8086 | 7248 | 163 | 270 | 5 | 2022 | 2022-05-10 09:14 | 2022-05-10 10:01 | 47.4 | 181.05 | 119.05 | Cesario, Jason | Lawrence, Jeremy / Fuller, Michael | 20.52455 | 13.4 | 2224 | 2720.245 | 715 | 12E | 3 | 4.5 | 0.01 | 2648 | 93 | F | 39 | EIC | 2748 |  | 2022-05-10 09:59 | 27
17061 | 630397 | 72 | 71 | TC8086 | 7248 | 164 | 270 | 5 | 2022 | 2022-05-10 10:01 | 2022-05-10 10:45 | 44 | 187.45 | 125.45 | Cesario, Jason | Lawrence, Jeremy / Fuller, Michael | 20.67896 | 13.4 | 2224 | 2725.416 | 715 | 12E | 2 | 5 | 0.01 | 2648 | 85 | F | 31 | EIC | 2753 |  |  | 20
34562 | 630398 | 74 | 71 | TC8086 | 7248 | 165 | 270 | 5 | 2022 | 2022-05-10 10:46 | 2022-05-10 11:30 | 44.8 | 182 | 120 | Cesario, Jason | Lawrence, Jeremy / Fuller, Michael | 19.54843 | 13.4 | 2224 | 2700.414 | 715 | 12E | 1 | 5.5 | 0.009 | 2646 | 198 | F | 29 | EIC | 2743 | 2022-05-10 11:23 | 2022-05-10 11:24 | 22
21360 | 630399 | 80 | 76 | TC8086 | 7248 | 166 | 270 | 5 | 2022 | 2022-05-10 11:31 | 2022-05-10 12:16 | 45.7 | 148.3 | 86.3 | Cesario, Jason | Lawrence, Jeremy / Fuller, Michael | 19.47281 | 13.4 | 2224 | 2704.692 | 715 | 12E | 0 | 6 | 0.01 | 2647 | 200 | F | 23 | EIC | 2744 |  |  | 21 | 3
21396 | 630400 | 74 | 71 | TC8086 | 7248 | 167 | 270 | 5 | 2022 | 2022-05-10 12:17 | 2022-05-10 13:03 | 45.9 | 178.8 | 116.8 | Cesario, Jason | Lawrence, Jeremy / Fuller, Michael | 19.71989 | 13.4 | 2224 | 2707.858 | 715 | 12E | 0 | 6 | 0.009 | 2647 | 140 | F | 28 | EIC | 2752 |  | 2022-05-10 13:00 | 24 | 1
25815 | 630401 | 82 | 79 | TC8086 | 7248 | 168 | 270 | 5 | 2022 | 2022-05-10 13:03 | 2022-05-10 13:54 | 51 | 184.8 | 122.8 | Cesario, Jason | Lawrence, Jeremy / Fuller, Michael | 19.9733 | 13.4 | 2224 | 2701.699 | 715 | 12E | 1 | 5.5 | 0.011 | 2649 | 179 | L2 | 21 | EIC | 2739 | 2022-05-10 13:43 | 2022-05-10 13:52 | 20 | 2
34650 | 630402 | 72 | 72 | TC8086 | 7248 | 169 | 270 | 5 | 2022 | 2022-05-10 13:54 | 2022-05-10 14:45 | 50.8 | 174.65 | 112.65 | Cesario, Jason | Lawrence, Jeremy / Fuller, Michael | 19.37336 | 13.4 | 2224 | 2701.612 | 715 | 12E | 2 | 5 | 0.009 | 2646 | 175 | F | 39 | EIC | 2753 |  | 2022-05-10 14:42 | 27 | 4
17073 | 630403 | 72 | 71 | TC8086 | 7248 | 170 | 270 | 5 | 2022 | 2022-05-10 14:45 | 2022-05-10 15:37 | 51.7 | 174.65 | 112.65 | Cesario, Jason | Lawrence, Jeremy / Fuller, Michael | 18.71214 | 13.4 | 2224 | 2708.135 | 715 | 12E | 3 | 4.5 | 0.009 | 2645 | 109 | F | 24 | EIC | 2753 |  | 2022-05-10 15:35 | 22 | 7
30180 | 630404 | 72 | 67 | TC8086 | 7248 | 171 | 270 | 5 | 2022 | 2022-05-10 15:37 | 2022-05-10 16:24 | 46.7 | 171 | 109 | Cesario, Jason | Lawrence, Jeremy / Fuller, Michael | 19.53955 | 13.4 | 2224 | 2698.421 | 715 | 12E | 4 | 4 | 0.009 | 2647 | 110 | F | 29 | EIC | 2749 |  | 2022-05-10 16:21 | 20 | 2
25823 | 630406 | 74 | 74 | TC8086 | 7248 | 173 | 270 | 5 | 2022 | 2022-05-10 17:08 | 2022-05-10 17:53 | 44.9 | 180.7 | 118.7 | Cesario, Jason | Lawrence, Jeremy / Fuller, Michael | 18.73306 | 13.4 | 2224 | 2704.99 | 715 | 12E | 3 | 4.5 | 0.01 | 2648 | 55 | F | 22 | EIC | 2745 | 2022-05-10 17:48 | 2022-05-10 17:50 | 30 | 11
25875 | 630407 | 78 | 74 | TC8086 | 7248 | 174 | 270 | 5 | 2022 | 2022-05-10 17:53 | 2022-05-10 18:45 | 51.7 | 140.9 | 78.89999 | Cesario, Jason | Lawrence, Jeremy / Fuller, Michael | 18.95573 | 13.4 | 2224 | 2710.595 | 715 | 12E | 2 | 5 | 0.011 | 2646 | 98 | F | 32 | EIC | 2744 |  | 2022-05-10 18:42 | 23 | 7
34649 | 630408 | 70 | 60 | TC8086 | 7248 | 175 | 270 | 5 | 2022 | 2022-05-10 18:45 | 2022-05-10 19:39 | 54 | 178.8 | 116.8 | Hudson, Tom | Wheeler, Johnathon / San Juan, Silvester | 20.10119 | 13.4 | 2224 | 2714.303 | 715 | 12E | 1 | 5.5 | 0.009 | 2657 | 111 | F | 35 | EIC | 2758 |  | 2022-05-10 19:38 | 19 | 13
34648 | 630409 | 82 | 75 | TC8086 | 7248 | 176 | 270 | 5 | 2022 | 2022-05-10 19:40 | 2022-05-10 20:46 | 66.4 | 178.8 | 116.8 | Hudson, Tom | Wheeler, Johnathon / San Juan, Silvester | 21.50468 | 13.4 | 2224 | 2699.727 | 715 | 12E | 0 | 6 | 0.011 | 2646 | 111 | F | 24 | EIC | 2742 | 2022-05-10 20:45 | 2022-05-10 20:44 | 22
25879 | 630411 | 56 | 55 | TC8086 | 7248 | 178 | 270 | 5 | 2022 | 2022-05-10 21:42 | 2022-05-10 22:48 | 65.9 | 174.65 | 112.65 | Hudson, Tom | Wheeler, Johnathon / San Juan, Silvester | 21.90415 | 13.4 | 2224 | 2702.433 | 715 | 12E | 1 | 5.5 | 0.01 | 2650 | 119 | F | 22 | EIC | 2758 |  | 2022-05-10 22:46 | 19
4000 | 630412 | 72 | 71 | TC8086 | 7248 | 179 | 270 | 5 | 2022 | 2022-05-10 22:48 | 2022-05-10 23:48 | 60 | 175.3 | 113.3 | Hudson, Tom | Wheeler, Johnathon / San Juan, Silvester | 20.92419 | 13.4 | 2224 | 2699.888 | 715 | 12E | 2 | 5 | 0.012 | 2649 | 158 | F | 40 | EIC | 2763 | 2022-05-10 23:43 | 2022-05-10 23:43 | 24
21427 | 630413 | 46 | 45 | TC8086 | 7248 | 180 | 270 | 5 | 2022 | 2022-05-10 23:48 | 2022-05-11 00:40 | 51.6 | 175.3 | 113.3 | Hudson, Tom | Wheeler, Johnathon / San Juan, Silvester | 20.29649 | 13.4 | 2224 | 2684.04 | 715 | 12E | 3 | 4.5 | 0.008 | 2635 | 55 | F | 31 | EIC | 2746 | 2022-05-11 00:34 | 2022-05-11 00:38 | 26
34632 | 630414 | 50 | 49 | TC8086 | 7248 | 181 | 260 | 5 | 2022 | 2022-05-11 00:40 | 2022-05-11 01:36 | 56.3 | 176.65 | 114.65 | Hudson, Tom | Wheeler, Johnathon / San Juan, Silvester | 19.91016 | 13.4 | 2224 | 2690.945 | 715 | 12E | 4 | 4 | 0.011 | 2647 | 93 | F | 30 | EIC | 2751 | 2022-05-11 01:32 | 2022-05-11 01:35 | 27
8351 | 630415 | 74 | 69 | TC8086 | 7248 | 182 | 270 | 5 | 2022 | 2022-05-11 01:37 | 2022-05-11 02:24 | 47.7 | 184.15 | 122.15 | Hudson, Tom | Wheeler, Johnathon / San Juan, Silvester | 19.8572 | 13.4 | 2224 | 2687.132 | 715 | 12E | 4 | 4 | 0.009 | 2645 | 120 | F | 23 | EIC | 2746 | 2022-05-11 02:22 | 2022-05-11 02:22 | 24
4058 | 630416 | 76 | 76 | TC8086 | 7248 | 183 | 270 | 5 | 2022 | 2022-05-11 02:25 | 2022-05-11 03:21 | 56.4 | 176.3 | 114.3 | Hudson, Tom | Wheeler, Johnathon / San Juan, Silvester | 19.91285 | 13.4 | 2224 | 2691 | 715 | 12E | 3 | 4.5 | 0.009 | 2649 | 161 | F | 28 | EIC | 2762 |  | 2022-05-11 03:07 | 25 | 2
17151 | 630417 | 60 | 59 | TC8086 | 7248 | 184 | 270 | 5 | 2022 | 2022-05-11 03:21 | 2022-05-11 04:13 | 51.5 | 181.45 | 119.45 | Hudson, Tom | Wheeler, Johnathon / San Juan, Silvester | 0 | 6.9 | 2234 | 2738.506 | 715 | 14E | 4 | 4 | 0.009 | 2651 | 159 | F | 35 | EIC | 2800 | 2022-05-11 04:10 | 2022-05-11 04:10 | 19
17134 | 630418 | 72 | 68 | TC8086 | 7248 | 185 | 270 | 5 | 2022 | 2022-05-11 04:13 | 2022-05-11 04:57 | 44.4 | 171.95 | 109.95 | Hudson, Tom | Wheeler, Johnathon / San Juan, Silvester | 0 | 6.9 | 2234 | 2705.498 | 715 | 14E | 4 | 4 | 0.009 | 2647 | 195 | F | 21 | EIC | 2744 |  | 2022-05-11 04:55 | 29
17140 | 630419 | 72 | 72 | TC8086 | 7248 | 186 | 270 | 5 | 2022 | 2022-05-11 04:58 | 2022-05-11 05:44 | 46.8 | 171.95 | 109.95 | Hudson, Tom | Wheeler, Johnathon / San Juan, Silvester | 0 | 6.9 | 2234 | 2704.259 | 715 | 14E | 3 | 4.5 | 0.011 | 2650 | 180 | F | 30 | EIC | 2746 | 2022-05-11 05:43 | 2022-05-11 05:43 | 30
4068 | 630420 | 74 | 70 | TC8086 | 7248 | 187 | 270 | 5 | 2022 | 2022-05-11 05:45 | 2022-05-11 06:29 | 44.7 | 177.35 | 115.35 | Hudson, Tom | Wheeler, Johnathon / San Juan, Silvester | 0.0136749 | 6.9 | 2234 | 2696.504 | 715 | 14E | 2 | 5 | 0.012 | 2648 | 182 | F | 22 | EIC | 2750 | 2022-05-11 06:27 | 2022-05-11 06:28 | 18
25895 | 630422 | 74 | 69 | TC8086 | 7248 | 189 | 270 | 5 | 2022 | 2022-05-11 07:09 | 2022-05-11 07:53 | 43.7 | 182.65 | 120.65 | McKlem, Paul | Godinez, Andrew / No One, No One | 0 | 6.9 | 2234 | 2710.975 | 715 | 14E | 0 | 6 | 0.011 | 2648 | 89 | F | 26 | EIC | 2747 | 2022-05-11 07:51 | 2022-05-11 07:51 | 18 | 1
25874 | 630423 | 70 | 68 | TC8086 | 7248 | 190 | 270 | 5 | 2022 | 2022-05-11 07:53 | 2022-05-11 08:35 | 41.6 | 182.65 | 120.65 | McKlem, Paul | Godinez, Andrew / No One, No One | 0 | 6.9 | 2234 | 2708.563 | 715 | 14E | 0 | 6 | 0.008 | 2647 | 130 | F | 40 | EIC | 2749 |  |  | 28
25886 | 630424 | 70 | 60 | TC8086 | 7248 | 191 | 270 | 5 | 2022 | 2022-05-11 08:35 | 2022-05-11 09:30 | 54.7 | 177.4 | 115.4 | McKlem, Paul | Godinez, Andrew / No One, No One | 0 | 6.9 | 2234 | 2669.252 | 715 | 14E | 1 | 5.5 | 0.01 | 2648 | 166 | F | 29 | EIC | 2738 |  |  | 22
25807 | 630425 | 74 | 74 | TC8086 | 7248 | 192 | 270 | 5 | 2022 | 2022-05-11 09:30 | 2022-05-11 10:23 | 53.5 | 184.65 | 122.65 | McKlem, Paul | Godinez, Andrew / No One, No One | 0 | 6.9 | 2234 | 2721.199 | 715 | 14E | 2 | 5 | 0.01 | 2649 | 126 | F | 29 | EIC | 2770 |  | 2022-05-11 10:22 | 20
25873 | 630426 | 70 | 65 | TC8086 | 7248 | 193 | 270 | 5 | 2022 | 2022-05-11 10:24 | 2022-05-11 11:09 | 45.1 | 173.45 | 111.45 | Grace, Evan | Robinson, Darin / No One, No One | 0 | 6.9 | 2234 | 2707.432 | 715 | 14E | 3 | 4.5 | 0.014 | 2646 | 113 | F | 40 | EIC | 2736 | 2022-05-11 11:01 | 2022-05-11 11:01 | 29
12672 | 630588 | 66 | 66 | TC8086 | 7254 | 2 | 270 | 5 | 2022 | 2022-05-20 07:05 | 2022-05-20 07:52 | 47.4 | 175.6 | 97.60001 | Grace, Evan | Robinson, Darin / Jimenez, Jose | 21.6665 | 16.2 | 2300 | 2705.512 | 715 | 15W | 4 | 4 | 0.012 | 2648 | 160 | F | 35 | VES | 2739 | 2022-05-20 07:44 | 2022-05-20 07:44 | 21
21390 | 630589 | 72 | 70 | TC8086 | 7254 | 3 | 270 | 5 | 2022 | 2022-05-20 07:52 | 2022-05-20 08:48 | 55.7 | 168.3 | 90.3 | Grace, Evan | Robinson, Darin / Jimenez, Jose | 21.9498 | 16.2 | 2300 | 2700.366 | 715 | 15W | 3 | 4.5 | 0.01 | 2649 | 106 | F | 21 | VES | 2754 | 2022-05-20 08:40 | 2022-05-20 08:40 | 18
34652 | 630590 | 38 | 34 | TC8086 | 7254 | 1 | 270 | 5 | 2022 | 2022-05-20 06:10 | 2022-05-20 21:22 | 912 | 181.8 | 119.8 | Hudson, Tom | Wheeler, Johnathon / San Juan, Silvester | 20.37472 | 16.2 | 2300 | 2758.281 | 715 | 15W | 4 | 4 | 0.012 | 2646 | 149 | F | 21 | VES | 2815 | 2022-05-20 07:00 | 2022-05-20 07:03 | 24
17132 | 630591 | 58 | 56 | TC8086 | 7254 | 4 | 270 | 5 | 2022 | 2022-05-20 08:48 | 2022-05-20 09:39 | 50.2 | 178.2 | 100.2 | Grace, Evan | Robinson, Darin / Jimenez, Jose | 22.2284 | 16.2 | 2300 | 2707.195 | 715 | 15W | 2 | 5 | 0.009 | 2648 | 189 | L2 | 23 | VES | 2763 | 2022-05-20 09:37 | 2022-05-20 09:37 | 26
4044 | 630592 | 78 | 76 | TC8086 | 7254 | 5 | 270 | 5 | 2022 | 2022-05-20 09:39 | 2022-05-20 10:46 | 67.2 | 182.2 | 120.2 | Grace, Evan | Robinson, Darin / Jimenez, Jose | 22.33837 | 16.2 | 2300 | 2721.114 | 715 | 15W | 1 | 5.5 | 0.013 | 2648 | 180 | F | 27 | VES | 2762 |  | 2022-05-20 10:44 | 30
3978 | 630593 | 72 | 63 | TC8086 | 7254 | 6 | 270 | 5 | 2022 | 2022-05-20 10:46 | 2022-05-20 11:41 | 55.1 | 155.85 | 93.85001 | Grace, Evan | Robinson, Darin / Jimenez, Jose | 23.84786 | 16.2 | 2300 | 2719.371 | 715 | 15W | 0 | 6 | 0.017 | 2649 | 195 | F | 21 | VES | 2775 | 2022-05-20 11:33 | 2022-05-20 11:31 | 27
34556 | 630594 | 74 | 71 | TC8086 | 7254 | 7 | 270 | 5 | 2022 | 2022-05-20 11:42 | 2022-05-20 12:40 | 58 | 174.2 | 112.2 | Grace, Evan | Robinson, Darin / Jimenez, Jose | 22.78453 | 16.2 | 2300 | 2704.855 | 715 | 15W | 0 | 6 | 0.015 | 2647 | 155 | F | 25 | VES | 2753 |  | 2022-05-20 12:34 | 23
30148 | 630595 | 80 | 73 | TC8086 | 7254 | 8 | 270 | 5 | 2022 | 2022-05-20 12:40 | 2022-05-20 13:42 | 62.1 | 174.2 | 112.2 | Grace, Evan | Robinson, Darin / Jimenez, Jose | 21.64264 | 16.2 | 2300 | 2707.976 | 715 | 15W | 1 | 5.5 | 0.018 | 2645 | 192 | F | 32 | VES | 2761 |  | 2022-05-20 13:39 | 19
8367 | 630596 | 70 | 65 | TC8086 | 7254 | 9 | 270 | 5 | 2022 | 2022-05-20 13:42 | 2022-05-20 14:37 | 54.6 | 169.9 | 107.9 | Grace, Evan | Robinson, Darin / Jimenez, Jose | 21.17233 | 16.2 | 2300 | 2706.412 | 715 | 15W | 2 | 5 | 0.018 | 2648 | 77 | F | 20 | VES | 2768 | 2022-05-20 14:30 | 2022-05-20 14:33 | 18
12624 | 630597 | 72 | 72 | TC8086 | 7254 | 10 | 270 | 5 | 2022 | 2022-05-20 14:37 | 2022-05-20 15:45 | 67.7 | 148.15 | 86.14999 | Grace, Evan | Robinson, Darin / Jimenez, Jose | 21.26441 | 16.2 | 2300 | 2710.887 | 715 | 15W | 3 | 4.5 | 0.017 | 2648 | 152 | F | 39 | VES | 2773 |  | 2022-05-20 15:43 | 28
34573 | 630598 | 60 | 52 | TC86100 | 7254 | 11 | 270 | 5 | 2022 | 2022-05-20 15:45 | 2022-05-20 16:33 | 47.8 | 162.25 | 100.25 | Grace, Evan | Robinson, Darin / Jimenez, Jose | 21.3478 | 16.2 | 2300 | 2707.94 | 715 | 15W | 4 | 4 | 0.014 | 2646 | 170 | L1 | 20 | VES | 2762 |  |  | 27
30176 | 630599 | 58 | 58 | TC86100 | 7254 | 12 | 270 | 5 | 2022 | 2022-05-20 16:33 | 2022-05-20 17:28 | 54.7 | 143 | 81 | McKlem, Paul | Godinez, Andrew / No One, No One | 21.75961 | 16.2 | 2300 | 2731.316 | 715 | 15W | 4 | 4 | 0.014 | 2650 | 149 | F | 22 | VES | 2765 |  | 2022-05-20 17:21 | 29
4021 | 630600 | 36 | 36 | TC86100 | 7255 | 1 | 270 | 5 | 2022 | 2022-05-20 20:18 | 2022-05-20 23:52 | 214.4 | 169.1 | 107.1 | McKlem, Paul | Godinez, Andrew / No One, No One | 0 | 4.7 | 2222 | 2730.731 | 715 | 18E | 4 | 4 | 0.012 | 2646 | 73 | F | 33 | VES | 2790 |  | 2022-05-20 21:00 | 29
34572 | 630601 | 60 | 59 | TC86100 | 7255 | 2 | 270 | 5 | 2022 | 2022-05-20 21:03 | 2022-05-20 21:51 | 48.6 | 160.5 | 98.5 | McKlem, Paul | Godinez, Andrew / No One, No One | 0 | 4.7 | 2222 | 2712.977 | 715 | 18E | 4 | 4 | 0.014 | 2648 | 180 | F | 22 | VES | 2755 |  |  | 26
21418 | 630602 | 60 | 54 | TC86100 | 7255 | 3 | 270 | 5 | 2022 | 2022-05-20 21:52 | 2022-05-20 22:41 | 48.9 | 180.3 | 118.3 | McKlem, Paul | Godinez, Andrew / No One, No One | 0 | 4.7 | 2222 | 2725.592 | 715 | 18E | 3 | 4.5 | 0.017 | 2647 | 120 | F | 25 | VES | 2761 | 2022-05-20 22:34 |  | 22
21419 | 630603 | 60 | 59 | TC86100 | 7255 | 4 | 270 | 5 | 2022 | 2022-05-20 22:41 | 2022-05-20 23:27 | 46.5 | 180.3 | 118.3 | McKlem, Paul | Godinez, Andrew / No One, No One | 0 | 4.7 | 2222 | 2717.078 | 715 | 18E | 2 | 5 | 0.012 | 2647 | 124 | F | 37 | VES | 2751 |  | 2022-05-20 23:25 | 18
17099 | 630604 | 56 | 48 | TC86100 | 7255 | 5 | 270 | 5 | 2022 | 2022-05-20 23:28 | 2022-05-21 00:14 | 46.4 | 169.4 | 91.39999 | McKlem, Paul | Godinez, Andrew / No One, No One | 0 | 4.7 | 2222 | 2701.207 | 715 | 18E | 1 | 5.5 | 0.016 | 2647 | 132 | F | 35 | VES | 2743 |  | 2022-05-21 00:12 | 28
25820 | 630605 | 54 | 54 | TC86100 | 7255 | 6 | 270 | 5 | 2022 | 2022-05-21 00:14 | 2022-05-21 01:02 | 48 | 186.2 | 124.2 | McKlem, Paul | Godinez, Andrew / No One, No One | 0 | 4.7 | 2222 | 2702.53 | 715 | 18E | 0 | 6 | 0.014 | 2647 | 161 | F | 31 | VES | 2749 |  |  | 25
4029 | 630606 | 60 | 59 | TC86100 | 7255 | 7 | 270 | 5 | 2022 | 2022-05-21 01:02 | 2022-05-21 01:50 | 47.2 | 172.75 | 110.75 | McKlem, Paul | Godinez, Andrew / No One, No One | 0 | 4.7 | 2222 | 2693.355 | 715 | 18E | 0 | 6 | 0.017 | 2649 | 116 | F | 38 | VES | 2744 | 2022-05-21 01:45 |  | 18
30146 | 630607 | 62 | 62 | TC86100 | 7255 | 8 | 270 | 5 | 2022 | 2022-05-21 01:50 | 2022-05-21 02:41 | 51.2 | 140.25 | 78.25 | McKlem, Paul | Godinez, Andrew / No One, No One | 0 | 4.7 | 2222 | 2730.336 | 715 | 18E | 1 | 5.5 | 0.018 | 2643 | 156 | F | 32 | VES | 2778 |  | 2022-05-21 02:39 | 23
3995 | 630608 | 44 | 44 | TC86100 | 7255 | 9 | 270 | 5 | 2022 | 2022-05-21 02:41 |  |  | 173.05 | 111.05 | Grace, Evan | Robinson, Darin / Jimenez, Jose | 0 | 4.7 | 2222 |  | 715 | 18E | 2 | 5 | 0.018 | 2645 | 121 | F | 30 | VES | 2753 |  |  | 29
17071 | 630609 | 54 | 38 | TC86100 | 7256 | 3 | 270 | 5 | 2022 | 2022-05-21 16:18 | 2022-05-21 17:04 | 46.2 | 167.5 | 89.5 | Grace, Evan | Robinson, Darin / Jimenez, Jose | 21.61215 | 11 | 2100 | 2728.335 | 715 | 17W | 3 | 4.5 | 0.011 | 2647 | 158 | F | 20 | EIC | 2758 | 2022-05-21 16:58 | 2022-05-21 17:02 | 18
25818 | 630610 | 34 | 34 | TC86100 | 7256 | 1 | 270 | 5 | 2022 | 2022-05-21 14:45 | 2022-05-22 01:34 | 648.9 | 172.35 | 110.35 | Grace, Evan | Robinson, Darin / Jimenez, Jose | 21.49834 | 11 | 2100 | 2741.217 | 715 | 17W | 4 | 4 | 0.011 | 2644 | 172 | L2 | 37 | EIC | 2793 |  |  | 26
12677 | 630611 | 60 | 58 | TC86100 | 7256 | 2 | 270 | 5 | 2022 | 2022-05-21 15:31 | 2022-05-21 16:18 | 46.5 | 172.35 | 110.35 | Grace, Evan | Robinson, Darin / Jimenez, Jose | 22.20386 | 11 | 2100 | 2706.398 | 715 | 17W | 4 | 4 | 0.01 | 2644 | 178 | F | 25 | EIC | 2753 | 2022-05-21 16:15 | 2022-05-21 16:15 | 19
8282 | 630612 | 66 | 65 | TC86100 | 7256 | 4 | 270 | 5 | 2022 | 2022-05-21 17:05 | 2022-05-21 18:12 | 67.2 | 167.5 | 105.5 | Grace, Evan | Robinson, Darin / Jimenez, Jose | 22.39685 | 11 | 2100 | 2714.455 | 715 | 17W | 2 | 5 | 0.014 | 2648 | 117 | F | 35 | EIC | 2762 | 2022-05-21 17:53 | 2022-05-21 18:10 | 25
21444 | 630613 | 50 | 50 | TC86100 | 7256 | 5 | 270 | 5 | 2022 | 2022-05-21 18:12 | 2022-05-21 19:15 | 63.3 | 166.2 | 104.2 | Grace, Evan | Robinson, Darin / Jimenez, Jose | 22.26706 | 11 | 2100 | 2708.64 | 715 | 17W | 1 | 5.5 | 0.018 | 2648 | 47 | F | 29 | EIC | 2762 | 2022-05-21 19:13 |  | 26
25830 | 630614 | 70 | 70 | TC86100 | 7256 | 6 | 270 | 5 | 2022 | 2022-05-21 19:16 | 2022-05-21 20:23 | 67.1 | 166.2 | 104.2 | McKlem, Paul | Godinez, Andrew / No One, No One | 21.77025 | 11 | 2100 | 2689.377 | 715 | 17W | 0 | 6 | 0.017 | 2647 | 188 | P | 28 | EIC | 2762 | 2022-05-21 20:18 | 2022-05-21 20:18 | 25
17068 | 630615 | 48 | 43 | TC86100 | 7256 | 7 | 270 | 5 | 2022 | 2022-05-21 20:23 | 2022-05-21 21:21 | 57.9 | 167.85 | 105.85 | McKlem, Paul | Godinez, Andrew / No One, No One | 21.18338 | 11 | 2100 | 2714.461 | 715 | 17W | 0 | 6 | 0.016 | 2647 | 142 | L5 | 40 | EIC | 2778 |  |  | 28
30201 | 630616 | 60 | 58 | TC86100 | 7256 | 8 | 270 | 5 | 2022 | 2022-05-21 21:21 | 2022-05-21 22:24 | 62.6 | 167.85 | 105.85 | McKlem, Paul | Godinez, Andrew / No One, No One | 21.14699 | 11 | 2100 | 2704.235 | 715 | 17W | 1 | 5.5 | 0.01 | 2647 | 133 | F | 34 | EIC | 2760 | 2022-05-21 22:17 |  | 22
34581 | 630617 | 58 | 47 | TC86100 | 7256 | 9 | 270 | 5 | 2022 | 2022-05-21 22:24 | 2022-05-21 23:12 | 47.6 | 172.25 | 110.25 | McKlem, Paul | Godinez, Andrew / No One, No One | 20.49282 | 11 | 2100 | 2742.566 | 715 | 17W | 2 | 5 | 0.014 | 2645 | 119 | L2 | 31 | EIC | 2797 |  |  | 19
34641 | 630618 | 50 | 48 | TC86100 | 7256 | 10 | 270 | 5 | 2022 | 2022-05-21 23:12 | 2022-05-22 00:04 | 51.8 | 152.6 | 90.60001 | McKlem, Paul | Godinez, Andrew / No One, No One | 20.97764 | 11 | 2100 | 2712.985 | 715 | 17W | 3 | 4.5 | 0.019 | 2645 | 134 | F | 28 | EIC | 2753 |  | 2022-05-21 23:58 | 25
17122 | 630619 | 60 | 55 | TC86100 | 7257 | 2 | 270 | 5 | 2022 | 2022-05-22 04:23 | 2022-05-22 05:09 | 46.6 | 155.8 | 93.8 | McKlem, Paul | Godinez, Andrew / No One, No One | 0 | 5.7 | 2211 | 2689.731 | 715 | 12E | 4 | 4 | 0.014 | 2645 | 137 | F | 22 | EIC | 2741 |  | 2022-05-22 05:06 | 18
25817 | 630620 | 36 | 35 | TC86100 | 7257 | 1 | 270 | 5 | 2022 | 2022-05-22 03:31 | 2022-05-22 07:49 | 258 | 172.85 | 110.85 | McKlem, Paul | Godinez, Andrew / No One, No One | 0 | 5.7 | 2211 | 2734.6 | 715 | 12E | 4 | 4 | 0.013 | 2651 | 59 | F | 30 | EIC | 2811 | 2022-05-22 04:15 | 2022-05-22 04:20 | 29
30132 | 630621 | 60 | 54 | TC86100 | 7257 | 3 | 270 | 5 | 2022 | 2022-05-22 05:09 | 2022-05-22 06:08 | 58.3 | 171.45 | 109.45 | McKlem, Paul | Godinez, Andrew / No One, No One | 0 | 5.7 | 2211 | 2713.167 | 715 | 12E | 3 | 4.5 | 0.014 | 2646 | 188 | F | 30 | EIC | 2779 | 2022-05-22 06:03 | 2022-05-22 06:02 | 30
25803 | 630622 | 60 | 53 | TC86100 | 7257 | 4 | 270 | 5 | 2022 | 2022-05-22 06:08 | 2022-05-22 07:05 | 57.2 | 171.45 | 109.45 | McKlem, Paul | Godinez, Andrew / No One, No One | 0 | 5.7 | 2211 | 2723.792 | 715 | 12E | 2 | 5 | 0.015 | 2646 | 172 | F | 26 | EIC | 2765 | 2022-05-22 07:02 | 2022-05-22 07:02 | 18
30179 | 630623 | 64 | 53 | TC86100 | 7257 | 5 | 270 | 5 | 2022 | 2022-05-22 07:05 | 2022-05-22 08:10 | 64.6 | 176.75 | 114.75 | Grace, Evan | Robinson, Darin / Jimenez, Jose | 0.6668129 | 5.7 | 2211 | 2696.135 | 715 | 12E | 1 | 5.5 | 0.013 | 2644 | 71 | F | 21 | EIC | 2740 | 2022-05-22 08:06 | 2022-05-22 08:08 | 18
4069 | 630624 | 58 | 56 | TC86100 | 7257 | 6 | 270 | 5 | 2022 | 2022-05-22 08:10 | 2022-05-22 09:02 | 51.7 | 143.1 | 81.10001 | Grace, Evan | Robinson, Darin / Jimenez, Jose | 0 | 5.7 | 2211 | 2703.486 | 715 | 12E | 0 | 6 | 0.019 | 2641 | 58 | F | 31 | EIC | 2768 | 2022-05-22 08:58 | 2022-05-22 08:58 | 25 | 1
34557 | 630625 | 58 | 55 | TC86100 | 7257 | 7 | 270 | 5 | 2022 | 2022-05-22 09:02 | 2022-05-22 09:53 | 51.1 | 166.1 | 104.1 | Grace, Evan | Robinson, Darin / Jimenez, Jose | 0 | 5.7 | 2211 | 2707.652 | 715 | 12E | 0 | 6 | 0.014 | 2650 | 189 | F | 22 | EIC | 2752 | 2022-05-22 09:47 | 2022-05-22 09:48 | 20
34560 | 630626 | 60 | 57 | TC86100 | 7257 | 8 | 270 | 5 | 2022 | 2022-05-22 09:53 | 2022-05-22 10:46 | 52.4 | 166.1 | 104.1 | Grace, Evan | Robinson, Darin / Jimenez, Jose | 0.1639863 | 5.7 | 2211 | 2717.4 | 715 | 12E | 1 | 5.5 | 0.016 | 2645 | 118 | F | 25 | EIC | 2762 |  | 2022-05-22 10:42 | 20
25894 | 630627 | 60 | 57 | TC86100 | 7257 | 9 | 270 | 5 | 2022 | 2022-05-22 10:46 | 2022-05-22 11:37 | 50.5 | 170.2 | 108.2 | Grace, Evan | Robinson, Darin / Jimenez, Jose | 8.721831 | 5.7 | 2211 | 2710.985 | 715 | 12E | 2 | 5 | 0.019 | 2646 | 103 | L1 | 27 | EIC | 2752 | 2022-05-22 11:35 | 2022-05-22 11:35 | 22
12620 | 630628 | 60 | 57 | TC86100 | 7257 | 10 | 270 | 5 | 2022 | 2022-05-22 11:37 | 2022-05-22 12:39 | 62.3 | 153.5 | 91.5 | Grace, Evan | Robinson, Darin / Jimenez, Jose | 9.95297 | 5.7 | 2211 | 2716.191 | 715 | 12E | 3 | 4.5 | 0.017 | 2648 | 119 | F | 22 | EIC | 2767 | 2022-05-22 12:28 | 2022-05-22 12:36 | 21
25890 | 630629 | 72 | 68 | TC86100 | 7257 | 11 | 270 | 5 | 2022 | 2022-05-22 12:39 | 2022-05-22 13:50 | 70.4 | 183.35 | 121.35 | Grace, Evan | Robinson, Darin / Jimenez, Jose | 0 | 5.7 | 2211 | 2706.384 | 715 | 12E | 4 | 4 | 0.016 | 2649 | 126 | F | 20 | EIC | 2752 | 2022-05-22 13:42 | 2022-05-22 13:47 | 22
21357 | 630630 | 62 | 62 | TC86100 | 7257 | 12 | 270 | 5 | 2022 | 2022-05-22 13:50 | 2022-05-22 14:57 | 66.6 | 183.35 | 121.35 | Grace, Evan | Robinson, Darin / Jimenez, Jose | 0 | 5.7 | 2211 | 2697.89 | 715 | 12E | 4 | 4 | 0.018 | 2647 | 137 | F | 22 | EIC | 2754 | 2022-05-22 14:39 |  | 20
8305 | 630631 | 58 | 53 | TC86100 | 7257 | 13 | 270 | 5 | 2022 | 2022-05-22 14:57 | 2022-05-22 15:42 | 44.9 | 171.2 | 109.2 | Grace, Evan | Robinson, Darin / Jimenez, Jose | 8.382153 | 5.7 | 2211 | 2695.593 | 715 | 12E | 3 | 4.5 | 0.015 | 2650 | 74 | F | 20 | EIC | 2752 | 2022-05-22 15:40 | 2022-05-22 15:40 | 23
4057 | 630632 | 62 | 58 | TC86100 | 7257 | 14 | 270 | 5 | 2022 | 2022-05-22 15:42 | 2022-05-22 16:38 | 55.6 | 189.25 | 127.25 | Grace, Evan | Robinson, Darin / Jimenez, Jose | 0 | 5.7 | 2211 | 2706.396 | 715 | 12E | 2 | 5 | 0.016 | 2648 | 101 | F | 31 | EIC | 2756 |  | 2022-05-22 16:35 | 20
17138 | 630633 | 60 | 60 | TC86100 | 7257 | 15 | 270 | 5 | 2022 | 2022-05-22 16:38 | 2022-05-22 17:31 | 53.2 | 175 | 113 | Grace, Evan | Robinson, Darin / Jimenez, Jose | 1.204443 | 5.7 | 2211 | 2691.3 | 715 | 12E | 1 | 5.5 | 0.012 | 2649 | 105 | F | 26 | EIC | 2741 |  | 2022-05-22 17:28 | 27
8342 | 630634 | 64 | 64 | TC86100 | 7257 | 16 | 270 | 5 | 2022 | 2022-05-22 17:31 | 2022-05-22 18:21 | 49.7 | 178.9 | 116.9 | Grace, Evan | Robinson, Darin / Jimenez, Jose | 0 | 5.7 | 2211 | 2709.024 | 715 | 12E | 0 | 6 | 0.013 | 2648 | 71 | F | 20 | EIC | 2759 | 2022-05-22 18:14 | 2022-05-22 18:19 | 22
21389 | 630635 | 58 | 58 | TC86100 | 7257 | 17 | 270 | 5 | 2022 | 2022-05-22 18:21 | 2022-05-22 19:09 | 47.9 | 172.6 | 110.6 | Grace, Evan | Robinson, Darin / Jimenez, Jose | 0 | 5.7 | 2211 | 2713.474 | 715 | 12E | 0 | 6 | 0.017 | 2649 | 46 | F | 30 | EIC | 2760 | 2022-05-22 19:06 | 2022-05-22 19:07 | 30
25858 | 630636 | 60 | 50 | TC86100 | 7257 | 18 | 270 | 5 | 2022 | 2022-05-22 19:09 | 2022-05-22 19:57 | 47.6 | 159.35 | 97.35001 | McKlem, Paul | Godinez, Andrew / No One, No One | 0 | 5.7 | 2211 | 2713.996 | 715 | 12E | 1 | 5.5 | 0.009 | 2650 | 67 | F | 27 | EIC | 2756 |  | 2022-05-22 19:55 | 25
12651 | 630637 | 68 | 67 | TC8695 | 7257 | 19 | 270 | 5 | 2022 | 2022-05-22 19:57 | 2022-05-22 20:48 | 50.9 | 181.25 | 119.25 | McKlem, Paul | Godinez, Andrew / No One, No One | 0 | 5.7 | 2211 | 2712.149 | 715 | 12E | 2 | 5 | 0.018 | 2650 | 150 | F | 35 | EIC | 2757 |  | 2022-05-22 20:47 | 22
25824 | 630638 | 62 | 61 | TC8695 | 7257 | 20 | 270 | 5 | 2022 | 2022-05-22 20:48 | 2022-05-22 21:36 | 47.3 | 151.45 | 89.45 | McKlem, Paul | Godinez, Andrew / No One, No One | 0 | 5.7 | 2211 | 2713.746 | 715 | 12E | 3 | 4.5 | 0.016 | 2649 | 118 | F | 23 | EIC | 2754 |  |  | 29
12699 | 630639 | 62 | 61 | TC8695 | 7257 | 21 | 270 | 5 | 2022 | 2022-05-22 21:36 | 2022-05-22 22:24 | 48.4 | 175.05 | 113.05 | McKlem, Paul | Godinez, Andrew / No One, No One | 0 | 5.7 | 2211 | 2718.292 | 715 | 12E | 4 | 4 | 0.016 | 2649 | 141 | F | 25 | EIC | 2757 |  | 2022-05-22 22:23 | 27
4031 | 630640 | 66 | 65 | TC8695 | 7257 | 22 | 270 | 5 | 2022 | 2022-05-22 22:25 | 2022-05-22 23:14 | 49.1 | 175.05 | 113.05 | McKlem, Paul | Godinez, Andrew / No One, No One | 0 | 5.7 | 2211 | 2704.892 | 715 | 12E | 4 | 4 | 0.014 | 2649 | 45 | F | 24 | EIC | 2749 | 2022-05-22 23:11 | 2022-05-22 23:11 | 18
34579 | 630641 | 60 | 60 | TC8695 | 7257 | 23 | 270 | 5 | 2022 | 2022-05-22 23:14 | 2022-05-23 00:01 | 46.8 | 176.1 | 114.1 | McKlem, Paul | Godinez, Andrew / No One, No One | 0 | 5.7 | 2211 | 2716.012 | 715 | 12E | 3 | 4.5 | 0.019 | 2650 | 113 | F | 30 | EIC | 2769 |  | 2022-05-22 23:59 | 23
30197 | 630642 | 64 | 55 | TC8695 | 7257 | 24 | 270 | 5 | 2022 | 2022-05-23 00:01 | 2022-05-23 00:49 | 48.1 | 148.9 | 86.89999 | McKlem, Paul | Godinez, Andrew / No One, No One | 0 | 5.7 | 2211 | 2714.81 | 715 | 12E | 2 | 5 | 0.017 | 2650 | 160 | F | 23 | EIC | 2758 |  | 2022-05-23 00:47 | 26
25831 | 630643 | 68 | 66 | TC8695 | 7257 | 25 | 270 | 5 | 2022 | 2022-05-23 00:49 | 2022-05-23 01:40 | 50.6 | 179.35 | 117.35 | McKlem, Paul | Godinez, Andrew / No One, No One | 0 | 5.7 | 2211 | 2689.9 | 715 | 12E | 1 | 5.5 | 0.017 | 2648 | 62 | F | 35 | EIC | 2742 |  |  | 18
4004 | 630644 | 60 | 59 | TC8695 | 7257 | 26 | 270 | 5 | 2022 | 2022-05-23 01:40 | 2022-05-23 02:27 | 47.1 | 179.35 | 117.35 | McKlem, Paul | Godinez, Andrew / No One, No One | 0 | 5.7 | 2211 | 2702.297 | 715 | 12E | 0 | 6 | 0.015 | 2649 | 85 | F | 34 | EIC | 2758 |  |  | 23
34639 | 630645 | 62 | 61 | TC8695 | 7257 | 27 | 270 | 5 | 2022 | 2022-05-23 02:28 | 2022-05-23 03:16 | 48.4 | 174.85 | 112.85 | McKlem, Paul | Godinez, Andrew / No One, No One | 0 | 5.7 | 2211 | 2711.059 | 715 | 12E | 0 | 6 | 0.014 | 2652 | 89 | F | 21 | EIC | 2757 | 2022-05-23 03:10 | 2022-05-23 03:14 | 21
8318 | 630647 | 60 | 54 | TA8532 | 7257 | 31 | 260 | 5 | 2022 | 2022-05-23 06:06 | 2022-05-23 06:54 | 48.2 | 177.65 | 99.64999 | McKlem, Paul | Godinez, Andrew / No One, No One | 21.51053 | 5.2 | 2145 | 2709.616 | 715 | 14W | 3 | 4.5 | 0.01 | 2653 | 165 | F | 32 | EIC | 2748 |  | 2022-05-23 06:52 | 20
4139 | 630648 | 48 | 36 | TA8532 | 7257 | 29 | 270 | 5 | 2022 | 2022-05-23 04:25 | 2022-05-23 05:17 | 51.8 | 170.6 | 108.6 | McKlem, Paul | Godinez, Andrew / No One, No One | 20.74298 | 5.2 | 2145 | 2746.281 | 715 | 14W | 4 | 4 | 0.015 | 2649 | 109 | F | 39 | EIC | 2816 | 2022-05-23 05:10 |  | 19
34588 | 630649 | 60 | 58 | TA8532 | 7257 | 30 | 260 | 5 | 2022 | 2022-05-23 05:17 | 2022-05-23 06:06 | 48.6 | 181.45 | 119.45 | McKlem, Paul | Godinez, Andrew / No One, No One | 21.2326 | 5.2 | 2145 | 2737.759 | 715 | 14W | 4 | 4 | 0.012 | 2655 | 187 | F | 32 | EIC | 2766 |  | 2022-05-23 06:03 | 25
25848 | 630650 | 72 | 68 | TA8532 | 7257 | 32 | 260 | 5 | 2022 | 2022-05-23 06:54 | 2022-05-23 07:46 | 51.7 | 144.3 | 66.3 | Hudson, Tom | Wheeler, Johnathon / Wyatt, Michael | 20.44413 | 5.2 | 2145 | 2704.109 | 715 | 14W | 2 | 5 | 0.011 | 2655 | 116 | F | 38 | EIC | 2746 |  | 2022-05-23 07:44 | 18
8324 | 630651 | 60 | 54 | TA8532 | 7257 | 33 | 260 | 5 | 2022 | 2022-05-23 07:46 | 2022-05-23 08:45 | 58.6 | 170.15 | 92.14999 | Hudson, Tom | Wheeler, Johnathon / Wyatt, Michael | 20.56677 | 5.2 | 2145 | 2707.275 | 715 | 14W | 1 | 5.5 | 0.014 | 2649 | 92 | F | 30 | EIC | 2757 |  |  | 22
34609 | 630652 | 60 | 60 | TA8532 | 7257 | 34 | 260 | 5 | 2022 | 2022-05-23 08:45 | 2022-05-23 09:49 | 63.6 | 164.15 | 102.15 | Hudson, Tom | Wheeler, Johnathon / Wyatt, Michael | 21.04161 | 5.2 | 2145 | 2718.266 | 715 | 14W | 0 | 6 | 0.014 | 2652 | 80 | F | 27 | EIC | 2767 |  |  | 27
4019 | 630653 | 60 | 60 | TA8532 | 7257 | 35 | 260 | 5 | 2022 | 2022-05-23 09:49 | 2022-05-23 10:53 | 64.3 | 180.3 | 118.3 | Hudson, Tom | Wheeler, Johnathon / Wyatt, Michael | 21.09145 | 5.2 | 2145 | 2705.714 | 715 | 14W | 0 | 6 | 0.011 | 2654 | 75 | F | 39 | EIC | 2762 |  |  | 25
21446 | 630654 | 62 | 58 | TA8532 | 7257 | 36 | 260 | 5 | 2022 | 2022-05-23 10:54 | 2022-05-23 11:47 | 53.1 | 180.3 | 118.3 | Hudson, Tom | Wheeler, Johnathon / Wyatt, Michael | 20.85456 | 5.2 | 2145 | 2719.598 | 715 | 14W | 1 | 5.5 | 0.009 | 2652 | 148 | F | 28 | EIC | 2769 |  |  | 21
12703 | 630655 | 68 | 66 | TA8532 | 7257 | 37 | 260 | 5 | 2022 | 2022-05-23 11:47 | 2022-05-23 12:35 | 48.3 | 172.05 | 110.05 | Hudson, Tom | Wheeler, Johnathon / Wyatt, Michael | 20.78538 | 5.2 | 2145 | 2704.357 | 715 | 14W | 2 | 5 | 0.014 | 2655 | 117 | F | 34 | EIC | 2756 |  |  | 26
8311 | 630656 | 62 | 62 | TA8532 | 7257 | 38 | 260 | 5 | 2022 | 2022-05-23 12:35 | 2022-05-23 13:25 | 49.3 | 150.65 | 88.64999 | Hudson, Tom | Wheeler, Johnathon / Wyatt, Michael | 20.76898 | 5.2 | 2145 | 2702.227 | 715 | 14W | 3 | 4.5 | 0.012 | 2652 | 67 | F | 25 | EIC | 2752 | 2022-05-23 13:23 | 2022-05-23 13:23 | 24
12714 | 630657 | 60 | 58 | TA8532 | 7257 | 39 | 260 | 5 | 2022 | 2022-05-23 13:25 | 2022-05-23 14:11 | 45.7 | 173.5 | 111.5 | Hudson, Tom | Wheeler, Johnathon / Wyatt, Michael | 20.75334 | 5.2 | 2145 | 2702.147 | 715 | 14W | 4 | 4 | 0.01 | 2652 | 194 | F | 23 | EIC | 2749 | 2022-05-23 14:09 | 2022-05-23 14:08 | 29
30203 | 630658 | 60 | 59 | TA8532 | 7257 | 40 | 260 | 5 | 2022 | 2022-05-23 14:11 | 2022-05-23 15:02 | 51.3 | 173.5 | 111.5 | Hudson, Tom | Wheeler, Johnathon / Wyatt, Michael | 20.91231 | 5.2 | 2145 | 2719.107 | 715 | 14W | 4 | 4 | 0.01 | 2652 | 151 | F | 20 | EIC | 2760 |  | 2022-05-23 15:01 | 22
17096 | 630659 | 62 | 49 | TA8532 | 7257 | 41 | 260 | 5 | 2022 | 2022-05-23 15:03 | 2022-05-23 15:57 | 54.9 | 172.15 | 110.15 | Hudson, Tom | Wheeler, Johnathon / Wyatt, Michael | 21.07296 | 5.2 | 2145 | 2713.331 | 715 | 14W | 3 | 4.5 | 0.011 | 2652 | 134 | F | 30 | EIC | 2756 |  | 2022-05-23 15:56 | 23
25843 | 630660 | 60 | 51 | TA8532 | 7257 | 42 | 260 | 5 | 2022 | 2022-05-23 15:58 | 2022-05-23 16:50 | 52.4 | 172.15 | 110.15 | Hudson, Tom | Wheeler, Johnathon / Wyatt, Michael | 20.97969 | 5.2 | 2145 | 2712.278 | 715 | 14W | 2 | 5 | 0.012 | 2655 | 180 | F | 23 | EIC | 2754 |  | 2022-05-23 16:48 | 29
12641 | 630661 | 60 | 60 | TA8532 | 7257 | 43 | 260 | 5 | 2022 | 2022-05-23 16:50 | 2022-05-23 17:39 | 48.2 | 167.7 | 105.7 | Hudson, Tom | Wheeler, Johnathon / Wyatt, Michael | 20.58639 | 5.2 | 2145 | 2709.529 | 715 | 14W | 1 | 5.5 | 0.01 | 2650 | 60 | F | 25 | EIC | 2755 | 2022-05-23 17:35 | 2022-05-23 17:37 | 22
12642 | 630662 | 58 | 57 | TA8532 | 7257 | 44 | 260 | 5 | 2022 | 2022-05-23 17:39 | 2022-05-23 18:28 | 49.5 | 167.7 | 105.7 | Hudson, Tom | Wheeler, Johnathon / Wyatt, Michael | 20.82149 | 5.2 | 2145 | 2699.738 | 715 | 14W | 0 | 6 | 0.014 | 2652 | 46 | F | 32 | EIC | 2747 | 2022-05-23 18:26 | 2022-05-23 18:26 | 25
17097 | 630663 | 62 | 57 | TA8532 | 7257 | 45 | 260 | 5 | 2022 | 2022-05-23 18:29 | 2022-05-23 19:23 | 54.6 | 177.15 | 115.15 | Cesario, Jason | Lawrence, Jeremy / Owens, Tyler | 20.37533 | 5.2 | 2145 | 2702.392 | 715 | 14W | 0 | 6 | 0.011 | 2653 | 103 | L1 | 28 | EIC | 2746 |  | 2022-05-23 19:19 | 23
21395 | 630664 | 64 | 59 | TA8532 | 7257 | 46 | 260 | 5 | 2022 | 2022-05-23 19:24 | 2022-05-23 20:19 | 55.9 | 148.1 | 86.10001 | Cesario, Jason | Lawrence, Jeremy / Owens, Tyler | 20.42951 | 5.2 | 2145 | 2714.041 | 715 | 14W | 1 | 5.5 | 0.011 | 2650 | 124 | F | 33 | EIC | 2761 | 2022-05-23 20:18 | 2022-05-23 20:18 | 24
4065 | 630665 | 58 | 58 | TA8532 | 7257 | 47 | 260 | 5 | 2022 | 2022-05-23 20:20 | 2022-05-23 21:12 | 51.8 | 175.35 | 113.35 | Cesario, Jason | Lawrence, Jeremy / Owens, Tyler | 20.28909 | 5.2 | 2145 | 2722.098 | 715 | 14W | 2 | 5 | 0.009 | 2652 | 175 | F | 36 | EIC | 2757 |  | 2022-05-23 21:10 | 28
34605 | 630666 | 64 | 63 | TA8532 | 7257 | 48 | 260 | 5 | 2022 | 2022-05-23 21:12 | 2022-05-23 22:09 | 57.5 | 175.35 | 113.35 | Cesario, Jason | Lawrence, Jeremy / Owens, Tyler | 21.33787 | 5.2 | 2145 | 2719.907 | 715 | 14W | 3 | 4.5 | 0.01 | 2652 | 52 | F | 29 | EIC | 2763 | 2022-05-23 22:01 | 2022-05-23 22:02 | 22
25826 | 630667 | 64 | 62 | TA8532 | 7257 | 49 | 260 | 5 | 2022 | 2022-05-23 22:09 | 2022-05-23 23:15 | 65.4 | 174.6 | 112.6 | Cesario, Jason | Lawrence, Jeremy / Owens, Tyler | 21.23787 | 5.2 | 2145 | 2714.681 | 715 | 14W | 4 | 4 | 0.009 | 2652 | 57 | F | 37 | EIC | 2765 | 2022-05-23 23:07 | 2022-05-23 23:09 | 20
8316 | 630668 | 60 | 59 | TA8532 | 7257 | 50 | 260 | 5 | 2022 | 2022-05-23 23:15 | 2022-05-24 00:18 | 62.9 | 174.6 | 112.6 | Cesario, Jason | Lawrence, Jeremy / Owens, Tyler | 20.38838 | 5.2 | 2145 | 2703.19 | 715 | 14W | 4 | 4 | 0.009 | 2652 | 134 | F | 39 | EIC | 2756 | 2022-05-24 00:14 | 2022-05-24 00:13 | 29
12652 | 630669 | 66 | 66 | TA8532 | 7257 | 51 | 260 | 5 | 2022 | 2022-05-24 00:18 | 2022-05-24 01:42 | 83.7 | 179.2 | 117.2 | Cesario, Jason | Lawrence, Jeremy / Owens, Tyler | 20.20568 | 5.2 | 2145 | 2716.823 | 715 | 14W | 3 | 4.5 | 0.009 | 2651 | 139 | F | 36 | EIC | 2772 | 2022-05-24 01:26 | 2022-05-24 01:39 | 28
21442 | 630670 | 58 | 57 | TA8532 | 7257 | 52 | 260 | 5 | 2022 | 2022-05-24 01:42 | 2022-05-24 02:55 | 73.1 | 146.45 | 84.45 | Cesario, Jason | Lawrence, Jeremy / Owens, Tyler | 20.84604 | 5.2 | 2145 | 2720.801 | 715 | 14W | 2 | 5 | 0.01 | 2649 | 144 | F | 36 | EIC | 2779 |  | 2022-05-24 02:53 | 21
8364 | 630671 | 56 | 51 | TA8532 | 7257 | 53 | 260 | 5 | 2022 | 2022-05-24 02:56 | 2022-05-24 03:50 | 54.8 | 174.9 | 112.9 | Cesario, Jason | Lawrence, Jeremy / Owens, Tyler | 20.44318 | 5.2 | 2145 | 2706.432 | 715 | 14W | 1 | 5.5 | 0.013 | 2650 | 97 | L1 | 33 | EIC | 2765 |  | 2022-05-24 03:47 | 27
12700 | 630672 | 62 | 46 | TA8532 | 7257 | 54 | 260 | 5 | 2022 | 2022-05-24 03:51 | 2022-05-24 04:48 | 57.1 | 155.95 | 93.95 | Cesario, Jason | Lawrence, Jeremy / Owens, Tyler | 19.85874 | 5.2 | 2145 | 2708.822 | 715 | 14W | 0 | 6 | 0.009 | 2649 | 87 | F | 39 | EIC | 2764 |  | 2022-05-24 04:45 | 23 | 3
34644 | 630673 | 62 | 50 | TA8532 | 7257 | 55 | 260 | 5 | 2022 | 2022-05-24 04:48 | 2022-05-24 05:48 | 59.5 | 177.55 | 115.55 | Cesario, Jason | Lawrence, Jeremy / Owens, Tyler | 20.18541 | 5.2 | 2145 | 2713.876 | 715 | 14W | 0 | 6 | 0.008 | 2653 | 59 | L1 | 24 | EIC | 2770 | 2022-05-24 05:40 | 2022-05-24 05:40 | 23
8340 | 630674 | 66 | 63 | TA8532 | 7257 | 56 | 260 | 5 | 2022 | 2022-05-24 05:48 | 2022-05-24 06:54 | 66.1 | 177.55 | 115.55 | Cesario, Jason | Lawrence, Jeremy / Owens, Tyler | 19.84023 | 5.2 | 2145 | 2708.084 | 715 | 14W | 1 | 5.5 | 0.012 | 2654 | 54 | F | 32 | EIC | 2758 | 2022-05-24 06:35 | 2022-05-24 06:37 | 26 | 1
21449 | 630675 | 48 | 46 | TC7887 | 7257 | 57 | 260 | 5 | 2022 | 2022-05-24 06:54 | 2022-05-24 07:46 | 51.7 | 172.25 | 110.25 | Hudson, Tom | Wheeler, Johnathon / Wyatt, Michael | 0 | 5 | 2207 | 2735.535 | 715 | 16E | 4 | 4 | 0.012 | 2664 | 49 | F | 33 | VES | 2810 |  |  | 26
17139 | 630676 | 60 | 60 | TC7887 | 7257 | 58 | 260 | 5 | 2022 | 2022-05-24 07:46 | 2022-05-24 08:35 | 48.4 | 187.95 | 125.95 | Hudson, Tom | Wheeler, Johnathon / Wyatt, Michael | 0 | 5 | 2207 | 2705.356 | 715 | 16E | 4 | 4 | 0.013 | 2661 | 186 | F | 23 | VES | 2757 |  | 2022-05-24 08:33 | 18
12695 | 630677 | 60 | 57 | TC7887 | 7257 | 59 | 260 | 5 | 2022 | 2022-05-24 08:35 | 2022-05-24 09:19 | 44.2 | 173 | 111 | Hudson, Tom | Wheeler, Johnathon / Wyatt, Michael | 0 | 5 | 2207 | 2719.286 | 715 | 16E | 3 | 4.5 | 0.016 | 2665 | 200 | F | 28 | VES | 2766 |  |  | 22
17143 | 630678 | 60 | 59 | TC7885 | 7257 | 60 | 260 | 5 | 2022 | 2022-05-24 09:19 | 2022-05-24 10:05 | 45.5 | 139.65 | 77.64999 | Hudson, Tom | Wheeler, Johnathon / Wyatt, Michael | 0 | 5 | 2207 | 2724.129 | 715 | 16E | 2 | 5 | 0.014 | 2661 | 50 | F | 25 | VES | 2763 |  | 2022-05-24 09:59 | 26
4022 | 630679 | 60 | 60 | TC7885 | 7257 | 61 | 260 | 5 | 2022 | 2022-05-24 10:05 | 2022-05-24 10:50 | 44.8 | 172.05 | 110.05 | Hudson, Tom | Wheeler, Johnathon / Wyatt, Michael | 0 | 5 | 2207 | 2719.488 | 715 | 16E | 1 | 5.5 | 0.014 | 2665 | 106 | F | 21 | VES | 2758 | 2022-05-24 10:48 | 2022-05-24 10:48 | 21
34587 | 630680 | 70 | 70 | TC7885 | 7257 | 62 | 260 | 5 | 2022 | 2022-05-24 10:50 | 2022-05-24 11:40 | 49.7 | 172.05 | 110.05 | Hudson, Tom | Wheeler, Johnathon / Wyatt, Michael | 0 | 5 | 2207 | 2720.818 | 715 | 16E | 0 | 6 | 0.014 | 2664 | 154 | F | 35 | VES | 2754 |  |  | 25
21440 | 630681 | 62 | 62 | TC7885 | 7257 | 63 | 260 | 5 | 2022 | 2022-05-24 11:40 | 2022-05-24 12:29 | 48.6 | 176.15 | 114.15 | Hudson, Tom | Wheeler, Johnathon / Wyatt, Michael | 0 | 5 | 2207 | 2708.227 | 715 | 16E | 0 | 6 | 0.014 | 2663 | 174 | F | 33 | VES | 2755 |  | 2022-05-24 12:26 | 21
17149 | 630682 | 58 | 55 | TC7885 | 7257 | 64 | 260 | 5 | 2022 | 2022-05-24 12:29 | 2022-05-24 13:09 | 40.6 | 176.15 | 114.15 | Hudson, Tom | Wheeler, Johnathon / Wyatt, Michael | 0 | 5 | 2207 | 2700.431 | 715 | 16E | 1 | 5.5 | 0.017 | 2662 | 116 | F | 40 | VES | 2742 |  |  | 20
30147 | 630683 | 60 | 60 | TC7885 | 7257 | 65 | 260 | 5 | 2022 | 2022-05-24 13:10 | 2022-05-24 14:06 | 56.2 | 179.3 | 117.3 | Hudson, Tom | Wheeler, Johnathon / Wyatt, Michael | 0 | 5 | 2207 | 2726.652 | 715 | 16E | 2 | 5 | 0.014 | 2662 | 73 | F | 22 | VES | 2792 |  |  | 24
4054 | 630684 | 54 | 53 | TC7885 | 7257 | 66 | 260 | 5 | 2022 | 2022-05-24 14:06 | 2022-05-24 15:01 | 55.2 | 179.3 | 117.3 | Hudson, Tom | Wheeler, Johnathon / Wyatt, Michael | 0 | 5 | 2207 | 2726.823 | 715 | 16E | 3 | 4.5 | 0.015 | 2666 | 146 | F | 39 | VES | 2759 |  | 2022-05-24 15:00 | 21
30156 | 630685 | 56 | 56 | TC7885 | 7257 | 67 | 260 | 5 | 2022 | 2022-05-24 15:02 | 2022-05-24 15:50 | 48.4 | 170.45 | 108.45 | Hudson, Tom | Wheeler, Johnathon / Wyatt, Michael | 0 | 5 | 2207 | 2737.702 | 715 | 16E | 4 | 4 | 0.017 | 2663 | 170 | F | 26 | VES | 2778 |  | 2022-05-24 15:45 | 30
25822 | 630686 | 64 | 64 | TC7885 | 7257 | 68 | 260 | 5 | 2022 | 2022-05-24 15:50 | 2022-05-24 16:42 | 52.1 | 155.15 | 93.14999 | Hudson, Tom | Wheeler, Johnathon / Wyatt, Michael | 0 | 5 | 2207 | 2740.213 | 715 | 16E | 4 | 4 | 0.012 | 2665 | 93 | F | 26 | VES | 2784 |  | 2022-05-24 16:40 | 19
8290 | 630687 | 66 | 66 | TC7885 | 7257 | 69 | 260 | 5 | 2022 | 2022-05-24 16:43 | 2022-05-24 17:35 | 52.4 | 181.3 | 119.3 | Hudson, Tom | Wheeler, Johnathon / Wyatt, Michael | 0 | 5 | 2207 | 2729.201 | 715 | 16E | 3 | 4.5 | 0.015 | 2664 | 174 | F | 32 | VES | 2774 | 2022-05-24 17:33 | 2022-05-24 17:33 | 29
21364 | 630688 | 50 | 48 | TC7885 | 7257 | 70 | 260 | 5 | 2022 | 2022-05-24 17:35 | 2022-05-24 18:16 | 40.5 | 181.3 | 119.3 | Hudson, Tom | Wheeler, Johnathon / Wyatt, Michael | 0 | 5 | 2207 | 2712.949 | 715 | 16E | 2 | 5 | 0.014 | 2663 | 76 | F | 27 | VES | 2754 |  | 2022-05-24 18:13 | 19
3979 | 630689 | 60 | 58 | TC7885 | 7257 | 71 | 260 | 5 | 2022 | 2022-05-24 18:16 | 2022-05-24 19:03 | 47 | 172.05 | 110.05 | Hudson, Tom | Wheeler, Johnathon / Wyatt, Michael | 0 | 5 | 2207 | 2722.043 | 715 | 16E | 1 | 5.5 | 0.012 | 2661 | 124 | F | 35 | VES | 2762 |  | 2022-05-24 18:59 | 27
17129 | 630690 | 70 | 63 | TC7885 | 7257 | 72 | 260 | 5 | 2022 | 2022-05-24 19:03 | 2022-05-24 20:09 | 65.4 | 140.75 | 78.75 | Cesario, Jason | Lawrence, Jeremy / Owens, Tyler | 0 | 5 | 2207 | 2709.346 | 715 | 16E | 0 | 6 | 0.016 | 2660 | 186 | F | 29 | VES | 2754 | 2022-05-24 20:04 | 2022-05-24 20:07 | 22
34635 | 630691 | 62 | 62 | TC7885 | 7257 | 73 | 260 | 5 | 2022 | 2022-05-24 20:09 | 2022-05-24 21:05 | 56 | 171.5 | 109.5 | Cesario, Jason | Lawrence, Jeremy / Owens, Tyler | 0 | 5 | 2207 | 2708.773 | 715 | 16E | 0 | 6 | 0.016 | 2663 | 104 | F | 32 | EIC | 2769 | 2022-05-24 20:57 | 2022-05-24 21:02 | 29
17089 | 630695 | 54 | 54 | TC7885 | 7257 | 76 | 260 | 5 | 2022 | 2022-05-24 23:11 | 2022-05-25 00:14 | 63.4 | 172.55 | 110.55 | Cesario, Jason | Lawrence, Jeremy / Owens, Tyler | 0 | 5 | 2207 | 2716.801 | 715 | 16E | 3 | 4.5 | 0.014 | 2658 | 83 | F | 38 | EIC | 2776 | 2022-05-25 00:09 | 2022-05-25 00:10 | 27 | 5
34638 | 630696 | 64 | 64 | TC7886 | 7257 | 78 | 260 | 5 | 2022 | 2022-05-25 01:12 | 2022-05-25 02:09 | 56.2 | 176.6 | 114.6 | Cesario, Jason | Lawrence, Jeremy / Owens, Tyler | 0 | 5 | 2207 | 2719.631 | 715 | 16E | 4 | 4 | 0.012 | 2663 | 107 | F | 28 | EIC | 2767 | 2022-05-25 02:02 | 2022-05-25 02:07 | 25
25884 | 630697 | 64 | 64 | TC7886 | 7257 | 79 | 260 | 5 | 2022 | 2022-05-25 02:09 | 2022-05-25 03:11 | 62.5 | 182.2 | 120.2 | Cesario, Jason | Lawrence, Jeremy / Owens, Tyler | 0 | 5 | 2207 | 2725.302 | 715 | 16E | 3 | 4.5 | 0.016 | 2662 | 180 | F | 27 | EIC | 2772 |  | 2022-05-25 03:06 | 27
12691 | 630698 | 62 | 61 | TC7886 | 7257 | 80 | 260 | 5 | 2022 | 2022-05-25 03:12 | 2022-05-25 04:32 | 80.10001 | 187.95 | 125.95 | Cesario, Jason | Lawrence, Jeremy / Owens, Tyler | 0 | 5 | 2207 | 2714.676 | 715 | 16E | 4 | 4 | 0.014 | 2660 | 98 | F | 39 | EIC | 2769 | 2022-05-25 04:13 | 2022-05-25 04:16 | 30
30194 | 630699 | 34 | 32 | TC7886 | 7257 | 81 | 260 | 5 | 2022 | 2022-05-25 04:32 | 2022-05-25 05:21 | 48.8 | 170.4 | 108.4 | Cesario, Jason | Lawrence, Jeremy / Owens, Tyler | 21.41267 | 15.4 | 2221 | 2738.566 | 715 | 15W | 4 | 4 | 0.008 | 2663 | 94 | F | 38 | EIC | 2800 |  | 2022-05-25 05:18 | 28
8382 | 630700 | 66 | 66 | TC7886 | 7257 | 82 | 260 | 5 | 2022 | 2022-05-25 05:21 | 2022-05-25 06:19 | 58.1 | 170.4 | 108.4 | Cesario, Jason | Lawrence, Jeremy / Owens, Tyler | 21.12035 | 15.4 | 2221 | 2728.583 | 715 | 15W | 3 | 4.5 | 0.014 | 2658 | 56 | F | 37 | EIC | 2770 | 2022-05-25 06:13 | 2022-05-25 06:17 | 23
4059 | 630701 | 54 | 54 | TC7886 | 7257 | 83 | 260 | 5 | 2022 | 2022-05-25 06:19 | 2022-05-25 07:04 | 44.3 | 173.2 | 111.2 | Cesario, Jason | Lawrence, Jeremy / Owens, Tyler | 20.42506 | 15.4 | 2221 | 2706.824 | 715 | 15W | 2 | 5 | 0.011 | 2659 | 128 | F | 40 | EIC | 2759 |  | 2022-05-25 07:01 | 27
25862 | 630702 | 72 | 72 | TC7886 | 7257 | 84 | 260 | 5 | 2022 | 2022-05-25 07:04 | 2022-05-25 07:51 | 46.6 | 143.75 | 81.75 | Grace, Evan | Robinson, Darin / Jimenez, Jose | 20.26273 | 15.4 | 2221 | 2719.485 | 715 | 15W | 1 | 5.5 | 0.014 | 2661 | 80 | F | 21 | EIC | 2767 | 2022-05-25 07:44 | 2022-05-25 07:48 | 21
8369 | 630703 | 58 | 58 | TC7886 | 7257 | 85 | 260 | 5 | 2022 | 2022-05-25 07:51 | 2022-05-25 08:37 | 45.7 | 178.15 | 116.15 | McKlem, Paul | Godinez, Andrew / No One, No One | 19.64049 | 15.4 | 2221 | 2730.441 | 715 | 15W | 0 | 6 | 0.013 | 2662 | 74 | F | 37 | EIC | 2770 | 2022-05-25 08:31 | 2022-05-25 08:32 | 21
12727 | 630731 | 60 | 60 | TA99106 | 7261 | 2 | 260 | 5 | 2022 | 2022-05-28 03:58 | 2022-05-28 04:49 | 51 | 170.95 | 92.95 | Cesario, Jason | Lawrence, Jeremy / Owens, Tyler | 9.197538 | 10.7 | 2258 | 2704.549 | 715 | 16E | 4 | 4 | 0.016 | 2637 | 134 | L1 | 27 | EIC | 2746 | 2022-05-28 04:45 | 2022-05-28 04:41 | 25
30224 | 630732 | 36 | 36 | TA99106 | 7261 | 1 | 260 | 5 | 2022 | 2022-05-28 03:20 | 2022-05-28 03:58 | 38.7 | 170.95 | 108.95 | Cesario, Jason | Lawrence, Jeremy / Owens, Tyler | 6.245116 | 10.7 | 2258 | 2728.363 | 715 | 16E | 4 | 4 | 0.014 | 2634 | 180 | F | 27 | EIC | 2775 | 2022-05-28 03:55 | 2022-05-28 03:51 | 20
4098 | 630733 | 72 | 71 | TA99106 | 7261 | 3 | 260 | 5 | 2022 | 2022-05-28 04:50 | 2022-05-28 05:48 | 58.8 | 184.3 | 106.3 | Cesario, Jason | Lawrence, Jeremy / Owens, Tyler | 9.958775 | 10.7 | 2258 | 2679.323 | 715 | 16E | 3 | 4.5 | 0.012 | 2636 | 178 | F | 38 | EIC | 2731 | 2022-05-28 05:45 | 2022-05-28 05:41 | 25
25916 | 630734 | 60 | 60 | TA99106 | 7261 | 4 | 260 | 5 | 2022 | 2022-05-28 05:49 | 2022-05-28 06:40 | 51.2 | 184.3 | 122.3 | Cesario, Jason | Lawrence, Jeremy / Owens, Tyler | 8.516801 | 10.7 | 2258 | 2728.827 | 715 | 16E | 2 | 5 | 0.01 | 2633 | 162 | F | 34 | EIC | 2767 | 2022-05-28 06:34 | 2022-05-28 06:37 | 30
8407 | 630735 | 60 | 59 | TA99106 | 7261 | 5 | 260 | 5 | 2022 | 2022-05-28 06:40 | 2022-05-28 07:28 | 48.2 | 178.2 | 116.2 | Cesario, Jason | Lawrence, Jeremy / Owens, Tyler | 9.749651 | 10.7 | 2258 | 2696.021 | 715 | 16E | 1 | 5.5 | 0.009 | 2639 | 192 | F | 20 | EIC | 2733 |  | 2022-05-28 07:26 | 23
25840 | 630736 | 60 | 58 | TA99106 | 7261 | 6 | 260 | 5 | 2022 | 2022-05-28 07:28 | 2022-05-28 08:14 | 45.9 | 152.55 | 90.55 | Hudson, Tom | Wheeler, Johnathon / San Juan, Silvester | 9.453012 | 10.7 | 2258 | 2681.607 | 715 | 16E | 0 | 6 | 0.012 | 2634 | 71 | F | 38 | EIC | 2747 |  | 2022-05-28 08:13 | 21
25837 | 630737 | 64 | 62 | TA99106 | 7261 | 7 | 260 | 5 | 2022 | 2022-05-28 08:15 | 2022-05-28 09:02 | 47.4 | 173.25 | 111.25 | Hudson, Tom | Wheeler, Johnathon / San Juan, Silvester | 9.68417 | 10.7 | 2258 | 2701.208 | 715 | 16E | 0 | 6 | 0.013 | 2638 | 133 | F | 25 | EIC | 2738 |  | 2022-05-28 09:01 | 25
17094 | 630738 | 66 | 61 | TA99106 | 7261 | 8 | 260 | 5 | 2022 | 2022-05-28 09:02 | 2022-05-28 09:50 | 48 | 173.25 | 111.25 | Hudson, Tom | Wheeler, Johnathon / San Juan, Silvester | 9.841597 | 10.7 | 2258 | 2701.966 | 715 | 16E | 1 | 5.5 | 0.014 | 2640 | 96 | F | 20 | EIC | 2737 | 2022-05-28 09:48 | 2022-05-28 09:48 | 23
12648 | 630739 | 62 | 60 | TA99106 | 7261 | 9 | 260 | 5 | 2022 | 2022-05-28 09:51 | 2022-05-28 10:40 | 49.5 | 179.05 | 117.05 | Hudson, Tom | Wheeler, Johnathon / San Juan, Silvester | 1.625755 | 10.7 | 2258 | 2696.224 | 715 | 16E | 2 | 5 | 0.013 | 2639 | 179 | L2 | 26 | EIC | 2735 | 2022-05-28 10:35 | 2022-05-28 10:38 | 24
8337 | 630740 | 66 | 66 | TA99106 | 7261 | 10 | 260 | 5 | 2022 | 2022-05-28 10:40 | 2022-05-28 11:30 | 49.7 | 179.05 | 117.05 | Hudson, Tom | Wheeler, Johnathon / San Juan, Silvester | 0 | 10.7 | 2258 | 2705.588 | 715 | 16E | 3 | 4.5 | 0.01 | 2636 | 63 | L1 | 21 | EIC | 2742 |  | 2022-05-28 11:28 | 26
8335 | 630741 | 56 | 56 | TA99106 | 7261 | 11 | 260 | 5 | 2022 | 2022-05-28 11:30 | 2022-05-28 12:15 | 44.7 | 172.5 | 110.5 | Hudson, Tom | Wheeler, Johnathon / San Juan, Silvester | 2.401033 | 10.7 | 2258 | 2696.585 | 715 | 16E | 4 | 4 | 0.011 | 2634 | 186 | F | 28 | EIC | 2740 | 2022-05-28 12:10 | 2022-05-28 12:13 | 27
4010 | 630742 | 68 | 68 | TA99106 | 7261 | 12 | 260 | 5 | 2022 | 2022-05-28 12:15 | 2022-05-28 13:05 | 49.6 | 140.95 | 78.95 | Hudson, Tom | Wheeler, Johnathon / San Juan, Silvester | 0 | 10.7 | 2258 | 2696.414 | 715 | 16E | 4 | 4 | 0.009 | 2635 | 81 | F | 34 | EIC | 2730 |  |  | 24
4009 | 630743 | 56 | 54 | TA99106 | 7261 | 13 | 260 | 5 | 2022 | 2022-05-28 13:05 | 2022-05-28 13:49 | 43.8 | 170.3 | 108.3 | Hudson, Tom | Wheeler, Johnathon / San Juan, Silvester | 0 | 10.7 | 2258 | 2718.169 | 715 | 16E | 3 | 4.5 | 0.01 | 2641 | 51 | F | 29 | EIC | 2747 |  | 2022-05-28 13:44 | 23
4017 | 630744 | 66 | 66 | TA99106 | 7261 | 14 | 260 | 5 | 2022 | 2022-05-28 13:49 | 2022-05-28 14:39 | 49.4 | 170.3 | 108.3 | Hudson, Tom | Wheeler, Johnathon / San Juan, Silvester | 1.871791 | 10.7 | 2258 | 2715.906 | 715 | 16E | 2 | 5 | 0.013 | 2641 | 118 | F | 40 | EIC | 2748 |  | 2022-05-28 14:37 | 26
21406 | 630745 | 60 | 60 | TA99106 | 7261 | 15 | 260 | 5 | 2022 | 2022-05-28 14:39 | 2022-05-28 15:28 | 48.8 | 168.65 | 106.65 | Hudson, Tom | Wheeler, Johnathon / San Juan, Silvester | 5.65443 | 10.7 | 2258 | 2701.934 | 715 | 16E | 1 | 5.5 | 0.011 | 2637 | 87 | F | 25 | EIC | 2748 | 2022-05-28 15:22 | 2022-05-28 15:24 | 26
17098 | 630746 | 68 | 68 | TA99106 | 7261 | 16 | 260 | 5 | 2022 | 2022-05-28 15:28 | 2022-05-28 16:18 | 50.1 | 190.8 | 128.8 | Hudson, Tom | Wheeler, Johnathon / San Juan, Silvester | 9.023368 | 10.7 | 2258 | 2695.741 | 715 | 16E | 0 | 6 | 0.011 | 2639 | 120 | F | 32 | EIC | 2740 |  |  | 28
21399 | 630747 | 62 | 62 | TA99106 | 7261 | 17 | 260 | 5 | 2022 | 2022-05-28 16:18 | 2022-05-28 17:07 | 48.3 | 175.65 | 113.65 | Hudson, Tom | Wheeler, Johnathon / San Juan, Silvester | 0.01743582 | 10.7 | 2258 | 2698.933 | 715 | 16E | 0 | 6 | 0.012 | 2641 | 47 | F | 39 | EIC | 2740 | 2022-05-28 17:05 | 2022-05-28 17:05 | 26
8403 | 630748 | 72 | 69 | TA99106 | 7261 | 18 | 260 | 5 | 2022 | 2022-05-28 17:07 | 2022-05-28 17:54 | 47.2 | 155.25 | 93.25 | Hudson, Tom | Wheeler, Johnathon / San Juan, Silvester | 9.297729 | 10.7 | 2258 | 2706.134 | 715 | 16E | 1 | 5.5 | 0.012 | 2637 | 91 | F | 27 | EIC | 2750 |  |  | 25
8398 | 630749 | 72 | 68 | TA99106 | 7261 | 19 | 260 | 5 | 2022 | 2022-05-28 17:54 | 2022-05-28 18:41 | 46.4 | 178.35 | 116.35 | Hudson, Tom | Wheeler, Johnathon / San Juan, Silvester | 1.281012 | 10.7 | 2258 | 2695.21 | 715 | 16E | 2 | 5 | 0.011 | 2637 | 106 | F | 36 | EIC | 2734 |  | 2022-05-28 18:39 | 27
3996 | 630750 | 54 | 33 | TC7886 | 7261 | 20 | 260 | 5 | 2022 | 2022-05-28 18:41 | 2022-05-28 19:32 | 50.6 | 178.35 | 116.35 | Cesario, Jason | Lawrence, Jeremy / Owens, Tyler | 0.380309 | 10.7 | 2258 | 2712.08 | 715 | 16E | 3 | 4.5 | 0.012 | 2662 | 109 | F | 21 | EIC | 2755 |  | 2022-05-28 19:28 | 29
8306 | 630751 | 66 | 65 | TC7886 | 7261 | 21 | 260 | 5 | 2022 | 2022-05-28 19:32 | 2022-05-28 20:29 | 57.2 | 179 | 117 | Cesario, Jason | Lawrence, Jeremy / Owens, Tyler | 0.7610604 | 10.7 | 2258 | 2711.778 | 715 | 16E | 4 | 4 | 0.011 | 2663 | 63 | F | 25 | EIC | 2762 | 2022-05-28 20:22 | 2022-05-28 20:26 | 30
30168 | 630752 | 66 | 64 | TC7886 | 7261 | 22 | 260 | 5 | 2022 | 2022-05-28 20:29 | 2022-05-28 21:35 | 65.9 | 156.3 | 94.3 | Cesario, Jason | Lawrence, Jeremy / Owens, Tyler | 10.28288 | 10.7 | 2258 | 2714.676 | 715 | 16E | 4 | 4 | 0.013 | 2661 | 183 | F | 32 | EIC | 2758 |  |  | 21
17112 | 630753 | 62 | 60 | TC7886 | 7261 | 23 | 260 | 5 | 2022 | 2022-05-28 21:35 | 2022-05-28 22:24 | 48.6 | 179.45 | 117.45 | Cesario, Jason | Lawrence, Jeremy / Owens, Tyler | 0 | 10.7 | 2258 | 2725.882 | 715 | 16E | 4 | 4 | 0.012 | 2654 | 182 | F | 33 | EIC | 2764 | 2022-05-28 22:20 | 2022-05-28 22:17 | 24
4007 | 630754 | 58 | 57 | TC7886 | 7261 | 24 | 260 | 5 | 2022 | 2022-05-28 22:24 | 2022-05-28 23:14 | 49.7 | 142.35 | 80.35001 | Cesario, Jason | Lawrence, Jeremy / Owens, Tyler | 0 | 10.7 | 2258 | 2719.187 | 715 | 16E | 3 | 4.5 | 0.013 | 2665 | 119 | F | 20 | EIC | 2753 |  | 2022-05-28 23:07 | 24
4055 | 630755 | 36 | 34 | TC7886 | 7262 | 1 | 260 | 5 | 2022 | 2022-05-29 04:00 | 2022-05-29 09:34 | 333.4 | 173.25 | 111.25 | Cesario, Jason | Lawrence, Jeremy / Owens, Tyler | 21.75054 | 12.2 | 2216 | 2751.098 | 715 | 15W | 4 | 4 | 0.01 | 2663 | 114 | F | 27 | EIC | 2813 |  | 2022-05-29 04:45 | 29
25846 | 630756 | 72 | 66 | TC7886 | 7262 | 2 | 260 | 5 | 2022 | 2022-05-29 04:48 | 2022-05-29 05:37 | 48.8 | 173.25 | 111.25 | Cesario, Jason | Lawrence, Jeremy / Owens, Tyler | 22.29099 | 12.2 | 2216 | 2718.85 | 715 | 15W | 4 | 4 | 0.014 | 2663 | 171 | F | 38 | EIC | 2754 | 2022-05-29 05:32 | 2022-05-29 05:27 | 19
12697 | 630757 | 60 | 57 | TC7886 | 7262 | 3 | 260 | 5 | 2022 | 2022-05-29 05:37 | 2022-05-29 06:20 | 43 | 172.95 | 110.95 | Cesario, Jason | Lawrence, Jeremy / Owens, Tyler | 22.96684 | 12.2 | 2216 | 2709.462 | 715 | 15W | 3 | 4.5 | 0.014 | 2663 | 111 | F | 20 | EIC | 2756 | 2022-05-29 06:15 | 2022-05-29 06:18 | 21
4014 | 630758 | 48 | 48 | TC7886 | 7262 | 4 | 260 | 5 | 2022 | 2022-05-29 06:21 | 2022-05-29 06:59 | 38.1 | 172.95 | 110.95 | Cesario, Jason | Lawrence, Jeremy / Owens, Tyler | 22.57873 | 12.2 | 2216 | 2711.866 | 715 | 15W | 2 | 5 | 0.011 | 2661 | 184 | P | 40 | EIC | 2770 | 2022-05-29 06:56 | 2022-05-29 06:55 | 28
17109 | 630759 | 68 | 61 | TC7886 | 7262 | 5 | 260 | 5 | 2022 | 2022-05-29 06:59 | 2022-05-29 07:43 | 44.3 | 176.55 | 114.55 | Hudson, Tom | Wheeler, Johnathon / San Juan, Silvester | 22.63011 | 12.2 | 2216 | 2715.057 | 715 | 15W | 1 | 5.5 | 0.013 | 2665 | 78 | F | 25 | EIC | 2765 |  | 2022-05-29 07:41 | 18
4016 | 630760 | 64 | 62 | TC7886 | 7262 | 6 | 260 | 5 | 2022 | 2022-05-29 07:43 | 2022-05-29 08:32 | 48.3 | 176.55 | 114.55 | Hudson, Tom | Wheeler, Johnathon / San Juan, Silvester | 22.49121 | 12.2 | 2216 | 2713.082 | 715 | 15W | 0 | 6 | 0.011 | 2666 | 60 | F | 38 | EIC | 2758 |  | 2022-05-29 08:29 | 25
30199 | 630761 | 58 | 56 | TC7886 | 7262 | 7 | 260 | 5 | 2022 | 2022-05-29 08:32 | 2022-05-29 09:16 | 43.6 | 172.45 | 94.45 | Hudson, Tom | Wheeler, Johnathon / San Juan, Silvester | 22.2261 | 12.2 | 2216 | 2702.871 | 715 | 15W | 0 | 6 | 0.011 | 2665 | 133 | F | 32 | EIC | 2750 | 2022-05-29 09:14 | 2022-05-29 09:14 | 29
4001 | 630762 | 62 | 62 | TC7886 | 7262 | 8 | 260 | 5 | 2022 | 2022-05-29 09:16 | 2022-05-29 10:04 | 47.9 | 143.95 | 81.95 | Hudson, Tom | Wheeler, Johnathon / San Juan, Silvester | 22.5217 | 12.2 | 2216 | 2726.008 | 715 | 15W | 1 | 5.5 | 0.012 | 2664 | 84 | F | 23 | EIC | 2770 |  | 2022-05-29 10:00 | 19
8334 | 630763 | 66 | 64 | TC7886 | 7262 | 9 | 260 | 5 | 2022 | 2022-05-29 10:04 | 2022-05-29 10:56 | 51.8 | 176.15 | 114.15 | Hudson, Tom | Wheeler, Johnathon / San Juan, Silvester | 21.81411 | 12.2 | 2216 | 2726.381 | 715 | 15W | 2 | 5 | 0.011 | 2666 | 124 | F | 29 | EIC | 2767 |  | 2022-05-29 10:53 | 23
8330 | 630764 | 58 | 58 | TC7886 | 7262 | 10 | 260 | 5 | 2022 | 2022-05-29 10:56 | 2022-05-29 11:46 | 50.3 | 176.15 | 114.15 | Hudson, Tom | Wheeler, Johnathon / San Juan, Silvester | 22.728 | 12.2 | 2216 | 2718.799 | 715 | 15W | 3 | 4.5 | 0.01 | 2664 | 118 | F | 26 | EIC | 2764 | 2022-05-29 11:42 | 2022-05-29 11:39 | 28
4043 | 630765 | 50 | 49 | TC7886 | 7262 | 11 | 260 | 5 | 2022 | 2022-05-29 11:47 | 2022-05-29 12:33 | 46.1 | 169.15 | 107.15 | Hudson, Tom | Wheeler, Johnathon / San Juan, Silvester | 22.68136 | 12.2 | 2216 | 2706.748 | 715 | 15W | 4 | 4 | 0.013 | 2665 | 194 | L7 | 38 | EIC | 2769 |  |  | 20
12661 | 630766 | 64 | 62 | TC7886 | 7262 | 12 | 260 | 5 | 2022 | 2022-05-29 12:33 | 2022-05-29 13:35 | 61.9 | 140.1 | 78.10001 | Hudson, Tom | Wheeler, Johnathon / San Juan, Silvester | 22.15226 | 12.2 | 2216 | 2715.474 | 715 | 15W | 4 | 4 | 0.013 | 2665 | 186 | F | 34 | EIC | 2766 |  | 2022-05-29 13:33 | 23
4037 | 630767 | 62 | 62 | TC7886 | 7262 | 13 | 260 | 5 | 2022 | 2022-05-29 13:35 | 2022-05-29 14:38 | 63 | 172.55 | 110.55 | Hudson, Tom | Wheeler, Johnathon / San Juan, Silvester | 22.23134 | 12.2 | 2216 | 2740.503 | 715 | 15W | 3 | 4.5 | 0.012 | 2663 | 101 | F | 39 | EIC | 2793 | 2022-05-29 14:29 | 2022-05-29 14:30 | 22
12683 | 630768 | 60 | 60 | TC7886 | 7262 | 14 | 260 | 5 | 2022 | 2022-05-29 14:38 | 2022-05-29 15:40 | 61.1 | 172.55 | 110.55 | Hudson, Tom | Wheeler, Johnathon / San Juan, Silvester | 21.12811 | 12.2 | 2216 | 2721.783 | 715 | 15W | 2 | 5 | 0.014 | 2659 | 117 | F | 31 | EIC | 2770 |  |  | 21
21447 | 630769 | 60 | 60 | TC7886 | 7262 | 15 | 260 | 5 | 2022 | 2022-05-29 15:40 | 2022-05-29 16:38 | 58 | 167.85 | 105.85 | Hudson, Tom | Wheeler, Johnathon / San Juan, Silvester | 21.41042 | 12.2 | 2216 | 2730.23 | 715 | 15W | 1 | 5.5 | 0.011 | 2662 | 119 | F | 22 | EIC | 2789 | 2022-05-29 16:31 | 2022-05-29 16:36 | 30
17145 | 630770 | 66 | 66 | TC7886 | 7262 | 16 | 260 | 5 | 2022 | 2022-05-29 16:38 | 2022-05-29 17:39 | 60.5 | 167.85 | 105.85 | Hudson, Tom | Wheeler, Johnathon / San Juan, Silvester | 21.64891 | 12.2 | 2216 | 2723.879 | 715 | 15W | 0 | 6 | 0.011 | 2662 | 150 | F | 22 | EIC | 2772 | 2022-05-29 17:31 | 2022-05-29 17:31 | 27
21397 | 630771 | 66 | 66 | TC7886 | 7262 | 17 | 260 | 5 | 2022 | 2022-05-29 17:39 | 2022-05-29 18:28 | 49.1 | 169.55 | 107.55 | Hudson, Tom | Wheeler, Johnathon / San Juan, Silvester | 21.60159 | 12.2 | 2216 | 2725.681 | 715 | 15W | 0 | 6 | 0.015 | 2667 | 177 | F | 23 | EIC | 2777 |  | 2022-05-29 18:20 | 20
8332 | 630772 | 60 | 59 | TC7886 | 7262 | 18 | 260 | 5 | 2022 | 2022-05-29 18:28 | 2022-05-29 19:12 | 43.7 | 138.2 | 76.2 | Cesario, Jason | Lawrence, Jeremy / Owens, Tyler | 21.40307 | 12.2 | 2216 | 2733.769 | 715 | 15W | 1 | 5.5 | 0.017 | 2660 | 164 | F | 37 | EIC | 2773 |  | 2022-05-29 19:09 | 29
34621 | 630773 | 62 | 62 | TC7886 | 7262 | 19 | 260 | 5 | 2022 | 2022-05-29 19:12 | 2022-05-29 19:58 | 46 | 178.2 | 116.2 | Cesario, Jason | Lawrence, Jeremy / Owens, Tyler | 21.80609 | 12.2 | 2216 | 2718.594 | 715 | 15W | 2 | 5 | 0.012 | 2664 | 84 | L1 | 33 | EIC | 2755 | 2022-05-29 19:54 | 2022-05-29 19:55 | 25
21448 | 630774 | 64 | 64 | TC7886 | 7262 | 20 | 260 | 5 | 2022 | 2022-05-29 19:58 | 2022-05-29 20:45 | 46.7 | 178.2 | 116.2 | Cesario, Jason | Lawrence, Jeremy / Owens, Tyler | 21.17768 | 12.2 | 2216 | 2720.389 | 715 | 15W | 3 | 4.5 | 0.014 | 2661 | 115 | F | 38 | EIC | 2754 |  | 2022-05-29 20:43 | 20
30181 | 630775 | 60 | 60 | TC7886 | 7262 | 21 | 260 | 5 | 2022 | 2022-05-29 20:45 | 2022-05-29 21:28 | 42.8 | 171.7 | 109.7 | Cesario, Jason | Lawrence, Jeremy / Owens, Tyler | 22.00015 | 12.2 | 2216 | 2716.57 | 715 | 15W | 4 | 4 | 0.015 | 2661 | 68 | F | 30 | EIC | 2752 |  | 2022-05-29 21:27 | 28
8333 | 630776 | 60 | 60 | TC7886 | 7262 | 22 | 260 | 5 | 2022 | 2022-05-29 21:28 | 2022-05-29 22:15 | 46.7 | 156.85 | 94.85001 | Cesario, Jason | Lawrence, Jeremy / Owens, Tyler | 21.84831 | 12.2 | 2216 | 2735.907 | 715 | 15W | 4 | 4 | 0.014 | 2661 | 133 | F | 39 | EIC | 2780 |  | 2022-05-29 22:12 | 28
21391 | 630777 | 68 | 67 | TC7886 | 7262 | 23 | 260 | 5 | 2022 | 2022-05-29 22:15 | 2022-05-29 23:09 | 54.3 | 181.7 | 119.7 | Cesario, Jason | Lawrence, Jeremy / Owens, Tyler | 20.06667 | 12.2 | 2216 | 2734 | 715 | 15W | 3 | 4.5 | 0.014 | 2662 | 142 | F | 32 | EIC | 2763 | 2022-05-30 | 2022-05-29 23:56 | 21
30208 | 630779 | 56 | 56 | TC7886 | 7262 | 24 | 260 | 5 | 2022 | 2022-05-30 00:03 | 2022-05-30 00:57 | 54.1 | 174.65 | 112.65 | Cesario, Jason | Lawrence, Jeremy / Owens, Tyler | 0 | 5.1 | 2228 | 2714.18 | 715 | 12E | 4 | 4 | 0.012 | 2661 | 200 | F | 40 | EIC | 2755 |  | 2022-05-30 00:54 | 21
4039 | 630780 | 70 | 26 | TC7886 | 7262 | 25 | 260 | 5 | 2022 | 2022-05-30 00:57 | 2022-05-30 02:15 | 78.3 | 174.65 | 112.65 | Cesario, Jason | Lawrence, Jeremy / Owens, Tyler | 0 | 5.1 | 2228 | 2720.881 | 715 | 12E | 3 | 4.5 | 0.012 | 2661 | 137 | F | 28 | EIC | 2769 |  | 2022-05-30 02:12 | 19
34647 | 630781 | 50 | 47 | TC7886 | 7262 | 26 | 260 | 5 | 2022 | 2022-05-30 02:15 | 2022-05-30 03:06 | 50.5 | 167.15 | 105.15 | Cesario, Jason | Lawrence, Jeremy / Owens, Tyler | 0 | 5.1 | 2228 | 2729.038 | 715 | 12E | 2 | 5 | 0.016 | 2662 | 187 | L1 | 35 | EIC | 2770 |  | 2022-05-30 03:04 | 22 | 1
17090 | 630782 | 66 | 64 | TC7886 | 7262 | 27 | 260 | 5 | 2022 | 2022-05-30 03:06 | 2022-05-30 03:59 | 53 | 167.15 | 89.14999 | McKlem, Paul | Godinez, Andrew / No One, No One | 1.131079 | 5.1 | 2228 | 2716.817 | 715 | 12E | 1 | 5.5 | 0.018 | 2661 | 170 | F | 39 | EIC | 2756 |  | 2022-05-30 03:50 | 21
21393 | 630857 | 68 | 67 | TC7886 | 7266 | 2 | 260 | 6 | 2022 | 2022-06-02 22:01 | 2022-06-02 22:51 | 49.9 | 153.9 | 75.89999 | Cesario, Jason | Lawrence, Jeremy / No One, No One | 0 | 7 | 2228 | 2729.368 | 715 | 17E | 4 | 4 | 0.008 | 2662 | 182 | F | 35 | EIC | 2767 | 2022-06-02 22:49 | 2022-06-02 22:49 | 25
21392 | 630858 | 60 | 59 | TC7886 | 7266 | 3 | 260 | 6 | 2022 | 2022-06-02 22:51 | 2022-06-02 23:53 | 61.8 | 174.85 | 112.85 | Cesario, Jason | Lawrence, Jeremy / No One, No One | 0 | 7 | 2228 | 2724.382 | 715 | 17E | 3 | 4.5 | 0.007 | 2659 | 158 | F | 23 | EIC | 2772 | 2022-06-02 23:50 | 2022-06-02 23:43 | 30
12694 | 630859 | 60 | 58 | TC7886 | 7266 | 4 | 260 | 6 | 2022 | 2022-06-02 23:53 | 2022-06-03 00:58 | 64.5 | 174.85 | 112.85 | Cesario, Jason | Lawrence, Jeremy / No One, No One | 0 | 7 | 2228 | 2717.694 | 715 | 17E | 2 | 5 | 0.012 | 2661 | 96 | F | 23 | EIC | 2770 |  | 2022-06-03 00:56 | 30
3998 | 630860 | 72 | 72 | TC7886 | 7266 | 5 | 260 | 6 | 2022 | 2022-06-03 00:58 | 2022-06-03 01:48 | 50.5 | 175.65 | 113.65 | Cesario, Jason | Lawrence, Jeremy / No One, No One | 0 | 7 | 2228 | 2720.862 | 715 | 17E | 1 | 5.5 | 0.01 | 2663 | 129 | F | 22 | EIC | 2765 |  | 2022-06-03 01:46 | 26
8309 | 630861 | 60 | 59 | TC7886 | 7266 | 9 | 260 | 6 | 2022 | 2022-06-03 04:04 | 2022-06-03 04:44 | 40.2 | 172.9 | 110.9 | Cesario, Jason | Lawrence, Jeremy / No One, No One | 0 | 7 | 2228 | 2711.102 | 715 | 17E | 2 | 5 | 0.012 | 2661 | 165 | F | 25 | EIC | 2748 |  | 2022-06-03 04:42 | 30
4061 | 630862 | 60 | 60 | TC7886 | 7266 | 6 | 260 | 6 | 2022 | 2022-06-03 01:49 | 2022-06-03 02:33 | 44.2 | 145.35 | 83.35001 | Cesario, Jason | Lawrence, Jeremy / No One, No One | 0 | 7 | 2228 | 2711.379 | 715 | 17E | 0 | 6 | 0.011 | 2659 | 116 | F | 21 | EIC | 2751 | 2022-06-03 02:30 | 2022-06-03 02:31 | 29
25891 | 630863 | 60 | 60 | TC7886 | 7266 | 7 | 260 | 6 | 2022 | 2022-06-03 02:33 | 2022-06-03 03:20 | 46.7 | 176 | 114 | Cesario, Jason | Lawrence, Jeremy / No One, No One | 0 | 7 | 2228 | 2735.807 | 715 | 17E | 0 | 6 | 0.013 | 2663 | 159 | F | 38 | EIC | 2778 |  | 2022-06-03 03:16 | 24
34599 | 630864 | 66 | 66 | TC7886 | 7266 | 8 | 260 | 6 | 2022 | 2022-06-03 03:20 | 2022-06-03 04:04 | 43.7 | 162.05 | 100.05 | Cesario, Jason | Lawrence, Jeremy / No One, No One | 0 | 7 | 2228 | 2726.567 | 715 | 17E | 1 | 5.5 | 0.013 | 2664 | 67 | F | 37 | EIC | 2758 |  |  | 27
12668 | 630865 | 66 | 61 | TC7886 | 7266 | 10 | 260 | 6 | 2022 | 2022-06-03 04:45 | 2022-06-03 05:28 | 43.2 | 183.95 | 121.95 | Cesario, Jason | Lawrence, Jeremy / No One, No One | 0 | 7 | 2228 | 2723.697 | 715 | 17E | 3 | 4.5 | 0.013 | 2663 | 110 | F | 23 | EIC | 2760 | 2022-06-03 05:24 | 2022-06-03 05:23 | 28
30149 | 630866 | 60 | 60 | TC7886 | 7266 | 11 | 260 | 6 | 2022 | 2022-06-03 05:28 | 2022-06-03 06:16 | 47.8 | 182.45 | 120.45 | Cesario, Jason | Lawrence, Jeremy / No One, No One | 0 | 7 | 2228 | 2726.623 | 715 | 17E | 4 | 4 | 0.017 | 2664 | 167 | F | 40 | EIC | 2753 |  | 2022-06-03 06:14 | 26
8338 | 630867 | 62 | 62 | TC7886 | 7266 | 12 | 260 | 6 | 2022 | 2022-06-03 06:16 | 2022-06-03 07:01 | 44.6 | 182.45 | 120.45 | Cesario, Jason | Lawrence, Jeremy / No One, No One | 0 | 7 | 2228 | 2724.973 | 715 | 17E | 4 | 4 | 0.019 | 2663 | 196 | F | 33 | EIC | 2758 |  | 2022-06-03 06:59 | 29
4060 | 630868 | 70 | 70 | TC7886 | 7266 | 13 | 260 | 6 | 2022 | 2022-06-03 07:01 | 2022-06-03 07:47 | 46.4 | 180.2 | 118.2 | McKlem, Paul | Godinez, Andrew / No One, No One | 0 | 7 | 2228 | 2725.296 | 715 | 17E | 3 | 4.5 | 0.016 | 2662 | 83 | F | 26 | EIC | 2757 | 2022-06-03 07:41 | 2022-06-03 07:45 | 28 | 1
34643 | 630869 | 50 | 50 | TC7886 | 7266 | 14 | 260 | 6 | 2022 | 2022-06-03 07:48 | 2022-06-03 08:27 | 39.5 | 180.2 | 118.2 | McKlem, Paul | Godinez, Andrew / No One, No One | 0 | 7 | 2228 | 2731.015 | 715 | 17E | 2 | 5 | 0.017 | 2662 | 50 | F | 23 | EIC | 2761 |  | 2022-06-03 08:24 | 26
8362 | 630870 | 68 | 66 | TC7886 | 7266 | 15 | 260 | 6 | 2022 | 2022-06-03 08:27 | 2022-06-03 09:13 | 45.4 | 176.6 | 114.6 | McKlem, Paul | Godinez, Andrew / No One, No One | 0 | 7 | 2228 | 2733.171 | 715 | 17E | 1 | 5.5 | 0.019 | 2662 | 65 | F | 33 | EIC | 2762 |  | 2022-06-03 09:11 | 30
21411 | 630871 | 60 | 59 | TC7886 | 7266 | 16 | 260 | 6 | 2022 | 2022-06-03 09:13 | 2022-06-03 10:02 | 49.4 | 141.7 | 79.7 | McKlem, Paul | Godinez, Andrew / No One, No One | 0 | 7 | 2228 | 2737.584 | 715 | 17E | 0 | 6 | 0.014 | 2662 | 183 | F | 38 | EIC | 2770 |  |  | 23
34586 | 630872 | 60 | 60 | TC7886 | 7266 | 17 | 260 | 6 | 2022 | 2022-06-03 10:03 | 2022-06-03 10:55 | 52.6 | 172.6 | 110.6 | McKlem, Paul | Godinez, Andrew / No One, No One | 0 | 7 | 2228 | 2749.25 | 715 | 17E | 0 | 6 | 0.011 | 2660 | 91 | F | 23 | EIC | 2794 | 2022-06-03 10:53 | 2022-06-03 10:53 | 28
30167 | 630873 | 64 | 56 | TC7886 | 7266 | 18 | 260 | 6 | 2022 | 2022-06-03 10:55 | 2022-06-03 11:46 | 50.9 | 172.6 | 110.6 | McKlem, Paul | Godinez, Andrew / No One, No One | 0 | 7 | 2228 | 2713.582 | 715 | 17E | 1 | 5.5 | 0.013 | 2662 | 101 | F | 25 | EIC | 2755 |  |  | 18
17113 | 630874 | 62 | 62 | TC7886 | 7266 | 19 | 260 | 6 | 2022 | 2022-06-03 11:47 | 2022-06-03 12:32 | 45.2 | 177.2 | 115.2 | McKlem, Paul | Godinez, Andrew / No One, No One | 0.04812548 | 7 | 2228 | 2712.225 | 715 | 17E | 2 | 5 | 0.014 | 2664 | 131 | F | 21 | EIC | 2756 |  |  | 18 | 1
30151 | 630876 | 64 | 64 | TC7886 | 7266 | 21 | 260 | 6 | 2022 | 2022-06-03 13:16 | 2022-06-03 14:03 | 46.4 | 177.7 | 115.7 | McKlem, Paul | Godinez, Andrew / No One, No One | 0 | 7 | 2228 | 2714.38 | 715 | 17E | 4 | 4 | 0.013 | 2665 | 108 | F | 21 | EIC | 2753 |  | 2022-06-03 14:01 | 30
8313 | 630877 | 66 | 62 | TC7886 | 7266 | 22 | 260 | 6 | 2022 | 2022-06-03 14:03 | 2022-06-03 14:51 | 48.5 | 171.3 | 109.3 | McKlem, Paul | Godinez, Andrew / No One, No One | 0 | 7 | 2228 | 2714.676 | 715 | 17E | 4 | 4 | 0.017 | 2663 | 169 | F | 24 | EIC | 2765 |  |  | 21
34574 | 630878 | 54 | 51 | TC7886 | 7266 | 23 | 260 | 6 | 2022 | 2022-06-03 14:52 | 2022-06-03 15:55 | 63.5 | 175.4 | 113.4 | McKlem, Paul | Godinez, Andrew / No One, No One | 0.2146902 | 7 | 2228 | 2720.792 | 715 | 17E | 3 | 4.5 | 0.015 | 2665 | 194 | F | 28 | EIC | 2762 |  |  | 28
34598 | 630879 | 48 | 47 | TC7886 | 7266 | 24 | 260 | 6 | 2022 | 2022-06-03 15:55 | 2022-06-03 16:50 | 54.9 | 175.4 | 113.4 | McKlem, Paul | Godinez, Andrew / No One, No One | 21.69315 | 4.8 | 2207 | 2752.186 | 715 | 12W | 4 | 4 | 0.015 | 2662 | 92 | L1 | 21 | EIC | 2827 |  | 2022-06-03 16:47 | 19
25863 | 630880 | 60 | 57 | TC7886 | 7266 | 25 | 260 | 6 | 2022 | 2022-06-03 16:51 | 2022-06-03 17:35 | 44.7 | 171.7 | 109.7 | McKlem, Paul | Godinez, Andrew / No One, No One | 22.8437 | 4.8 | 2207 | 2708.756 | 715 | 12W | 4 | 4 | 0.017 | 2661 | 183 | F | 37 | EIC | 2753 | 2022-06-03 17:32 | 2022-06-03 17:34 | 21
30196 | 630881 | 60 | 60 | TC7886 | 7266 | 26 | 260 | 6 | 2022 | 2022-06-03 17:36 | 2022-06-03 18:30 | 54.9 | 145.2 | 83.2 | McKlem, Paul | Godinez, Andrew / No One, No One | 22.4884 | 4.8 | 2207 | 2719.769 | 715 | 12W | 3 | 4.5 | 0.015 | 2659 | 180 | F | 35 | EIC | 2769 |  |  | 27
21439 | 630882 | 70 | 70 | TC7886 | 7266 | 27 | 260 | 6 | 2022 | 2022-06-03 18:31 | 2022-06-03 19:27 | 56.6 | 179.35 | 117.35 | Grace, Evan | Romero, Orlando / Jimenez, Jose | 22.70873 | 4.8 | 2207 | 2717.806 | 715 | 12W | 2 | 5 | 0.018 | 2664 | 64 | F | 30 | EIC | 2765 |  | 2022-06-03 19:25 | 22
25855 | 630883 | 62 | 60 | TC7886 | 7266 | 28 | 260 | 6 | 2022 | 2022-06-03 19:28 | 2022-06-03 20:27 | 59.7 | 158.8 | 96.8 | Grace, Evan | Romero, Orlando / Jimenez, Jose | 23.08086 | 4.8 | 2207 | 2731.835 | 715 | 12W | 1 | 5.5 | 0.016 | 2661 | 89 | F | 29 | EIC | 2783 | 2022-06-03 20:16 | 2022-06-03 20:24 | 23
8376 | 630884 | 60 | 60 | TC7886 | 7266 | 29 | 260 | 6 | 2022 | 2022-06-03 20:27 | 2022-06-03 21:28 | 60.1 | 174 | 112 | Grace, Evan | Romero, Orlando / Jimenez, Jose | 23.39534 | 4.8 | 2207 | 2721.842 | 715 | 12W | 0 | 6 | 0.012 | 2663 | 89 | F | 29 | EIC | 2776 | 2022-06-03 21:24 | 2022-06-03 21:26 | 24
25829 | 630886 | 58 | 56 | TC7887 | 7266 | 31 | 260 | 6 | 2022 | 2022-06-03 22:28 | 2022-06-03 23:23 | 54.3 | 174.3 | 112.3 | Grace, Evan | Romero, Orlando / Jimenez, Jose | 22.9854 | 4.8 | 2207 | 2745.345 | 715 | 12W | 1 | 5.5 | 0.015 | 2662 | 68 | F | 29 | EIC | 2798 | 2022-06-03 23:20 | 2022-06-03 23:18 | 28
4002 | 630887 | 70 | 68 | TC7887 | 7266 | 32 | 260 | 6 | 2022 | 2022-06-03 23:23 | 2022-06-04 00:27 | 64.5 | 182.8 | 120.8 | Grace, Evan | Romero, Orlando / Jimenez, Jose | 23.16633 | 4.8 | 2207 | 2733.359 | 715 | 12W | 2 | 5 | 0.017 | 2663 | 51 | F | 27 | EIC | 2787 |  | 2022-06-04 00:25 | 25
21417 | 630888 | 60 | 60 | TC7887 | 7266 | 33 | 260 | 6 | 2022 | 2022-06-04 00:28 | 2022-06-04 01:23 | 55 | 182.5 | 120.5 | Grace, Evan | Romero, Orlando / Jimenez, Jose | 22.82021 | 4.8 | 2207 | 2740.319 | 715 | 12W | 3 | 4.5 | 0.018 | 2663 | 145 | F | 39 | EIC | 2781 | 2022-06-04 01:18 | 2022-06-04 01:18 | 22
34603 | 630889 | 70 | 70 | TC7887 | 7266 | 34 | 260 | 6 | 2022 | 2022-06-04 01:23 | 2022-06-04 02:11 | 47.9 | 153.6 | 91.60001 | Grace, Evan | Romero, Orlando / Jimenez, Jose | 22.62281 | 4.8 | 2207 | 2739.971 | 715 | 12W | 4 | 4 | 0.017 | 2662 | 153 | F | 30 | EIC | 2778 |  | 2022-06-04 02:09 | 27
25844 | 630890 | 60 | 59 | TC7887 | 7266 | 35 | 260 | 6 | 2022 | 2022-06-04 02:11 | 2022-06-04 02:57 | 45.5 | 171.05 | 109.05 | Grace, Evan | Romero, Orlando / Jimenez, Jose | 22.50868 | 4.8 | 2207 | 2727.324 | 715 | 12W | 4 | 4 | 0.015 | 2662 | 127 | F | 22 | EIC | 2759 |  | 2022-06-04 02:54 | 20
8321 | 630891 | 62 | 58 | TC7887 | 7266 | 36 | 260 | 6 | 2022 | 2022-06-04 02:57 | 2022-06-04 03:45 | 48.1 | 144.65 | 82.64999 | Grace, Evan | Romero, Orlando / Jimenez, Jose | 23.2096 | 4.8 | 2207 | 2729.161 | 715 | 12W | 3 | 4.5 | 0.02 | 2661 | 146 | F | 32 | EIC | 2766 | 2022-06-04 03:36 | 2022-06-04 03:43 | 23
4008 | 630892 | 60 | 58 | TC7887 | 7266 | 37 | 260 | 6 | 2022 | 2022-06-04 03:45 | 2022-06-04 04:27 | 41.9 | 169.2 | 107.2 | Grace, Evan | Romero, Orlando / Jimenez, Jose | 22.00787 | 4.8 | 2207 | 2731.893 | 715 | 12W | 2 | 5 | 0.017 | 2663 | 188 | F | 25 | EIC | 2773 | 2022-06-04 04:25 | 2022-06-04 04:25 | 22
34584 | 630893 | 60 | 60 | TC7887 | 7266 | 38 | 260 | 6 | 2022 | 2022-06-04 04:27 | 2022-06-04 05:22 | 54.2 | 169.85 | 107.85 | Grace, Evan | Romero, Orlando / Jimenez, Jose | 22.87066 | 4.8 | 2207 | 2735.54 | 715 | 12W | 1 | 5.5 | 0.016 | 2664 | 144 | F | 25 | EIC | 2776 | 2022-06-04 05:15 | 2022-06-04 05:14 | 24
25828 | 630894 | 70 | 68 | TC7887 | 7266 | 39 | 260 | 6 | 2022 | 2022-06-04 05:22 | 2022-06-04 06:16 | 54.5 | 169.85 | 107.85 | Grace, Evan | Romero, Orlando / Jimenez, Jose | 22.91492 | 4.8 | 2207 | 2746.754 | 715 | 12W | 0 | 6 | 0.016 | 2665 | 141 | F | 31 | EIC | 2781 |  | 2022-06-04 06:10 | 24
21398 | 630895 | 62 | 61 | TC7887 | 7266 | 40 | 260 | 6 | 2022 | 2022-06-04 06:17 | 2022-06-04 07:07 | 50 | 163.55 | 101.55 | Grace, Evan | Romero, Orlando / Jimenez, Jose | 22.3416 | 4.8 | 2207 | 2736.351 | 715 | 12W | 0 | 6 | 0.016 | 2665 | 55 | F | 40 | EIC | 2772 |  |  | 26
34592 | 630896 | 60 | 60 | TC7887 | 7266 | 41 | 260 | 6 | 2022 | 2022-06-04 07:07 | 2022-06-04 07:46 | 39.1 | 174.15 | 112.15 | McKlem, Paul | Godinez, Andrew / No One, No One | 22.20935 | 4.8 | 2207 | 2735.049 | 715 | 12W | 1 | 5.5 | 0.013 | 2663 | 147 | L1 | 24 | EIC | 2767 |  | 2022-06-04 07:44 | 22
8315 | 630897 | 64 | 63 | TC7887 | 7266 | 42 | 260 | 6 | 2022 | 2022-06-04 07:46 | 2022-06-04 08:29 | 43 | 190.85 | 128.85 | McKlem, Paul | Godinez, Andrew / No One, No One | 22.37292 | 4.8 | 2207 | 2727.86 | 715 | 12W | 2 | 5 | 0.012 | 2663 | 115 | F | 37 | EIC | 2755 |  | 2022-06-04 08:27 | 22
30154 | 630898 | 66 | 63 | TC7887 | 7266 | 43 | 260 | 6 | 2022 | 2022-06-04 08:29 | 2022-06-04 09:12 | 42.2 | 171.8 | 109.8 | McKlem, Paul | Godinez, Andrew / No One, No One | 21.45636 | 4.8 | 2207 | 2729.65 | 715 | 12W | 3 | 4.5 | 0.017 | 2661 | 140 | F | 39 | EIC | 2757 |  |  | 19
8314 | 630899 | 54 | 41 | TC7887 | 7266 | 44 | 260 | 6 | 2022 | 2022-06-04 09:12 | 2022-06-04 09:56 | 44.2 | 171.8 | 109.8 | Grace, Evan | Romero, Orlando / Jimenez, Jose | 21.22456 | 4.8 | 2207 | 2722.636 | 715 | 12W | 4 | 4 | 0.014 | 2663 | 149 | F | 39 | EIC | 2746 |  |  | 26
30152 | 630900 | 36 | 36 | TC7887 | 7267 | 1 | 260 | 6 | 2022 | 2022-06-05 04:31 | 2022-06-05 23:55 | 1164.1 | 164.45 | 102.45 | Grace, Evan | Romero, Orlando / Jimenez, Jose | 21.79408 | 7.3 | 2218 | 2775.64 | 715 | 18W | 4 | 4 | 0.008 | 2660 | 108 | F | 22 | EIC | 2832 |  |  | 21
34583 | 630902 | 60 | 57 | TC7887 | 7267 | 2 | 260 | 6 | 2022 | 2022-06-05 05:22 | 2022-06-05 06:08 | 46.1 | 164.45 | 102.45 | Grace, Evan | Romero, Orlando / Jimenez, Jose | 22.38198 | 7.3 | 2218 | 2736.231 | 715 | 18W | 4 | 4 | 0.017 | 2662 | 166 | L4 | 27 | EIC | 2776 |  |  | 28
12734 | 630903 | 46 | 46 | TC7887 | 7267 | 3 | 260 | 6 | 2022 | 2022-06-05 06:08 | 2022-06-05 07:06 | 57.8 | 164.45 | 102.45 | Grace, Evan | Romero, Orlando / Jimenez, Jose | 22.84468 | 7.3 | 2218 | 2726.316 | 715 | 18W | 3 | 4.5 | 0.008 | 2650 | 78 | F | 35 | EIC | 2772 |  |  | 20
34604 | 630904 | 36 | 29 | TC7887 | 7267 | 4 | 260 | 6 | 2022 | 2022-06-05 07:06 | 2022-06-05 08:03 | 56.5 | 164.45 | 102.45 | McKlem, Paul | Godinez, Andrew / No One, No One | 22.61493 | 7.3 | 2218 | 2728.437 | 715 | 18W | 2 | 5 | 0.014 | 2663 | 123 | F | 27 | EIC | 2787 |  |  | 26
34576 | 630905 | 60 | 59 | TC7887 | 7267 | 5 | 260 | 6 | 2022 | 2022-06-05 08:03 | 2022-06-05 08:57 | 53.7 | 164.45 | 102.45 | McKlem, Paul | Godinez, Andrew / No One, No One | 22.73271 | 7.3 | 2218 | 2735.223 | 715 | 18W | 1 | 5.5 | 0.011 | 2664 | 146 | F | 39 | EIC | 2799 |  |  | 24
25825 | 630906 | 60 | 57 | TC7887 | 7267 | 6 | 260 | 6 | 2022 | 2022-06-05 08:57 | 2022-06-05 09:54 | 57.4 | 164.45 | 102.45 | McKlem, Paul | Godinez, Andrew / No One, No One | 22.84967 | 7.3 | 2218 | 2736.147 | 715 | 18W | 0 | 6 | 0.016 | 2662 | 108 | F | 24 | EIC | 2779 |  |  | 30
21394 | 630907 | 72 | 72 | TC7887 | 7267 | 7 | 260 | 6 | 2022 | 2022-06-05 09:54 | 2022-06-05 10:51 | 56.7 | 164.45 | 102.45 | McKlem, Paul | Godinez, Andrew / No One, No One | 22.55661 | 7.3 | 2218 | 2718.821 | 715 | 18W | 0 | 6 | 0.018 | 2663 | 117 | F | 39 | EIC | 2781 |  |  | 23
12643 | 630908 | 70 | 69 | TC7887 | 7267 | 8 | 260 | 6 | 2022 | 2022-06-05 10:51 | 2022-06-05 11:47 | 55.7 | 164.45 | 102.45 | McKlem, Paul | Godinez, Andrew / No One, No One | 22.09977 | 7.3 | 2218 | 2718.644 | 715 | 18W | 1 | 5.5 | 0.018 | 2662 | 157 | F | 29 | EIC | 2770 |  |  | 21
34575 | 630910 | 62 | 62 | TC7887 | 7267 | 10 | 260 | 6 | 2022 | 2022-06-05 12:41 | 2022-06-05 13:30 | 48.5 | 164.45 | 102.45 | McKlem, Paul | Godinez, Andrew / No One, No One | 22.09523 | 7.3 | 2218 | 2731.466 | 715 | 18W | 3 | 4.5 | 0.015 | 2663 | 163 | F | 29 | EIC | 2769 |  |  | 18
17091 | 630911 | 62 | 61 | TC7887 | 7267 | 11 | 260 | 6 | 2022 | 2022-06-05 13:30 | 2022-06-05 14:18 | 47.7 | 164.45 | 102.45 | McKlem, Paul | Godinez, Andrew / No One, No One | 22.27952 | 7.3 | 2218 | 2728.444 | 715 | 18W | 4 | 4 | 0.016 | 2664 | 77 | L2 | 27 | EIC | 2771 |  |  | 27
17108 | 630912 | 62 | 61 | TC7887 | 7267 | 12 | 260 | 6 | 2022 | 2022-06-05 14:18 | 2022-06-05 15:04 | 46.6 | 164.45 | 102.45 | McKlem, Paul | Godinez, Andrew / No One, No One | 22.00372 | 7.3 | 2218 | 2720.238 | 715 | 18W | 4 | 4 | 0.016 | 2663 | 192 | F | 36 | EIC | 2762 |  |  | 27
12667 | 630913 | 62 | 59 | TC7887 | 7267 | 13 | 260 | 6 | 2022 | 2022-06-05 15:05 | 2022-06-05 15:51 | 46.3 | 164.45 | 102.45 | McKlem, Paul | Godinez, Andrew / No One, No One | 22.06358 | 7.3 | 2218 | 2710.956 | 715 | 18W | 3 | 4.5 | 0.015 | 2662 | 115 | F | 36 | EIC | 2760 |  |  | 23
34580 | 630914 | 68 | 66 | TC7887 | 7267 | 14 | 260 | 6 | 2022 | 2022-06-05 15:51 | 2022-06-05 16:55 | 63.9 | 164.45 | 102.45 | McKlem, Paul | Godinez, Andrew / No One, No One | 22.18539 | 7.3 | 2218 | 2721.771 | 715 | 18W | 2 | 5 | 0.019 | 2664 | 118 | F | 26 | EIC | 2760 |  |  | 22
12653 | 630915 | 60 | 58 | TC7887 | 7267 | 15 | 260 | 6 | 2022 | 2022-06-05 16:56 | 2022-06-05 17:58 | 62.9 | 164.45 | 102.45 | McKlem, Paul | Godinez, Andrew / No One, No One | 22.47195 | 7.3 | 2218 | 2719.496 | 715 | 18W | 1 | 5.5 | 0.017 | 2663 | 136 | F | 33 | EIC | 2765 |  | 2022-06-05 17:56 | 23
21548 | 630916 | 48 | 42 | TA8532 | 7267 | 16 | 260 | 6 | 2022 | 2022-06-05 17:59 | 2022-06-05 19:00 | 61.3 | 164.45 | 102.45 | McKlem, Paul | Godinez, Andrew / No One, No One | 22.52845 | 7.3 | 2218 | 2730.225 | 715 | 18W | 0 | 6 | 0.013 | 2654 | 84 | F | 32 | EIC | 2768 |  | 2022-06-05 18:58 | 20
17092 | 630917 | 72 | 71 | TA8532 | 7267 | 17 | 260 | 6 | 2022 | 2022-06-05 19:00 | 2022-06-05 19:53 | 53.2 | 164.45 | 102.45 | Grace, Evan | Romero, Orlando / Jimenez, Jose | 22.56811 | 7.3 | 2218 | 2728.527 | 715 | 18W | 0 | 6 | 0.012 | 2651 | 79 | F | 25 | EIC | 2768 | 2022-06-05 19:42 | 2022-06-05 19:51 | 30
12666 | 630918 | 60 | 59 | TA8532 | 7267 | 18 | 260 | 6 | 2022 | 2022-06-05 19:54 | 2022-06-05 22:35 | 161.4 | 164.45 | 102.45 | Grace, Evan | Romero, Orlando / Jimenez, Jose | 0 | 7.3 | 2218 |  | 715 | 18W | 1 | 5.5 | 0.012 | 2656 | 71 | F | 33 | EIC | 2774 | 2022-06-05 20:42 | 2022-06-05 20:35 | 26
25847 | 630919 | 48 | 48 | TA8532 | 7268 | 1 | 260 | 6 | 2022 | 2022-06-05 23:30 | 2022-06-06 00:21 | 50.8 | 164.45 | 102.45 | Grace, Evan | Romero, Orlando / Jimenez, Jose | 0 | 7.3 | 2218 | 2686.314 | 715 | 14E | 4 | 4 | 0.009 | 2651 | 162 | F | 27 | EIC | 2822 |  |  | 30
17152 | 630920 | 60 | 60 | TA8532 | 7268 | 2 | 260 | 6 | 2022 | 2022-06-06 00:21 | 2022-06-06 01:09 | 47.6 | 164.45 | 102.45 | Grace, Evan | Romero, Orlando / Jimenez, Jose | 0 | 7.3 | 2218 | 2724.473 | 715 | 14E | 4 | 4 | 0.009 | 2651 | 86 | F | 29 | EIC | 2759 |  |  | 23
8310 | 630921 | 60 | 60 | TA8532 | 7268 | 3 | 260 | 6 | 2022 | 2022-06-06 01:09 | 2022-06-06 02:06 | 57.2 | 164.45 | 102.45 | Grace, Evan | Romero, Orlando / Jimenez, Jose | 0 | 7.3 | 2218 | 2706.414 | 715 | 14E | 3 | 4.5 | 0.01 | 2653 | 190 | F | 39 | EIC | 2752 | 2022-06-06 01:55 | 2022-06-06 01:49 | 23
25887 | 630922 | 72 | 70 | TA8532 | 7268 | 4 | 260 | 6 | 2022 | 2022-06-06 02:07 | 2022-06-06 02:58 | 51.7 | 164.45 | 102.45 | Grace, Evan | Romero, Orlando / Jimenez, Jose | 0 | 7.3 | 2218 | 2686.714 | 715 | 14E | 2 | 5 | 0.01 | 2654 | 142 | F | 23 | EIC | 2754 | 2022-06-06 02:48 | 2022-06-06 02:50 | 19
4005 | 630923 | 60 | 15 | TA8532 | 7268 | 5 | 260 | 6 | 2022 | 2022-06-06 02:59 | 2022-06-06 03:46 | 47.5 | 164.45 | 102.45 | Grace, Evan | Romero, Orlando / Jimenez, Jose | 0 | 7.3 | 2218 | 2714.006 | 715 | 14E | 1 | 5.5 | 0.008 | 2654 | 48 | F | 20 | EIC | 2762 |  |  | 20
25833 | 630924 | 60 | 60 | TA8532 | 7268 | 6 | 260 | 6 | 2022 | 2022-06-06 03:46 | 2022-06-06 04:33 | 47 | 164.45 | 102.45 | Grace, Evan | Romero, Orlando / Jimenez, Jose | 0 | 7.3 | 2218 | 2713.96 | 715 | 14E | 0 | 6 | 0.01 | 2654 | 124 | F | 38 | EIC | 2755 |  |  | 26
21450 | 630925 | 64 | 63 | TA8532 | 7268 | 7 | 260 | 6 | 2022 | 2022-06-06 04:34 | 2022-06-06 05:25 | 51.9 | 164.45 | 102.45 | Grace, Evan | Romero, Orlando / Jimenez, Jose | 0 | 7.3 | 2218 | 2718.967 | 715 | 14E | 0 | 6 | 0.008 | 2654 | 50 | F | 37 | EIC | 2763 |  |  | 28
25838 | 630926 | 60 | 56 | TA8532 | 7268 | 8 | 260 | 6 | 2022 | 2022-06-06 05:26 | 2022-06-06 06:11 | 45.6 | 164.45 | 102.45 | Grace, Evan | Romero, Orlando / Jimenez, Jose | 0 | 7.3 | 2218 | 2730.705 | 715 | 14E | 1 | 5.5 | 0.006 | 2655 | 86 | P | 24 | EIC | 2774 |  |  | 21
34577 | 630928 | 64 | 63 | TA8532 | 7268 | 10 | 260 | 6 | 2022 | 2022-06-06 07:08 | 2022-06-06 08:08 | 59.7 | 175.5 | 113.5 | Cesario, Jason | Lawrence, Jeremy / San Juan, Silvester | 0 | 7.3 | 2218 | 2708.663 | 715 | 14E | 3 | 4.5 | 0.008 | 2653 | 197 | F | 26 | EIC | 2754 |  |  | 22
12644 | 630929 | 68 | 65 | TA8532 | 7268 | 11 | 260 | 6 | 2022 | 2022-06-06 08:08 | 2022-06-06 08:59 | 51.1 | 176.7 | 114.7 | Cesario, Jason | Lawrence, Jeremy / San Juan, Silvester | 0 | 7.3 | 2218 | 2713.834 | 715 | 14E | 4 | 4 | 0.008 | 2656 | 106 | F | 27 | EIC | 2756 | 2022-06-06 08:55 | 2022-06-06 08:11 | 29
8312 | 630930 | 60 | 58 | TA8532 | 7268 | 12 | 260 | 6 | 2022 | 2022-06-06 08:59 | 2022-06-06 09:47 | 47.6 | 165.6 | 103.6 | Cesario, Jason | Lawrence, Jeremy / San Juan, Silvester | 0 | 7.3 | 2218 | 2719.664 | 715 | 14E | 4 | 4 | 0.006 | 2653 | 186 | F | 29 | EIC | 2767 |  | 2022-06-06 09:44 | 28
21407 | 630931 | 64 | 60 | TA8532 | 7268 | 13 | 260 | 6 | 2022 | 2022-06-06 09:47 | 2022-06-06 10:36 | 48.8 | 177.4 | 115.4 | Cesario, Jason | Lawrence, Jeremy / San Juan, Silvester | 0 | 7.3 | 2218 | 2727.154 | 715 | 14E | 3 | 4.5 | 0.008 | 2654 | 51 | F | 33 | EIC | 2767 | 2022-06-06 10:30 | 2022-06-06 10:33 | 22
4018 | 630932 | 62 | 62 | TA8532 | 7268 | 14 | 260 | 6 | 2022 | 2022-06-06 10:36 | 2022-06-06 11:25 | 48.5 | 177.4 | 115.4 | Cesario, Jason | Lawrence, Jeremy / San Juan, Silvester | 0 | 7.3 | 2218 | 2727.493 | 715 | 14E | 2 | 5 | 0.007 | 2653 | 48 | F | 28 | EIC | 2762 |  | 2022-06-06 11:22 | 28
4011 | 630934 | 68 | 66 | TA8532 | 7268 | 16 | 260 | 6 | 2022 | 2022-06-06 12:10 | 2022-06-06 13:03 | 52.4 | 144.2 | 82.2 | Cesario, Jason | Lawrence, Jeremy / San Juan, Silvester | 0 | 7.3 | 2218 | 2711.149 | 715 | 14E | 0 | 6 | 0.006 | 2653 | 76 | F | 30 | EIC | 2757 | 2022-06-06 12:57 | 2022-06-06 12:57 | 26
17093 | 630935 | 70 | 69 | TA8532 | 7268 | 17 | 260 | 6 | 2022 | 2022-06-06 13:03 | 2022-06-06 13:55 | 52.3 | 180.45 | 118.45 | Cesario, Jason | Lawrence, Jeremy / San Juan, Silvester | 0 | 7.3 | 2218 | 2710.438 | 715 | 14E | 0 | 6 | 0.01 | 2653 | 152 | F | 37 | EIC | 2755 |  |  | 27
34661 | 630936 | 62 | 62 | TA8532 | 7268 | 18 | 260 | 6 | 2022 | 2022-06-06 13:55 | 2022-06-06 14:46 | 50.7 | 180.45 | 118.45 | Cesario, Jason | Lawrence, Jeremy / San Juan, Silvester | 0 | 7.3 | 2218 | 2718.843 | 715 | 14E | 1 | 5.5 | 0.008 | 2651 | 150 | F | 28 | EIC | 2765 | 2022-06-06 14:44 | 2022-06-06 14:41 | 18
25834 | 630937 | 60 | 59 | TA8532 | 7268 | 19 | 260 | 6 | 2022 | 2022-06-06 14:46 | 2022-06-06 15:32 | 45.3 | 172.1 | 110.1 | Cesario, Jason | Lawrence, Jeremy / San Juan, Silvester | 0 | 7.3 | 2218 | 2725.619 | 715 | 14E | 2 | 5 | 0.007 | 2654 | 151 | F | 37 | EIC | 2763 |  | 2022-06-06 15:30 | 21
4025 | 630938 | 64 | 64 | TA8532 | 7268 | 20 | 260 | 6 | 2022 | 2022-06-06 15:32 | 2022-06-06 16:20 | 48.2 | 150.45 | 88.45 | Cesario, Jason | Lawrence, Jeremy / San Juan, Silvester | 0 | 7.3 | 2218 | 2725.702 | 715 | 14E | 3 | 4.5 | 0.009 | 2653 | 148 | F | 37 | EIC | 2763 |  | 2022-06-06 16:17 | 22
12646 | 630939 | 62 | 59 | TA8532 | 7268 | 21 | 260 | 6 | 2022 | 2022-06-06 16:21 | 2022-06-06 17:11 | 50.1 | 177.95 | 115.95 | Cesario, Jason | Lawrence, Jeremy / San Juan, Silvester | 0 | 7.3 | 2218 | 2721.901 | 715 | 14E | 4 | 4 | 0.009 | 2655 | 198 | F | 27 | EIC | 2759 |  | 2022-06-06 17:08 | 24
12647 | 630940 | 68 | 64 | TA8532 | 7268 | 22 | 260 | 6 | 2022 | 2022-06-06 17:11 | 2022-06-06 18:00 | 49.1 | 168.4 | 106.4 | Cesario, Jason | Lawrence, Jeremy / San Juan, Silvester | 0 | 7.3 | 2218 | 2726.102 | 715 | 14E | 4 | 4 | 0.011 | 2649 | 83 | F | 26 | EIC | 2752 |  | 2022-06-06 17:58 | 30
34595 | 630941 | 64 | 58 | TA8532 | 7268 | 23 | 260 | 6 | 2022 | 2022-06-06 18:00 | 2022-06-06 18:51 | 50.5 | 181.2 | 119.2 | Cesario, Jason | Lawrence, Jeremy / San Juan, Silvester | 0 | 7.3 | 2218 | 2719.067 | 715 | 14E | 3 | 4.5 | 0.013 | 2654 | 116 | F | 29 | EIC | 2750 | 2022-06-06 18:46 |  | 28
8365 | 630942 | 68 | 53 | TA8232 | 7268 | 24 | 260 | 6 | 2022 | 2022-06-06 18:51 | 2022-06-06 19:52 | 60.6 | 142.1 | 80.10001 | Cesario, Jason | Lawrence, Jeremy / San Juan, Silvester | 0 | 7.3 | 2218 | 2712.942 | 715 | 14E | 2 | 5 | 0.012 | 2659 | 69 | F | 40 | EIC | 2760 |  | 2022-06-06 19:50 | 21
4100 | 630943 | 64 | 63 | TA8232 | 7268 | 25 | 260 | 6 | 2022 | 2022-06-06 19:52 | 2022-06-06 20:45 | 53.2 | 174.55 | 112.55 | Hudson, Tom | Navarro, Ismael / Granillo, David | 0 | 7.3 | 2218 | 2704.596 | 715 | 14E | 1 | 5.5 | 0.01 | 2658 | 77 | F | 27 | EIC | 2751 | 2022-06-06 20:41 |  | 28
30294 | 630944 | 62 | 62 | TA8232 | 7268 | 26 | 260 | 6 | 2022 | 2022-06-06 20:45 | 2022-06-06 21:32 | 46.5 | 145.65 | 83.64999 | Hudson, Tom | Navarro, Ismael / Granillo, David | 0 | 7.3 | 2218 | 2726.374 | 715 | 14E | 0 | 6 | 0.008 | 2660 | 170 | F | 32 | VES | 2772 |  | 2022-06-06 21:30 | 25
12780 | 630945 | 62 | 61 | TA8232 | 7268 | 27 | 260 | 6 | 2022 | 2022-06-06 21:32 | 2022-06-06 22:21 | 48.4 | 176.35 | 114.35 | Hudson, Tom | Navarro, Ismael / Granillo, David | 0 | 7.3 | 2218 | 2709.96 | 715 | 14E | 0 | 6 | 0.012 | 2659 | 110 | F | 29 | VES | 2741 | 2022-06-06 22:19 | 2022-06-06 22:19 | 19
21522 | 630946 | 64 | 63 | TA8232 | 7268 | 28 | 260 | 6 | 2022 | 2022-06-06 22:21 | 2022-06-06 23:09 | 48.6 | 173.15 | 111.15 | Hudson, Tom | Navarro, Ismael / Granillo, David | 0 | 7.3 | 2218 | 2713.644 | 715 | 14E | 1 | 5.5 | 0.011 | 2661 | 107 | F | 35 | VES | 2765 | 2022-06-06 23:08 | 2022-06-06 23:08 | 20
34740 | 630947 | 58 | 56 | TA8232 | 7268 | 29 | 260 | 6 | 2022 | 2022-06-06 23:10 | 2022-06-06 23:56 | 46.4 | 170.15 | 108.15 | Hudson, Tom | Navarro, Ismael / Granillo, David | 0 | 7.3 | 2218 | 2718.671 | 715 | 14E | 2 | 5 | 0.012 | 2664 | 182 | F | 22 | VES | 2759 |  | 2022-06-06 23:53 | 21
21562 | 630948 | 58 | 58 | TA8232 | 7268 | 30 | 260 | 6 | 2022 | 2022-06-06 23:56 | 2022-06-07 00:57 | 60.9 | 155 | 93 | Hudson, Tom | Navarro, Ismael / Granillo, David | 0 | 7.3 | 2218 | 2677.533 | 715 | 14E | 4 | 4 | 0.011 | 2660 | 139 | F | 31 | VES | 2756 |  | 2022-06-07 00:43 | 29
4020 | 630949 | 22 | 22 | TA8232 | 7268 | 31 | 260 | 6 | 2022 | 2022-06-07 00:57 | 2022-06-07 01:56 | 58.2 | 179.7 | 117.7 | Hudson, Tom | Navarro, Ismael / Granillo, David | 21.37007 | 5.1 | 2232 | 2686.278 | 715 | 16W | 4 | 4 | 0.008 | 2653 | 57 | L2 | 26 | VES | 2822 |  | 2022-06-07 01:53 | 28
25903 | 630950 | 48 | 47 | TA8232 | 7268 | 32 | 260 | 6 | 2022 | 2022-06-07 01:56 | 2022-06-07 02:31 | 34.7 | 179.7 | 117.7 | Hudson, Tom | Navarro, Ismael / Granillo, David | 21.89676 | 5.1 | 2232 | 2706.755 | 715 | 16W | 4 | 4 | 0.009 | 2657 | 130 | F | 37 | VES | 2767 |  |  | 28
30300 | 630951 | 62 | 61 | TA8232 | 7268 | 33 | 260 | 6 | 2022 | 2022-06-07 02:31 | 2022-06-07 03:38 | 67.1 | 176.6 | 114.6 | Hudson, Tom | Navarro, Ismael / Granillo, David | 21.2836 | 5.1 | 2232 | 2713.635 | 715 | 16W | 3 | 4.5 | 0.011 | 2661 | 185 | F | 27 | VES | 2778 |  | 2022-06-07 03:36 | 29
4158 | 630952 | 60 | 54 | TA8232 | 7268 | 34 | 260 | 6 | 2022 | 2022-06-07 03:38 | 2022-06-07 04:29 | 50.9 | 176.6 | 114.6 | Hudson, Tom | Navarro, Ismael / Granillo, David | 21.84127 | 5.1 | 2232 | 2752.114 | 715 | 16W | 2 | 5 | 0.009 | 2657 | 96 | F | 33 | VES | 2799 |  |  | 22
8423 | 630953 | 62 | 61 | TA8232 | 7268 | 35 | 260 | 6 | 2022 | 2022-06-07 04:29 | 2022-06-07 05:22 | 53.1 | 173.15 | 111.15 | Hudson, Tom | Navarro, Ismael / Granillo, David | 21.10714 | 5.1 | 2232 | 2734.04 | 715 | 16W | 1 | 5 | 0.008 | 2654 | 179 | F | 24 | VES | 2776 |  | 2022-06-07 05:20 | 30
21512 | 630954 | 70 | 62 | TA8232 | 7268 | 36 | 260 | 6 | 2022 | 2022-06-07 05:23 |  |  | 169.65 | 107.65 | Hudson, Tom | Navarro, Ismael / Granillo, David | 0 | 5.1 | 2232 |  | 715 | 16W | 0 | 6 | 0.01 | 2658 | 123 | L1 | 30 | VES | 2775 |  | 2022-06-07 06:12 | 25
17213 | 630955 | 64 | 63 | TA8232 | 7268 | 37 | 260 | 6 | 2022 | 2022-06-07 06:16 | 2022-06-07 07:06 | 49.9 | 182.15 | 120.15 | Hudson, Tom | Navarro, Ismael / Granillo, David | 20.09225 | 5.1 | 2232 | 2716.092 | 715 | 16W | 0 | 6 | 0.012 | 2660 | 104 | L2 | 40 | VES | 2753 | 2022-06-07 06:59 | 2022-06-07 07:03 | 18
17202 | 630956 | 66 | 66 | TA8232 | 7268 | 38 | 260 | 6 | 2022 | 2022-06-07 07:06 | 2022-06-07 07:55 | 49.1 | 182.15 | 120.15 | Cesario, Jason | Lawrence, Jeremy / San Juan, Silvester | 20.33173 | 5.1 | 2232 | 2705.292 | 715 | 16W | 1 | 5.5 | 0.01 | 2658 | 178 | F | 32 | VES | 2754 |  | 2022-06-07 07:53 | 20
21494 | 630957 | 60 | 60 | TA8232 | 7268 | 39 | 260 | 6 | 2022 | 2022-06-07 07:56 | 2022-06-07 08:43 | 47.5 | 176.65 | 114.65 | Cesario, Jason | Lawrence, Jeremy / San Juan, Silvester | 21.49133 | 5.1 | 2232 | 2714.936 | 715 | 16W | 2 | 5 | 0.01 | 2661 | 58 | F | 25 | VES | 2769 | 2022-06-07 08:40 | 2022-06-07 08:37 | 22
21478 | 630958 | 64 | 64 | TA8232 | 7268 | 40 | 260 | 6 | 2022 | 2022-06-07 08:43 | 2022-06-07 09:34 | 50.2 | 176.65 | 114.65 | Cesario, Jason | Lawrence, Jeremy / San Juan, Silvester | 22.13456 | 5.1 | 2232 | 2717.084 | 715 | 16W | 3 | 4.5 | 0.01 | 2660 | 125 | F | 38 | VES | 2762 | 2022-06-07 09:31 | 2022-06-07 09:31 | 26
25956 | 630959 | 66 | 63 | TA8232 | 7268 | 41 | 260 | 6 | 2022 | 2022-06-07 09:34 | 2022-06-07 10:26 | 51.9 | 176.3 | 114.3 | Cesario, Jason | Lawrence, Jeremy / San Juan, Silvester | 20.49084 | 5.1 | 2232 | 2719.435 | 715 | 16W | 4 | 4 | 0.011 | 2657 | 91 | F | 31 | VES | 2761 | 2022-06-07 10:20 | 2022-06-07 10:23 | 29
12717 | 630960 | 64 | 59 | TA8232 | 7268 | 42 | 260 | 6 | 2022 | 2022-06-07 10:26 | 2022-06-07 11:17 | 50.6 | 145.5 | 83.5 | Cesario, Jason | Lawrence, Jeremy / San Juan, Silvester | 20.33042 | 5.1 | 2232 | 2713.119 | 715 | 16W | 4 | 4 | 0.012 | 2657 | 87 | L1 | 31 | VES | 2751 |  | 2022-06-07 11:14 | 28
30246 | 630961 | 62 | 62 | TA8232 | 7268 | 43 | 260 | 6 | 2022 | 2022-06-07 11:17 | 2022-06-07 12:07 | 49.9 | 181.25 | 119.25 | Cesario, Jason | Lawrence, Jeremy / San Juan, Silvester | 19.85901 | 5.1 | 2232 | 2717.888 | 715 | 16W | 3 | 4.5 | 0.016 | 2660 | 66 | F | 23 | VES | 2760 |  | 2022-06-07 12:05 | 24
21466 | 630962 | 70 | 70 | TA8232 | 7268 | 44 | 260 | 6 | 2022 | 2022-06-07 12:07 | 2022-06-07 13:06 | 58.8 | 181.25 | 119.25 | Cesario, Jason | Lawrence, Jeremy / San Juan, Silvester | 19.372 | 5.1 | 2232 | 2715.759 | 715 | 16W | 2 | 5 | 0.013 | 2660 | 67 | F | 40 | VES | 2757 |  |  | 18
4103 | 630963 | 60 | 57 | TA8232 | 7268 | 45 | 260 | 6 | 2022 | 2022-06-07 13:06 | 2022-06-07 13:59 | 52.8 | 171.9 | 109.9 | Cesario, Jason | Lawrence, Jeremy / San Juan, Silvester | 20.1206 | 5.1 | 2232 | 2711.653 | 715 | 16W | 1 | 4.5 | 0.014 | 2664 | 189 | F | 40 | VES | 2747 | 2022-06-07 13:55 | 2022-06-07 13:56 | 27
8484 | 630964 | 62 | 57 | TA8232 | 7268 | 46 | 260 | 6 | 2022 | 2022-06-07 13:59 | 2022-06-07 14:48 | 49.3 | 181.05 | 119.05 | Cesario, Jason | Lawrence, Jeremy / San Juan, Silvester | 20.97031 | 5.1 | 2232 | 2724.468 | 715 | 16W | 0 | 6 | 0.011 | 2656 | 113 | F | 40 | VES | 2761 |  | 2022-06-07 14:46 | 21
21479 | 630965 | 60 | 58 | TA8232 | 7268 | 47 | 260 | 6 | 2022 | 2022-06-07 14:49 | 2022-06-07 15:35 | 46.5 | 171.4 | 109.4 | Cesario, Jason | Lawrence, Jeremy / San Juan, Silvester | 19.66105 | 5.1 | 2232 | 2705.829 | 715 | 16W | 0 | 6 | 0.01 | 2656 | 158 | F | 24 | VES | 2750 |  | 2022-06-07 15:32 | 30 | 2
4099 | 630966 | 60 | 60 | TA8232 | 7268 | 48 | 260 | 6 | 2022 | 2022-06-07 15:35 | 2022-06-07 16:26 | 51 | 141.15 | 79.14999 | Cesario, Jason | Lawrence, Jeremy / San Juan, Silvester | 19.6015 | 5.1 | 2232 | 2721.098 | 715 | 16W | 1 | 5.5 | 0.012 | 2654 | 190 | F | 39 | VES | 2761 |  | 2022-06-07 16:24 | 28
17249 | 630967 | 60 | 53 | TA8232 | 7268 | 49 | 260 | 6 | 2022 | 2022-06-07 16:27 | 2022-06-07 17:15 | 48.6 | 178.4 | 116.4 | Cesario, Jason | Lawrence, Jeremy / San Juan, Silvester | 20.95274 | 5.1 | 2232 | 2720.68 | 715 | 16W | 2 | 5 | 0.01 | 2658 | 64 | L1 | 27 | VES | 2752 | 2022-06-07 17:13 | 2022-06-07 17:10 | 28
17181 | 630968 | 70 | 69 | TA8232 | 7268 | 50 | 260 | 6 | 2022 | 2022-06-07 17:16 | 2022-06-07 18:06 | 50.6 | 178.4 | 116.4 | Cesario, Jason | Lawrence, Jeremy / San Juan, Silvester | 21.14164 | 5.1 | 2232 | 2711.919 | 715 | 16W | 3 | 4.5 | 0.008 | 2659 | 60 | L1 | 23 | VES | 2735 | 2022-06-07 17:58 | 2022-06-07 18:02 | 28
8402 | 630969 | 74 | 70 | TA8232 | 7268 | 51 | 260 | 6 | 2022 | 2022-06-07 18:06 | 2022-06-07 18:56 | 49.8 | 178.9 | 116.9 | Cesario, Jason | Lawrence, Jeremy / San Juan, Silvester | 21.40379 | 5.1 | 2232 | 2733.561 | 715 | 16W | 4 | 4 | 0.008 | 2652 | 141 | F | 34 | VES | 2771 |  | 2022-06-07 18:54 | 23
17100 | 630970 | 60 | 60 | TA8232 | 7268 | 53 | 260 | 6 | 2022 | 2022-06-07 19:45 | 2022-06-07 20:33 | 47.9 | 177.4 | 115.4 | Hudson, Tom | Navarro, Ismael / Granillo, David | 20.19475 | 5.1 | 2232 | 2718.664 | 715 | 16W | 5 | 3.5 | 0.007 | 2658 | 122 | F | 26 | VES | 2748 |  | 2022-06-07 20:31 | 20
34660 | 630971 | 60 | 60 | TA8232 | 7268 | 52 | 260 | 6 | 2022 | 2022-06-07 18:56 | 2022-06-07 19:44 | 47.9 | 182.2 | 104.2 | Cesario, Jason | Lawrence, Jeremy / San Juan, Silvester | 21.03766 | 5.1 | 2232 | 2725.757 | 715 | 16W | 5 | 3.5 | 0.007 | 2654 | 144 | L2 | 40 | VES | 2757 |  |  | 29
34591 | 630972 | 60 | 60 | TA8232 | 7268 | 54 | 260 | 6 | 2022 | 2022-06-07 20:33 | 2022-06-07 21:20 | 47.1 | 154.25 | 92.25 | Hudson, Tom | Navarro, Ismael / Granillo, David | 20.71313 | 5.1 | 2232 | 2729.258 | 715 | 16W | 4 | 4 | 0.008 | 2660 | 139 | F | 26 | VES | 2761 |  |  | 20
25913 | 630973 | 72 | 72 | TA8232 | 7268 | 55 | 260 | 6 | 2022 | 2022-06-07 21:20 | 2022-06-07 22:09 | 49.1 | 176.35 | 114.35 | Hudson, Tom | Navarro, Ismael / Granillo, David | 20.10535 | 5.1 | 2232 | 2725.055 | 715 | 16W | 3 | 4.5 | 0.01 | 2658 | 191 | F | 25 | VES | 2763 | 2022-06-07 22:01 |  | 21
3997 | 630974 | 60 | 59 | TA8232 | 7268 | 56 | 260 | 6 | 2022 | 2022-06-07 22:09 | 2022-06-07 22:59 | 49.5 | 166.8 | 104.8 | Hudson, Tom | Navarro, Ismael / Granillo, David | 20.54203 | 5.1 | 2232 | 2707.829 | 715 | 16W | 2 | 5 | 0.01 | 2660 | 71 | F | 21 | VES | 2743 |  | 2022-06-07 22:57 | 25
12659 | 630975 | 60 | 60 | TA8232 | 7268 | 57 | 260 | 6 | 2022 | 2022-06-07 22:59 | 2022-06-07 23:49 | 49.6 | 176.45 | 114.45 | Hudson, Tom | Navarro, Ismael / Granillo, David | 20.49123 | 5.1 | 2232 | 2715.573 | 715 | 16W | 1 | 5.5 | 0.009 | 2654 | 115 | F | 34 | VES | 2757 |  | 2022-06-07 23:46 | 24
30162 | 630976 | 60 | 59 | TA8232 | 7268 | 58 | 260 | 6 | 2022 | 2022-06-07 23:49 | 2022-06-08 00:51 | 62.1 | 170.05 | 108.05 | Hudson, Tom | Navarro, Ismael / Granillo, David | 21.08412 | 5.1 | 2232 | 2720.03 | 715 | 16W | 4 | 4 | 0.012 | 2659 | 65 | L1 | 30 | VES | 2763 |  | 2022-06-08 00:37 | 23
21568 | 630977 | 36 | 34 | TA8232 | 7268 | 59 | 260 | 6 | 2022 | 2022-06-08 00:51 | 2022-06-08 01:33 | 42 | 165.05 | 103.05 | Hudson, Tom | Navarro, Ismael / Granillo, David | 0 | 5.1 | 2232 | 2749.591 | 715 | 17E | 4 | 4 | 0.005 | 2658 | 160 | L2 | 30 | VES | 2810 |  | 2022-06-08 01:32 | 20
8462 | 630978 | 60 | 59 | TA8232 | 7268 | 60 | 260 | 6 | 2022 | 2022-06-08 01:34 | 2022-06-08 02:26 | 52.7 | 151.3 | 89.3 | Hudson, Tom | Navarro, Ismael / Granillo, David | 0 | 5.1 | 2232 | 2726.535 | 715 | 17E | 4 | 4 | 0.006 | 2651 | 65 | F | 30 | VES | 2761 |  |  | 18
34668 | 630979 | 68 | 63 | TA8232 | 7268 | 61 | 260 | 6 | 2022 | 2022-06-08 02:27 | 2022-06-08 03:26 | 59.5 | 173.95 | 111.95 | Hudson, Tom | Navarro, Ismael / Granillo, David | 0 | 5.1 | 2232 | 2710.168 | 715 | 17E | 3 | 4.5 | 0.01 | 2658 | 127 | F | 21 | VES | 2758 |  |  | 27
17230 | 630980 | 56 | 55 | TA8232 | 7268 | 62 | 260 | 6 | 2022 | 2022-06-08 03:26 | 2022-06-08 04:40 | 73.7 | 173.95 | 111.95 | Hudson, Tom | Navarro, Ismael / Granillo, David | 0 | 5.1 | 2232 | 2728.378 | 715 | 17E | 2 | 5 | 0.01 | 2655 | 155 | F | 25 | VES | 2791 |  |  | 18
21527 | 630981 | 66 | 64 | TA8232 | 7268 | 63 | 260 | 6 | 2022 | 2022-06-08 04:40 | 2022-06-08 06:05 | 84.7 | 171.15 | 109.15 | Hudson, Tom | Navarro, Ismael / Granillo, David | 0 | 5.1 | 2232 | 2749.397 | 715 | 17E | 1 | 5.5 | 0.009 | 2657 | 171 | F | 22 | VES | 2817 | 2022-06-08 06:00 | 2022-06-08 06:01 | 27
4087 | 630982 | 56 | 51 | TA8232 | 7268 | 64 | 260 | 6 | 2022 | 2022-06-08 06:05 | 2022-06-08 07:23 | 77.7 | 171.15 | 109.15 | Hudson, Tom | Navarro, Ismael / Granillo, David | 0 | 5.1 | 2232 | 2730.479 | 715 | 17E | 0 | 6 | 0.011 | 2659 | 58 | L1 | 34 | VES | 2808 |  | 2022-06-08 07:21 | 30
30219 | 630983 | 64 | 56 | TA8232 | 7268 | 65 | 260 | 6 | 2022 | 2022-06-08 07:23 | 2022-06-08 08:41 | 78 | 176 | 114 | McKlem, Paul | Godinez, Andrew / No One, No One | 0 | 5.1 | 2232 | 2738.666 | 715 | 17E | 0 | 6 | 0.011 | 2660 | 106 | F | 21 | VES | 2800 | 2022-06-08 08:36 | 2022-06-08 08:40 | 29
34677 | 630984 | 60 | 55 | TA8232 | 7268 | 66 | 260 | 6 | 2022 | 2022-06-08 08:42 | 2022-06-08 09:45 | 63.9 | 141.8 | 79.8 | McKlem, Paul | Godinez, Andrew / No One, No One | 0 | 5.1 | 2232 | 2747.783 | 715 | 17E | 1 | 5.5 | 0.011 | 2658 | 183 | F | 37 | VES | 2814 |  |  | 23
4109 | 630985 | 48 | 40 | TC8695 | 7268 | 67 | 270 | 6 | 2022 | 2022-06-08 09:46 | 2022-06-08 10:49 | 62.9 | 178 | 100 | Cesario, Jason | Lawrence, Jeremy / San Juan, Silvester | 0 | 5.1 | 2232 | 2733.758 | 715 | 17E | 2 | 5 | 0.013 | 2655 | 78 | F | 27 | VES | 2782 |  |  | 23
4131 | 631102 | 40 | 40 | TC8695 | 7274 | 1 | 270 | 6 | 2022 | 2022-06-15 21:50 | 2022-06-16 07:27 | 577.5 | 175.35 | 113.35 | Hudson, Tom | Flores, Jesse / Granillo, David | 18.60873 | 6 | 2223 | 2743.978 | 715 | 18W | 4 | 4 | 0.015 | 2650 | 84 | F | 36 | VES | 2828 |  | 2022-06-15 22:37 | 21
8467 | 631103 | 62 | 62 | TC8695 | 7274 | 2 | 270 | 6 | 2022 | 2022-06-15 22:40 | 2022-06-15 23:21 | 41.9 | 175.35 | 113.35 | Hudson, Tom | Flores, Jesse / Granillo, David | 19.10786 | 6 | 2223 | 2695.909 | 715 | 18W | 5 | 3.5 | 0.019 | 2647 | 171 | F | 30 | VES | 2739 |  | 2022-06-15 23:20 | 28
21567 | 631104 | 60 | 59 | TC8695 | 7274 | 3 | 270 | 6 | 2022 | 2022-06-15 23:22 | 2022-06-16 00:04 | 42.5 | 166.15 | 88.14999 | Hudson, Tom | Flores, Jesse / Granillo, David | 18.79078 | 6 | 2223 | 2699.598 | 715 | 18W | 5 | 3.5 | 0.015 | 2652 | 69 | F | 32 | VES | 2753 |  |  | 18
30272 | 631105 | 66 | 65 | TC8695 | 7274 | 4 | 270 | 6 | 2022 | 2022-06-16 00:04 | 2022-06-16 00:52 | 47.5 | 181.55 | 119.55 | Hudson, Tom | Flores, Jesse / Granillo, David | 18.83635 | 6 | 2223 | 2689.066 | 715 | 18W | 4 | 4 | 0.016 | 2648 | 62 | F | 22 | VES | 2743 |  |  | 24
30292 | 631106 | 64 | 64 | TC8695 | 7274 | 5 | 270 | 6 | 2022 | 2022-06-16 00:52 | 2022-06-16 01:52 | 59.8 | 177.6 | 115.6 | Hudson, Tom | Flores, Jesse / Granillo, David | 18.88445 | 6 | 2223 | 2700.08 | 715 | 18W | 3 | 4.5 | 0.015 | 2647 | 127 | F | 29 | VES | 2757 |  |  | 30
8489 | 631107 | 62 | 62 | TC8695 | 7274 | 6 | 270 | 6 | 2022 | 2022-06-16 01:52 | 2022-06-16 02:48 | 56.3 | 156.6 | 94.60001 | Hudson, Tom | Flores, Jesse / Granillo, David | 18.75675 | 6 | 2223 | 2719.439 | 715 | 18W | 2 | 5 | 0.017 | 2651 | 113 | F | 30 | VES | 2765 |  | 2022-06-16 02:46 | 22
8451 | 631108 | 70 | 68 | TC8695 | 7274 | 7 | 270 | 6 | 2022 | 2022-06-16 02:49 | 2022-06-16 03:52 | 62.8 | 183.1 | 121.1 | Hudson, Tom | Flores, Jesse / Granillo, David | 19.4275 | 6 | 2223 | 2714.586 | 715 | 18W | 1 | 5.5 | 0.017 | 2649 | 142 | F | 21 | VES | 2766 |  |  | 28
12718 | 631109 | 48 | 48 | TC8695 | 7274 | 8 | 270 | 6 | 2022 | 2022-06-16 03:52 | 2022-06-16 04:38 | 46.5 | 153.8 | 91.8 | Hudson, Tom | Flores, Jesse / Granillo, David | 18.78079 | 6 | 2223 | 2728.177 | 715 | 18W | 0 | 6 | 0.013 | 2648 | 82 | L1 | 20 | VES | 2778 |  |  | 26
21501 | 631110 | 62 | 38 | TC8695 | 7274 | 10 | 270 | 6 | 2022 | 2022-06-16 05:29 | 2022-06-16 06:21 | 51.6 | 145.45 | 83.45 | Hudson, Tom | Flores, Jesse / Granillo, David | 18.70337 | 6 | 2223 | 2733.868 | 715 | 18W | 1 | 5.5 | 0.015 | 2650 | 117 | F | 39 | VES | 2770 |  |  | 25
4111 | 631111 | 64 | 0 | TC8695 | 7274 | 9 | 270 | 6 | 2022 | 2022-06-16 04:39 | 2022-06-16 05:29 | 50.2 | 174.35 | 112.35 | Hudson, Tom | Flores, Jesse / Granillo, David | 19.05267 | 6 | 2223 | 2742.21 | 715 | 18W | 0 | 6 | 0.011 | 2651 | 145 | F | 31 | VES | 2778 | 2022-06-16 05:22 |  | 30
25975 | 631112 | 48 | 44 | TC8695 | 7274 | 11 | 270 | 6 | 2022 | 2022-06-16 06:21 | 2022-06-16 07:05 | 44.1 | 168.75 | 90.75 | Hudson, Tom | Flores, Jesse / Granillo, David | 19.1528 | 6 | 2223 | 2712.868 | 715 | 18W | 2 | 5 | 0.013 | 2652 | 186 | F | 31 | VES | 2753 | 2022-06-16 07:02 | 2022-06-16 07:03 | 26 | 3
30274 | 631113 | 52 | 52 | TC8695 | 7274 | 12 | 270 | 6 | 2022 | 2022-06-16 07:05 | 2022-06-16 08:01 | 56.2 | 168.75 | 106.75 | Cesario, Jason | Lawrence, Jeremy / San Juan, Silvester | 19.4141 | 6 | 2223 | 2703.398 | 715 | 18W | 3 | 4.5 | 0.014 | 2650 | 143 | F | 28 | VES | 2747 | 2022-06-16 07:55 | 2022-06-16 07:58 | 27
12723 | 631115 | 48 | 48 | TC8695 | 7274 | 15 | 270 | 6 | 2022 | 2022-06-16 10:05 | 2022-06-16 10:45 | 40.6 | 176.05 | 114.05 | Cesario, Jason | Lawrence, Jeremy / San Juan, Silvester | 18.81747 | 6 | 2223 | 2725.162 | 715 | 18W | 3 | 4.5 | 0.015 | 2646 | 93 | L8 | 21 | VES | 2763 |  | 2022-06-16 10:43 | 30 | 1
30302 | 631116 | 60 | 59 | TC8086 | 7274 | 14 | 270 | 6 | 2022 | 2022-06-16 09:06 | 2022-06-16 10:05 | 58.4 | 155.05 | 77.05 | Cesario, Jason | Lawrence, Jeremy / San Juan, Silvester | 19.89392 | 6 | 2223 | 2708.284 | 715 | 18W | 4 | 4 | 0.015 | 2646 | 146 | F | 29 | VES | 2754 | 2022-06-16 09:59 | 2022-06-16 09:59 | 18
12777 | 631117 | 50 | 50 | TC8086 | 7274 | 16 | 270 | 6 | 2022 | 2022-06-16 10:46 | 2022-06-16 11:35 | 49.5 | 176.05 | 114.05 | Cesario, Jason | Lawrence, Jeremy / San Juan, Silvester | 20.24505 | 6 | 2223 | 2707.362 | 715 | 18W | 2 | 5 | 0.013 | 2647 | 49 | F | 27 | VES | 2737 | 2022-06-16 11:29 | 2022-06-16 11:29 | 18
17200 | 631119 | 58 | 58 | TC8086 | 7274 | 18 | 270 | 6 | 2022 | 2022-06-16 12:27 | 2022-06-16 13:17 | 50.2 | 176.75 | 114.75 | Cesario, Jason | Lawrence, Jeremy / San Juan, Silvester | 20.58952 | 6 | 2223 | 2717.592 | 715 | 18W | 0 | 6 | 0.014 | 2643 | 96 | L2 | 40 | VES | 2747 | 2022-06-16 13:06 | 2022-06-16 13:14 | 24
4164 | 631120 | 50 | 49 | TC8086 | 7274 | 19 | 270 | 6 | 2022 | 2022-06-16 13:17 | 2022-06-16 14:07 | 49.5 | 177.55 | 115.55 | Cesario, Jason | Lawrence, Jeremy / San Juan, Silvester | 19.02975 | 6 | 2223 | 2726.671 | 715 | 18W | 0 | 6 | 0.013 | 2648 | 162 | L1 | 38 | VES | 2764 |  | 2022-06-16 14:05 | 18
34743 | 631121 | 54 | 52 | TC8086 | 7274 | 20 | 270 | 6 | 2022 | 2022-06-16 14:07 | 2022-06-16 14:56 | 49 | 148.5 | 86.5 | Cesario, Jason | Lawrence, Jeremy / San Juan, Silvester | 19.36113 | 6 | 2223 | 2718.733 | 715 | 18W | 1 | 5.5 | 0.012 | 2648 | 111 | F | 34 | VES | 2752 |  | 2022-06-16 14:54 | 27
8430 | 631122 | 48 | 48 | TC8086 | 7274 | 21 | 270 | 6 | 2022 | 2022-06-16 14:57 | 2022-06-16 15:42 | 45.7 | 173 | 111 | Cesario, Jason | Lawrence, Jeremy / San Juan, Silvester | 19.94593 | 6 | 2223 | 2709.776 | 715 | 18W | 2 | 5 | 0.013 | 2649 | 66 | F | 28 | VES | 2745 | 2022-06-16 15:39 | 2022-06-16 15:37 | 20
12720 | 631123 | 62 | 60 | TC8086 | 7274 | 22 | 270 | 6 | 2022 | 2022-06-16 15:42 | 2022-06-16 16:31 | 48.7 | 173 | 111 | Cesario, Jason | Lawrence, Jeremy / San Juan, Silvester | 20.27462 | 6 | 2223 | 2708.007 | 715 | 18W | 3 | 4.5 | 0.013 | 2645 | 183 | F | 24 | VES | 2747 | 2022-06-16 16:25 | 2022-06-16 16:29 | 21
8392 | 631124 | 66 | 65 | TC8086 | 7274 | 23 | 270 | 6 | 2022 | 2022-06-16 16:32 | 2022-06-16 17:29 | 57.2 | 180.85 | 118.85 | Hudson, Tom | Flores, Jesse / Granillo, David | 20.13811 | 6 | 2223 | 2704.802 | 715 | 18W | 4 | 4 | 0.019 | 2648 | 184 | F | 27 | VES | 2745 | 2022-06-16 17:16 | 2022-06-16 17:17 | 26
30281 | 631127 | 68 | 68 | TC8086 | 7275 | 2 | 270 | 6 | 2022 | 2022-06-16 22:46 | 2022-06-16 23:33 | 47.1 | 157.7 | 95.7 | Hudson, Tom | Flores, Jesse / Granillo, David | 0 | 8.4 | 2200 | 2724.239 | 715 | 14E | 5 | 3.5 | 0.01 | 2647 | 47 | F | 37 | VES | 2748 |  |  | 28
17166 | 631128 | 64 | 63 | TC8086 | 7275 | 3 | 270 | 6 | 2022 | 2022-06-16 23:33 | 2022-06-17 00:20 | 47.1 | 179.4 | 117.4 | Hudson, Tom | Flores, Jesse / Granillo, David | 0 | 8.4 | 2200 | 2696.843 | 715 | 14E | 5 | 3.5 | 0.016 | 2649 | 132 | F | 29 | VES | 2737 |  |  | 22
17201 | 631129 | 64 | 62 | TC8086 | 7275 | 4 | 270 | 6 | 2022 | 2022-06-17 00:20 | 2022-06-17 01:06 | 45.1 | 181.75 | 119.75 | Hudson, Tom | Flores, Jesse / Granillo, David | 0 | 8.4 | 2200 | 2701.698 | 715 | 14E | 4 | 4 | 0.019 | 2648 | 124 | F | 37 | VES | 2744 |  | 2022-06-17 01:04 | 19
21493 | 631130 | 64 | 61 | TC8086 | 7275 | 5 | 270 | 6 | 2022 | 2022-06-17 01:06 | 2022-06-17 01:52 | 45.8 | 172.55 | 110.55 | Hudson, Tom | Flores, Jesse / Granillo, David | 0 | 8.4 | 2200 | 2709.238 | 715 | 14E | 3 | 4.5 | 0.015 | 2650 | 108 | F | 36 | VES | 2761 |  |  | 23
34682 | 631131 | 60 | 45 | TC8086 | 7275 | 6 | 270 | 6 | 2022 | 2022-06-17 01:52 | 2022-06-17 02:33 | 41.5 | 172.55 | 110.55 | Hudson, Tom | Flores, Jesse / Granillo, David | 0 | 8.4 | 2200 | 2692.219 | 715 | 14E | 2 | 5 | 0.016 | 2653 | 133 | F | 20 | VES | 2738 |  | 2022-06-17 02:32 | 29
21553 | 631132 | 64 | 64 | TC8086 | 7275 | 7 | 270 | 6 | 2022 | 2022-06-17 02:34 | 2022-06-17 03:17 | 43.2 | 177.95 | 115.95 | Hudson, Tom | Flores, Jesse / Granillo, David | 0 | 8.4 | 2200 | 2709.372 | 715 | 14E | 1 | 5.5 | 0.016 | 2650 | 196 | F | 24 | VES | 2745 |  | 2022-06-17 03:15 | 27
17244 | 631133 | 70 | 70 | TC8086 | 7275 | 8 | 270 | 6 | 2022 | 2022-06-17 03:17 | 2022-06-17 04:02 | 44.5 | 187.35 | 109.35 | Hudson, Tom | Flores, Jesse / Granillo, David | 0 | 8.4 | 2200 | 2733.286 | 715 | 14E | 0 | 6 | 0.012 | 2649 | 81 | F | 37 | VES | 2775 |  |  | 18
4157 | 631134 | 62 | 62 | TC8086 | 7275 | 9 | 270 | 6 | 2022 | 2022-06-17 04:02 | 2022-06-17 04:45 | 42.6 | 177.9 | 115.9 | Hudson, Tom | Flores, Jesse / Granillo, David | 0 | 8.4 | 2200 | 2709.817 | 715 | 14E | 0 | 6 | 0.014 | 2650 | 81 | F | 39 | VES | 2740 |  | 2022-06-17 04:43 | 26
34665 | 631135 | 60 | 58 | TC8086 | 7275 | 10 | 270 | 6 | 2022 | 2022-06-17 04:45 | 2022-06-17 05:26 | 41.1 | 177.9 | 115.9 | Hudson, Tom | Flores, Jesse / Granillo, David | 0 | 8.4 | 2200 | 2715.099 | 715 | 14E | 2 | 5.5 | 0.014 | 2650 | 186 | F | 20 | VES | 2751 |  | 2022-06-17 05:24 | 28
21552 | 631136 | 68 | 67 | TC8086 | 7275 | 11 | 270 | 6 | 2022 | 2022-06-17 05:26 | 2022-06-17 06:10 | 44 | 180 | 118 | Hudson, Tom | Flores, Jesse / Granillo, David | 0 | 8.4 | 2200 | 2709.89 | 715 | 14E | 2 | 5 | 0.017 | 2649 | 189 | F | 27 | VES | 2745 | 2022-06-17 06:08 |  | 30
34739 | 631138 | 42 | 42 | TC7886 | 7275 | 13 | 270 | 6 | 2022 | 2022-06-17 06:53 | 2022-06-17 07:45 | 51.1 | 180.9 | 118.9 | Hudson, Tom | Flores, Jesse / Granillo, David | 0 | 8.4 | 2200 | 2723.844 | 715 | 14E | 4 | 4 | 0.017 | 2662 | 92 | F | 24 | VES | 2762 |  | 2022-06-17 07:43 | 20
4108 | 631139 | 68 | 68 | TC7886 | 7275 | 14 | 270 | 6 | 2022 | 2022-06-17 07:45 | 2022-06-17 08:46 | 61.6 | 192.3 | 130.3 | Grace, Evan | Romero, Orlando / Jimenez, Jose | 0 | 8.4 | 2200 | 2717.378 | 715 | 14E | 4 | 4 | 0.019 | 2661 | 128 | F | 22 | EIC | 2758 | 2022-06-17 08:42 | 2022-06-17 08:44 | 29
4105 | 631140 | 60 | 58 | TC7886 | 7275 | 15 | 270 | 6 | 2022 | 2022-06-17 08:47 | 2022-06-17 09:39 | 52.6 | 177 | 115 | Grace, Evan | Romero, Orlando / Jimenez, Jose | 0 | 8.4 | 2200 | 2722.03 | 715 | 14E | 3 | 4.5 | 0.017 | 2663 | 131 | L1 | 39 | EIC | 2785 | 2022-06-17 09:37 | 2022-06-17 09:37 | 28
12804 | 631141 | 64 | 62 | TC7886 | 7275 | 16 | 270 | 6 | 2022 | 2022-06-17 09:40 | 2022-06-17 10:31 | 51.2 | 144.6 | 82.60001 | Grace, Evan | Romero, Orlando / Jimenez, Jose | 0 | 8.4 | 2200 | 2686.689 | 715 | 14E | 2 | 5 | 0.019 | 2662 | 177 | L1 | 32 | EIC | 2767 |  |  | 27
4093 | 631142 | 66 | 65 | TC7886 | 7275 | 17 | 270 | 6 | 2022 | 2022-06-17 10:31 | 2022-06-17 11:20 | 48.7 | 180.65 | 118.65 | Grace, Evan | Romero, Orlando / Jimenez, Jose | 0.2807084 | 8.4 | 2200 | 2726.276 | 715 | 14E | 1 | 5.5 | 0.016 | 2662 | 139 | F | 23 | EIC | 2771 | 2022-06-17 11:15 | 2022-06-17 11:18 | 25 | 1
21472 | 631143 | 64 | 63 | TC7886 | 7275 | 18 | 270 | 6 | 2022 | 2022-06-17 11:20 | 2022-06-17 12:07 | 46.7 | 180.65 | 118.65 | Grace, Evan | Romero, Orlando / Jimenez, Jose | 0 | 8.4 | 2200 | 2722.053 | 715 | 14E | 1 | 5.5 | 0.017 | 2663 | 93 | F | 40 | EIC | 2762 | 2022-06-17 12:02 | 2022-06-17 12:00 | 24
8428 | 631144 | 62 | 59 | TC7886 | 7275 | 19 | 270 | 6 | 2022 | 2022-06-17 12:07 | 2022-06-17 12:55 | 48.2 | 179.15 | 117.15 | Grace, Evan | Romero, Orlando / Jimenez, Jose | 0 | 8.4 | 2200 | 2726.512 | 715 | 14E | 2 | 5 | 0.017 | 2663 | 73 | F | 37 | EIC | 2764 |  | 2022-06-17 12:53 | 18 | 3
8429 | 631145 | 70 | 64 | TC7886 | 7275 | 20 | 270 | 6 | 2022 | 2022-06-17 12:56 | 2022-06-17 13:48 | 52.7 | 179.15 | 117.15 | Grace, Evan | Romero, Orlando / Jimenez, Jose | 0 | 8.4 | 2200 | 2716.999 | 715 | 14E | 3 | 4.5 | 0.019 | 2661 | 92 | F | 30 | EIC | 2758 |  | 2022-06-17 13:05 | 23
4125 | 631146 | 60 | 59 | TC7886 | 7275 | 21 | 270 | 6 | 2022 | 2022-06-17 13:48 | 2022-06-17 14:35 | 47 | 169.9 | 107.9 | Grace, Evan | Romero, Orlando / Jimenez, Jose | 1.133823 | 8.4 | 2200 | 2710.213 | 715 | 14E | 4 | 4 | 0.014 | 2664 | 90 | F | 21 | EIC | 2755 | 2022-06-17 14:28 | 2022-06-17 14:31 | 30 | 1
12719 | 631147 | 64 | 64 | TC7886 | 7275 | 22 | 270 | 6 | 2022 | 2022-06-17 14:36 | 2022-06-17 15:33 | 57.7 | 159.65 | 97.64999 | Grace, Evan | Romero, Orlando / Jimenez, Jose | 0 | 8.4 | 2200 | 2711.612 | 715 | 14E | 4 | 4 | 0.014 | 2661 | 103 | F | 20 | EIC | 2758 |  | 2022-06-17 15:31 | 21 | 1
34664 | 631148 | 68 | 67 | TC7886 | 7275 | 23 | 270 | 6 | 2022 | 2022-06-17 15:34 | 2022-06-17 16:38 | 64.8 | 177.3 | 115.3 | Grace, Evan | Romero, Orlando / Jimenez, Jose | 0.4605358 | 8.4 | 2200 | 2677.692 | 715 | 14E | 3 | 4.5 | 0.017 | 2662 | 132 | F | 34 | EIC | 2749 |  | 2022-06-17 16:22 | 27
4126 | 631149 | 48 | 48 | TC7886 | 7275 | 24 | 270 | 6 | 2022 | 2022-06-17 16:39 | 2022-06-17 17:38 | 59.1 | 177.3 | 115.3 | Grace, Evan | Romero, Orlando / Jimenez, Jose | 18.94378 | 5 | 2204 | 2746.867 | 715 | 17W | 4 | 4 | 0.014 | 2663 | 85 | F | 32 | EIC | 2826 |  |  | 30
25946 | 631150 | 72 | 71 | TC7886 | 7275 | 25 | 270 | 6 | 2022 | 2022-06-17 17:38 | 2022-06-17 18:42 | 63.6 | 179.95 | 117.95 | Grace, Evan | Romero, Orlando / Jimenez, Jose | 18.66962 | 5 | 2204 | 2720.062 | 715 | 17W | 4 | 4 | 0.016 | 2661 | 137 | L1 | 25 | EIC | 2759 | 2022-06-17 18:39 | 2022-06-17 18:40 | 28
4155 | 631151 | 48 | 48 | TC7886 | 7275 | 26 | 270 | 6 | 2022 | 2022-06-17 18:42 | 2022-06-17 19:24 | 41.9 | 179.95 | 117.95 | Grace, Evan | Romero, Orlando / Jimenez, Jose | 19.98525 | 5 | 2204 | 2714.106 | 715 | 17W | 3 | 4.5 | 0.019 | 2663 | 186 | F | 29 | EIC | 2765 |  |  | 30
25973 | 631153 | 66 | 66 | TC7886 | 7276 | 2 | 260 | 6 | 2022 | 2022-06-18 01:54 | 2022-06-18 02:43 | 48.9 | 180.95 | 118.95 | McKlem, Paul | Godinez, Andrew / No One, No One | 0 | 6.8 | 2228 | 2723.29 | 715 | 16E | 4 | 4 | 0.02 | 2665 | 76 | F | 23 | EIC | 2752 |  | 2022-06-18 02:40 | 19
30297 | 631154 | 42 | 42 | TC7886 | 7276 | 1 | 260 | 6 | 2022 | 2022-06-18 01:03 | 2022-06-18 06:44 | 340.6 | 175.5 | 113.5 | McKlem, Paul | Godinez, Andrew / No One, No One | 0 | 6.8 | 2228 | 2703.661 | 715 | 16E | 4 | 4 | 0.019 | 2662 | 166 | F | 40 | EIC | 2819 | 2022-06-18 01:51 |  | 30 | 1
25974 | 631155 | 72 | 70 | TC7886 | 7276 | 3 | 260 | 6 | 2022 | 2022-06-18 02:43 | 2022-06-18 03:30 | 47.7 | 177.15 | 115.15 | McKlem, Paul | Godinez, Andrew / No One, No One | 0 | 6.8 | 2228 | 2724.858 | 715 | 16E | 3 | 4.5 | 0.017 | 2665 | 146 | L1 | 31 | EIC | 2771 |  | 2022-06-18 03:28 | 28
21477 | 631156 | 60 | 55 | TC7886 | 7276 | 4 | 260 | 6 | 2022 | 2022-06-18 03:31 | 2022-06-18 04:14 | 43.1 | 165.25 | 103.25 | McKlem, Paul | Godinez, Andrew / No One, No One | 0 | 6.8 | 2228 | 2716.103 | 715 | 16E | 2 | 5 | 0.019 | 2664 | 189 | L2 | 35 | EIC | 2762 | 2022-06-18 04:12 | 2022-06-18 04:12 | 24
17243 | 631157 | 60 | 56 | TC7886 | 7276 | 5 | 260 | 6 | 2022 | 2022-06-18 04:14 | 2022-06-18 04:59 | 45.1 | 174.2 | 112.2 | McKlem, Paul | Godinez, Andrew / No One, No One | 0 | 6.8 | 2228 | 2714.174 | 715 | 16E | 1 | 5.5 | 0.02 | 2659 | 61 | F | 39 | EIC | 2765 |  | 2022-06-18 04:57 | 23
8454 | 631158 | 62 | 59 | TC7886 | 7276 | 6 | 260 | 6 | 2022 | 2022-06-18 04:59 | 2022-06-18 05:46 | 46.6 | 176.55 | 114.55 | McKlem, Paul | Godinez, Andrew / No One, No One | 0 | 6.8 | 2228 | 2716.049 | 715 | 16E | 0 | 6 | 0.017 | 2663 | 62 | F | 39 | EIC | 2759 |  |  | 30
30242 | 631159 | 68 | 67 | TC7886 | 7276 | 7 | 260 | 6 | 2022 | 2022-06-18 05:46 | 2022-06-18 06:31 | 45 | 171.25 | 109.25 | McKlem, Paul | Godinez, Andrew / No One, No One | 0 | 6.8 | 2228 | 2712.102 | 715 | 16E | 0 | 6 | 0.02 | 2665 | 176 | F | 22 | EIC | 2761 | 2022-06-18 06:28 |  | 22 | 1
12801 | 631160 | 62 | 60 | TC7886 | 7276 | 8 | 260 | 6 | 2022 | 2022-06-18 06:31 | 2022-06-18 07:18 | 46.7 | 145.65 | 67.64999 | Grace, Evan | Romero, Orlando / Jimenez, Jose | 0 | 6.8 | 2228 | 2728.778 | 715 | 16E | 2 | 5.5 | 0.019 | 2662 | 89 | F | 39 | EIC | 2763 |  | 2022-06-18 07:13 | 18 | 4
12803 | 631162 | 72 | 72 | TC7886 | 7276 | 10 | 260 | 6 | 2022 | 2022-06-18 08:11 | 2022-06-18 09:11 | 59.7 | 180.15 | 118.15 | Grace, Evan | Romero, Orlando / Jimenez, Jose | 0 | 6.8 | 2228 | 2708.721 | 715 | 16E | 3 | 4.5 | 0.02 | 2662 | 181 | F | 38 | EIC | 2746 | 2022-06-18 09:04 | 2022-06-18 09:08 | 30
8397 | 631163 | 60 | 60 | TC7886 | 7276 | 11 | 260 | 6 | 2022 | 2022-06-18 09:11 | 2022-06-18 10:08 | 56.9 | 177.15 | 115.15 | Grace, Evan | Romero, Orlando / Jimenez, Jose | 0 | 6.8 | 2228 | 2733.64 | 715 | 16E | 4 | 4 | 0.018 | 2660 | 102 | F | 25 | EIC | 2780 | 2022-06-18 10:01 | 2022-06-18 10:06 | 27
4092 | 631164 | 60 | 44 | TC7886 | 7276 | 12 | 260 | 6 | 2022 | 2022-06-18 10:08 | 2022-06-18 11:04 | 55.9 | 166.05 | 104.05 | Grace, Evan | Romero, Orlando / Jimenez, Jose | 0 | 6.8 | 2228 | 2719.232 | 715 | 16E | 4 | 4 | 0.018 | 2664 | 147 | F | 25 | EIC | 2771 | 2022-06-18 11:00 | 2022-06-18 11:01 | 24
25910 | 631165 | 64 | 64 | TC7886 | 7276 | 13 | 260 | 6 | 2022 | 2022-06-18 11:04 | 2022-06-18 11:52 | 47.7 | 168.8 | 106.8 | Grace, Evan | Romero, Orlando / Jimenez, Jose | 0 | 6.8 | 2228 | 2716.025 | 715 | 16E | 3 | 4.5 | 0.016 | 2662 | 67 | F | 27 | EIC | 2757 |  | 2022-06-18 11:48 | 24
21462 | 631166 | 64 | 64 | TC7886 | 7276 | 14 | 260 | 6 | 2022 | 2022-06-18 11:52 | 2022-06-18 12:40 | 47.9 | 168.8 | 106.8 | Grace, Evan | Romero, Orlando / Jimenez, Jose | 0 | 6.8 | 2228 | 2717.518 | 715 | 16E | 2 | 5 | 0.017 | 2662 | 62 | F | 32 | EIC | 2758 | 2022-06-18 12:37 | 2022-06-18 12:36 | 26
21463 | 631167 | 62 | 61 | TC7886 | 7276 | 15 | 260 | 6 | 2022 | 2022-06-18 12:40 | 2022-06-18 13:29 | 48.4 | 177.65 | 115.65 | Grace, Evan | Romero, Orlando / Jimenez, Jose | 0 | 6.8 | 2228 | 2716.039 | 715 | 16E | 1 | 5.5 | 0.016 | 2664 | 155 | F | 36 | EIC | 2759 | 2022-06-18 13:22 | 2022-06-18 13:19 | 20
34738 | 631168 | 64 | 63 | TC7886 | 7276 | 16 | 260 | 6 | 2022 | 2022-06-18 13:29 | 2022-06-18 14:24 | 54.7 | 160.05 | 98.05 | Grace, Evan | Romero, Orlando / Jimenez, Jose | 0 | 6.8 | 2228 | 2708.476 | 715 | 16E | 0 | 6 | 0.017 | 2662 | 181 | F | 39 | EIC | 2760 | 2022-06-18 14:22 | 2022-06-18 14:22 | 30 | 7
30221 | 631169 | 70 | 70 | TC7886 | 7276 | 17 | 260 | 6 | 2022 | 2022-06-18 14:24 | 2022-06-18 15:18 | 54.3 | 178.45 | 116.45 | Grace, Evan | Romero, Orlando / Jimenez, Jose | 3.54048 | 6.8 | 2228 | 2705.799 | 715 | 16E | 0 | 6 | 0.018 | 2659 | 175 | F | 34 | EIC | 2753 | 2022-06-18 15:08 | 2022-06-18 15:10 | 20 | 24
17235 | 631170 | 62 | 62 | TC7886 | 7276 | 18 | 260 | 6 | 2022 | 2022-06-18 15:18 | 2022-06-18 16:10 | 51.1 | 165.95 | 103.95 | Grace, Evan | Romero, Orlando / Jimenez, Jose | 0 | 6.8 | 2228 | 2708.824 | 715 | 16E | 1 | 5.5 | 0.018 | 2660 | 107 | F | 30 | VES | 2750 | 2022-06-18 16:06 | 2022-06-18 16:06 | 19
25986 | 631171 | 54 | 51 | TC7886 | 7276 | 19 | 260 | 6 | 2022 | 2022-06-18 16:10 | 2022-06-18 17:03 | 53.3 | 171.3 | 109.3 | Grace, Evan | Romero, Orlando / Jimenez, Jose | 0 | 6.8 | 2228 | 2725.039 | 715 | 16E | 2 | 5 | 0.014 | 2661 | 169 | F | 32 | VES | 2771 |  | 2022-06-18 17:01 | 20
30269 | 631172 | 62 | 62 | TC7886 | 7276 | 20 | 260 | 6 | 2022 | 2022-06-18 17:03 | 2022-06-18 18:05 | 61.2 | 182.3 | 120.3 | Grace, Evan | Romero, Orlando / Jimenez, Jose | 0 | 6.8 | 2228 | 2727.467 | 715 | 16E | 3 | 4.5 | 0.015 | 2660 | 159 | F | 34 | VES | 2775 | 2022-06-18 18:01 | 2022-06-18 17:59 | 20
8455 | 631173 | 64 | 62 | TC7886 | 7276 | 21 | 260 | 6 | 2022 | 2022-06-18 18:05 | 2022-06-18 19:03 | 58.4 | 175.1 | 113.1 | Grace, Evan | Romero, Orlando / Jimenez, Jose | 0 | 6.8 | 2228 | 2727.526 | 715 | 16E | 4 | 4 | 0.017 | 2663 | 117 | F | 28 | VES | 2773 |  | 2022-06-18 19:02 | 21
17155 | 631174 | 66 | 66 | TC7886 | 7276 | 22 | 260 | 6 | 2022 | 2022-06-18 19:04 | 2022-06-18 20:08 | 64.5 | 152.9 | 90.89999 | McKlem, Paul | Salazar, Andrew / Rael, Justin | 0 | 6.8 | 2228 | 2722.386 | 715 | 16E | 4 | 4 | 0.014 | 2665 | 110 | F | 34 | VES | 2774 |  | 2022-06-18 20:06 | 29
17231 | 631175 | 68 | 68 | TC7886 | 7276 | 23 | 260 | 6 | 2022 | 2022-06-18 20:08 | 2022-06-18 21:18 | 69.6 | 179.1 | 117.1 | McKlem, Paul | Salazar, Andrew / Rael, Justin | 0 | 6.8 | 2228 | 2723.906 | 715 | 16E | 3 | 4.5 | 0.017 | 2664 | 54 | F | 22 | VES | 2778 |  | 2022-06-18 21:04 | 24
4168 | 631176 | 56 | 56 | TC8695 | 7276 | 24 | 270 | 6 | 2022 | 2022-06-18 21:18 | 2022-06-18 22:11 | 52.8 | 186.95 | 124.95 | McKlem, Paul | Salazar, Andrew / Rael, Justin | 18.37957 | 6.8 | 2228 | 2739.451 | 715 | 12W | 4 | 4 | 0.018 | 2649 | 164 | F | 28 | EIC | 2806 |  | 2022-06-18 22:09 | 23
8480 | 631177 | 74 | 74 | TC8695 | 7276 | 25 | 270 | 6 | 2022 | 2022-06-18 22:11 | 2022-06-18 23:05 | 54.1 | 176.65 | 114.65 | McKlem, Paul | Salazar, Andrew / Rael, Justin | 18.6901 | 6.8 | 2228 | 2718.383 | 715 | 12W | 4 | 4 | 0.018 | 2648 | 116 | F | 32 | EIC | 2764 | 2022-06-18 23:01 |  | 26
34742 | 631178 | 72 | 69 | TC8695 | 7276 | 26 | 270 | 6 | 2022 | 2022-06-18 23:06 | 2022-06-18 23:57 | 51.3 | 176.65 | 114.65 | McKlem, Paul | Salazar, Andrew / Rael, Justin | 18.95458 | 6.8 | 2228 | 2699.789 | 715 | 12W | 3 | 4.5 | 0.014 | 2651 | 159 | F | 24 | EIC | 2753 |  |  | 19
12764 | 631179 | 72 | 70 | TC8695 | 7276 | 27 | 270 | 6 | 2022 | 2022-06-18 23:57 | 2022-06-19 00:46 | 48.5 | 173.65 | 111.65 | McKlem, Paul | Salazar, Andrew / Rael, Justin | 18.73699 | 6.8 | 2228 | 2699.522 | 715 | 12W | 2 | 5 | 0.014 | 2649 | 177 | F | 29 | EIC | 2746 |  | 2022-06-19 00:44 | 22
30275 | 631180 | 72 | 72 | TC8695 | 7276 | 28 | 270 | 6 | 2022 | 2022-06-19 00:46 | 2022-06-19 01:35 | 48.6 | 173.65 | 111.65 | McKlem, Paul | Salazar, Andrew / Rael, Justin | 18.56884 | 6.8 | 2228 | 2710.881 | 715 | 12W | 1 | 5.5 | 0.013 | 2661 | 143 | F | 25 | EIC | 2749 |  |  | 26 | 1
34751 | 631181 | 80 | 77 | TC8695 | 7276 | 29 | 270 | 6 | 2022 | 2022-06-19 01:35 | 2022-06-19 02:25 | 50.1 | 182.25 | 120.25 | McKlem, Paul | Salazar, Andrew / Rael, Justin | 18.47898 | 6.8 | 2228 | 2716.401 | 715 | 12W | 0 | 6 | 0.017 | 2650 | 107 | F | 34 | EIC | 2763 |  | 2022-06-19 02:23 | 30
17156 | 631182 | 76 | 67 | TC8695 | 7276 | 30 | 270 | 6 | 2022 | 2022-06-19 02:25 | 2022-06-19 03:14 | 49.1 | 164.25 | 102.25 | McKlem, Paul | Salazar, Andrew / Rael, Justin | 18.44354 | 6.8 | 2228 | 2705.081 | 715 | 12W | 0 | 6 | 0.015 | 2661 | 49 | F | 38 | EIC | 2752 |  | 2022-06-19 03:12 | 29
21525 | 631183 | 72 | 72 | TC8695 | 7276 | 31 | 270 | 6 | 2022 | 2022-06-19 03:15 | 2022-06-19 04:05 | 50.7 | 178.45 | 116.45 | McKlem, Paul | Salazar, Andrew / Rael, Justin | 19.04066 | 6.8 | 2228 | 2698.539 | 715 | 12W | 1 | 5.5 | 0.017 | 2650 | 69 | F | 35 | EIC | 2741 |  |  | 23
21491 | 631184 | 80 | 76 | TC8695 | 7276 | 32 | 270 | 6 | 2022 | 2022-06-19 04:06 | 2022-06-19 04:56 | 50.2 | 158.5 | 96.5 | McKlem, Paul | Salazar, Andrew / Rael, Justin | 19.06752 | 6.8 | 2228 | 2702.279 | 715 | 12W | 2 | 5 | 0.02 | 2650 | 92 | F | 21 | VES | 2748 |  | 2022-06-19 04:54 | 24
25914 | 631185 | 72 | 69 | TC8695 | 7276 | 33 | 270 | 6 | 2022 | 2022-06-19 04:56 | 2022-06-19 05:43 | 46.5 | 175 | 113 | McKlem, Paul | Salazar, Andrew / Rael, Justin | 19.01032 | 6.8 | 2228 | 2705.921 | 715 | 12W | 3 | 4.5 | 0.015 | 2648 | 109 | F | 24 | EIC | 2752 |  | 2022-06-19 05:41 | 29
4182 | 631186 | 74 | 74 | TC8695 | 7276 | 34 | 270 | 6 | 2022 | 2022-06-19 05:43 | 2022-06-19 06:32 | 48.8 | 160.85 | 98.85001 | McKlem, Paul | Salazar, Andrew / Rael, Justin | 18.87372 | 6.8 | 2228 | 2702.084 | 715 | 12W | 4 | 4 | 0.014 | 2646 | 172 | F | 27 | EIC | 2745 |  |  | 29
4096 | 631187 | 74 | 74 | TC8695 | 7276 | 35 | 270 | 6 | 2022 | 2022-06-19 06:32 | 2022-06-19 07:22 | 49.8 | 178 | 116 | Grace, Evan | Nelson, David / Jimenez, Jose | 18.89398 | 6.8 | 2228 | 2711.688 | 715 | 12W | 4 | 4 | 0.02 | 2649 | 121 | F | 40 | EIC | 2750 | 2022-06-19 07:16 | 2022-06-19 07:19 | 29
12746 | 631188 | 78 | 78 | TC8695 | 7276 | 36 | 270 | 6 | 2022 | 2022-06-19 07:22 | 2022-06-19 08:18 | 56.3 | 144.1 | 82.10001 | Grace, Evan | Nelson, David / Jimenez, Jose | 18.10495 | 6.8 | 2228 | 2717.395 | 715 | 12W | 3 | 4.5 | 0.017 | 2645 | 139 | F | 20 | EIC | 2762 |  | 2022-06-19 08:16 | 27
17175 | 631189 | 78 | 78 | TC8695 | 7276 | 37 | 270 | 6 | 2022 | 2022-06-19 08:18 | 2022-06-19 09:14 | 55.8 | 180.95 | 118.95 | Grace, Evan | Nelson, David / Jimenez, Jose | 18.98439 | 6.8 | 2228 | 2717.067 | 715 | 12W | 2 | 5 | 0.017 | 2647 | 56 | F | 21 | EIC | 2763 |  | 2022-06-19 09:03 | 29
30212 | 631190 | 72 | 71 | TC8695 | 7276 | 38 | 270 | 6 | 2022 | 2022-06-19 09:14 | 2022-06-19 10:04 | 49.9 | 188.45 | 126.45 | Grace, Evan | Nelson, David / Jimenez, Jose | 18.91434 | 6.8 | 2228 | 2718.145 | 715 | 12W | 1 | 5.5 | 0.015 | 2648 | 99 | F | 29 | EIC | 2759 | 2022-06-19 10:02 | 2022-06-19 10:02 | 22
30255 | 631191 | 80 | 73 | TC8695 | 7276 | 39 | 270 | 6 | 2022 | 2022-06-19 10:04 | 2022-06-19 11:02 | 57.1 | 176.4 | 114.4 | Grace, Evan | Nelson, David / Jimenez, Jose | 18.21579 | 6.8 | 2228 | 2724.592 | 715 | 12W | 0 | 6 | 0.018 | 2647 | 59 | F | 26 | EIC | 2765 | 2022-06-19 10:58 | 2022-06-19 10:59 | 28
17228 | 631192 | 74 | 64 | TC8695 | 7276 | 40 | 270 | 6 | 2022 | 2022-06-19 11:02 | 2022-06-19 11:57 | 55.3 | 176.4 | 114.4 | Grace, Evan | Nelson, David / Jimenez, Jose | 18.57592 | 6.8 | 2228 | 2711.691 | 715 | 12W | 0 | 6 | 0.017 | 2646 | 62 | F | 21 | EIC | 2746 | 2022-06-19 11:52 | 2022-06-19 11:55 | 28
30243 | 631193 | 72 | 66 | TC8695 | 7276 | 41 | 270 | 6 | 2022 | 2022-06-19 11:57 | 2022-06-19 12:53 | 55.2 | 170.85 | 108.85 | Grace, Evan | Nelson, David / Jimenez, Jose | 18.71922 | 6.8 | 2228 | 2712.914 | 715 | 12W | 1 | 5.5 | 0.013 | 2649 | 90 | F | 27 | EIC | 2757 |  | 2022-06-19 12:50 | 26
17190 | 631194 | 80 | 79 | TC8695 | 7276 | 42 | 270 | 6 | 2022 | 2022-06-19 12:53 | 2022-06-19 13:54 | 61.5 | 170.85 | 108.85 | Grace, Evan | Nelson, David / Jimenez, Jose | 19.54716 | 6.8 | 2228 | 2712.639 | 715 | 12W | 2 | 5 | 0.016 | 2647 | 104 | F | 37 | EIC | 2757 |  | 2022-06-19 13:45 | 26
25912 | 631195 | 78 | 78 | TC8695 | 7276 | 43 | 270 | 6 | 2022 | 2022-06-19 13:54 | 2022-06-19 14:52 | 57.3 | 181.85 | 119.85 | Grace, Evan | Nelson, David / Jimenez, Jose | 19.45864 | 6.8 | 2228 | 2705.297 | 715 | 12W | 3 | 4.5 | 0.017 | 2643 | 108 | F | 28 | EIC | 2747 | 2022-06-19 14:49 | 2022-06-19 14:47 | 23
30215 | 631196 | 80 | 78 | TC8695 | 7276 | 44 | 270 | 6 | 2022 | 2022-06-19 14:52 | 2022-06-19 15:43 | 50.9 | 159.85 | 97.85001 | Grace, Evan | Nelson, David / Jimenez, Jose | 18.65328 | 6.8 | 2228 | 2709.244 | 715 | 12W | 4 | 4 | 0.016 | 2645 | 85 | F | 38 | EIC | 2757 | 2022-06-19 15:31 | 2022-06-19 15:33 | 27
25911 | 631197 | 76 | 69 | TC8695 | 7276 | 45 | 270 | 6 | 2022 | 2022-06-19 15:43 | 2022-06-19 16:30 | 47 | 178.9 | 116.9 | Grace, Evan | Nelson, David / Jimenez, Jose | 19.2542 | 6.8 | 2228 | 2715.732 | 715 | 12W | 4 | 4 | 0.017 | 2647 | 102 | F | 34 | EIC | 2759 |  | 2022-06-19 16:28 | 21
30259 | 631198 | 78 | 78 | TC8695 | 7276 | 46 | 270 | 6 | 2022 | 2022-06-19 16:30 | 2022-06-19 17:34 | 63.5 | 155.55 | 93.55 | Grace, Evan | Nelson, David / Jimenez, Jose | 18.73422 | 6.8 | 2228 | 2715.39 | 715 | 12W | 3 | 4.5 | 0.014 | 2647 | 61 | F | 31 | EIC | 2750 | 2022-06-19 17:12 | 2022-06-19 17:14 | 30 | 1
34727 | 631199 | 48 | 48 | TC8695 | 7276 | 47 | 270 | 6 | 2022 | 2022-06-19 17:34 | 2022-06-19 18:16 | 42.4 | 171.1 | 109.1 | Grace, Evan | Nelson, David / Jimenez, Jose | 0 | 5.3 | 2200 |  | 715 | 15E | 4 | 4 | 0.012 | 2648 | 182 | F | 31 | EIC | 2800 | 2022-06-19 18:14 | 2022-06-19 18:14 | 22
34723 | 631200 | 72 | 72 | TC8695 | 7276 | 48 | 270 | 6 | 2022 | 2022-06-19 18:17 | 2022-06-19 19:05 | 47.8 | 160.05 | 98.05 | Grace, Evan | Nelson, David / Jimenez, Jose | 0 | 5.3 | 2200 | 2712.416 | 715 | 15E | 4 | 4 | 0.012 | 2649 | 71 | F | 22 | EIC | 2750 |  |  | 25
25987 | 631201 | 72 | 69 | TC8695 | 7276 | 49 | 270 | 6 | 2022 | 2022-06-19 19:05 | 2022-06-19 20:00 | 55.1 | 177.25 | 115.25 | McKlem, Paul | Godinez, Andrew / Salazar, Andrew | 0 | 5.3 | 2200 | 2713.201 | 715 | 15E | 3 | 4.5 | 0.016 | 2648 | 95 | F | 37 | EIC | 2752 | 2022-06-19 19:56 |  | 30
25917 | 631202 | 82 | 82 | TC8695 | 7276 | 50 | 270 | 6 | 2022 | 2022-06-19 20:00 | 2022-06-19 20:48 | 47.9 | 147.35 | 85.35001 | McKlem, Paul | Godinez, Andrew / Salazar, Andrew | 0 | 5.3 | 2200 | 2709.341 | 715 | 15E | 2 | 5 | 0.014 | 2649 | 76 | F | 39 | EIC | 2751 |  |  | 28
30220 | 631203 | 74 | 70 | TC8695 | 7276 | 51 | 270 | 6 | 2022 | 2022-06-19 20:48 | 2022-06-19 21:40 | 51.5 | 178.6 | 116.6 | McKlem, Paul | Godinez, Andrew / Salazar, Andrew | 0 | 5.3 | 2200 | 2713.501 | 715 | 15E | 1 | 5.5 | 0.015 | 2650 | 173 | F | 31 | EIC | 2757 |  |  | 18
4169 | 631204 | 72 | 68 | TC8695 | 7276 | 52 | 270 | 6 | 2022 | 2022-06-19 21:40 | 2022-06-19 22:33 | 52.7 | 178.6 | 116.6 | McKlem, Paul | Godinez, Andrew / Salazar, Andrew | 0 | 5.3 | 2200 | 2704.842 | 715 | 15E | 0 | 6 | 0.016 | 2650 | 76 | F | 21 | EIC | 2749 |  | 2022-06-19 22:31 | 26
12779 | 631205 | 72 | 72 | TC8086 | 7276 | 53 | 270 | 6 | 2022 | 2022-06-19 22:33 | 2022-06-19 23:28 | 54.7 | 170.1 | 108.1 | McKlem, Paul | Godinez, Andrew / Salazar, Andrew | 0 | 5.3 | 2200 | 2706.948 | 715 | 15E | 0 | 6 | 0.018 | 2648 | 125 | F | 31 | EIC | 2764 |  | 2022-06-19 23:26 | 26
34687 | 631206 | 72 | 63 | TC8086 | 7276 | 54 | 270 | 6 | 2022 | 2022-06-19 23:28 | 2022-06-20 00:22 | 53.9 | 170.1 | 108.1 | McKlem, Paul | Godinez, Andrew / Salazar, Andrew | 0 | 5.3 | 2200 | 2712.027 | 715 | 15E | 1 | 5.5 | 0.016 | 2648 | 63 | F | 32 | EIC | 2759 |  |  | 30 | 2
21480 | 631207 | 72 | 71 | TC8086 | 7276 | 55 | 270 | 6 | 2022 | 2022-06-20 00:22 | 2022-06-20 01:17 | 55.3 | 170.1 | 108.1 | McKlem, Paul | Godinez, Andrew / Salazar, Andrew | 0 | 5.3 | 2200 | 2708.453 | 715 | 15E | 2 | 5 | 0.014 | 2649 | 148 | F | 37 | EIC | 2753 |  |  | 24
34683 | 631208 | 72 | 70 | TC8086 | 7276 | 56 | 270 | 6 | 2022 | 2022-06-20 01:18 | 2022-06-20 02:13 | 55.1 | 170.1 | 108.1 | McKlem, Paul | Godinez, Andrew / Salazar, Andrew | 0 | 5.3 | 2200 | 2711.157 | 715 | 15E | 3 | 4.5 | 0.018 | 2647 | 168 | F | 35 | EIC | 2749 |  |  | 29
4161 | 631209 | 72 | 72 | TC8086 | 7276 | 57 | 270 | 6 | 2022 | 2022-06-20 02:13 | 2022-06-20 03:17 | 64 | 170.1 | 108.1 | McKlem, Paul | Godinez, Andrew / Salazar, Andrew | 0 | 5.3 | 2200 | 2710.089 | 715 | 15E | 4 | 4 | 0.019 | 2649 | 142 | F | 37 | EIC | 2756 | 2022-06-20 03:08 |  | 18
17241 | 631210 | 82 | 82 | TC8086 | 7276 | 58 | 270 | 6 | 2022 | 2022-06-20 03:17 | 2022-06-20 04:24 | 66.3 | 170.1 | 108.1 | McKlem, Paul | Godinez, Andrew / Salazar, Andrew | 0 | 5.3 | 2200 | 2704.746 | 715 | 15E | 4 | 4 | 0.019 | 2647 | 102 | F | 20 | EIC | 2758 |  |  | 20
12766 | 631211 | 72 | 72 | TC8086 | 7276 | 59 | 270 | 6 | 2022 | 2022-06-20 04:24 | 2022-06-20 05:17 | 52.8 | 170.1 | 108.1 | McKlem, Paul | Godinez, Andrew / Salazar, Andrew | 0 | 5.3 | 2200 | 2697.846 | 715 | 15E | 3 | 4.5 | 0.019 | 2648 | 105 | F | 38 | EIC | 2753 |  | 2022-06-20 05:15 | 25
12775 | 631212 | 74 | 69 | TC8086 | 7276 | 60 | 270 | 6 | 2022 | 2022-06-20 05:17 | 2022-06-20 06:12 | 54.6 | 170.1 | 108.1 | McKlem, Paul | Godinez, Andrew / Salazar, Andrew | 0 | 5.3 | 2200 | 2717.091 | 715 | 15E | 2 | 5 | 0.015 | 2649 | 95 | F | 27 | EIC | 2762 | 2022-06-20 06:10 | 2022-06-20 06:10 | 30
21520 | 631213 | 74 | 72 | TC8086 | 7276 | 61 | 270 | 6 | 2022 | 2022-06-20 06:12 | 2022-06-20 07:04 | 52.3 | 170.1 | 108.1 | McKlem, Paul | Godinez, Andrew / Salazar, Andrew | 0 | 5.3 | 2200 | 2720.072 | 715 | 15E | 1 | 5.5 | 0.019 | 2649 | 181 | F | 21 | EIC | 2766 | 2022-06-20 07:03 | 2022-06-20 07:03 | 23
8460 | 631214 | 74 | 73 | TC8086 | 7276 | 62 | 270 | 6 | 2022 | 2022-06-20 07:04 | 2022-06-20 08:03 | 58.9 | 170.1 | 108.1 | Hudson, Tom | Flores, Jesse / Granillo, David | 0 | 5.3 | 2200 | 2724.24 | 715 | 15E | 0 | 6 | 0.018 | 2644 | 47 | F | 31 | EIC | 2775 |  |  | 20
12785 | 631215 | 72 | 72 | TC8086 | 7276 | 63 | 270 | 6 | 2022 | 2022-06-20 08:03 | 2022-06-20 09:05 | 61.5 | 170.1 | 108.1 | Hudson, Tom | Flores, Jesse / Granillo, David | 0 | 5.3 | 2200 | 2707.614 | 715 | 15E | 0 | 6 | 0.017 | 2649 | 84 | F | 21 | EIC | 2758 |  | 2022-06-20 09:04 | 24
17238 | 631216 | 78 | 74 | TC8086 | 7276 | 64 | 270 | 6 | 2022 | 2022-06-20 09:05 | 2022-06-20 10:05 | 59.7 | 170.1 | 108.1 | Hudson, Tom | Flores, Jesse / Granillo, David | 0 | 5.3 | 2200 | 2674.709 | 715 | 15E | 1 | 5.5 | 0.016 | 2650 | 115 | F | 23 | EIC | 2755 |  | 2022-06-20 10:03 | 21
12729 | 631217 | 74 | 70 | TC8086 | 7276 | 65 | 270 | 6 | 2022 | 2022-06-20 10:05 | 2022-06-20 10:57 | 52.2 | 170.1 | 108.1 | Hudson, Tom | Flores, Jesse / Granillo, David | 0 | 5.3 | 2200 | 2670.323 | 715 | 15E | 2 | 5 | 0.016 | 2649 | 96 | F | 37 | EIC | 2760 |  | 2022-06-20 10:56 | 25
25921 | 631218 | 82 | 81 | TC8086 | 7276 | 66 | 270 | 6 | 2022 | 2022-06-20 10:58 | 2022-06-20 11:53 | 55.1 | 170.1 | 108.1 | Hudson, Tom | Flores, Jesse / Granillo, David | 0 | 5.3 | 2200 | 2710.959 | 715 | 15E | 3 | 4.5 | 0.016 | 2646 | 158 | F | 34 | EIC | 2756 |  |  | 30
17177 | 631219 | 78 | 73 | TC8086 | 7276 | 67 | 270 | 6 | 2022 | 2022-06-20 11:53 | 2022-06-20 12:40 | 47.2 | 170.1 | 108.1 | Hudson, Tom | Flores, Jesse / Granillo, David | 0 | 5.3 | 2200 | 2727.892 | 715 | 15E | 4 | 4 | 0.017 | 2648 | 145 | F | 32 | EIC | 2769 |  | 2022-06-20 12:38 | 29
21530 | 631220 | 70 | 70 | TC8086 | 7276 | 68 | 270 | 6 | 2022 | 2022-06-20 12:41 | 2022-06-20 13:24 | 43.1 | 170.1 | 108.1 | Hudson, Tom | Flores, Jesse / Granillo, David | 0 | 5.3 | 2200 | 2725.026 | 715 | 15E | 4 | 4 | 0.017 | 2648 | 173 | F | 29 | EIC | 2761 |  |  | 19
21523 | 631221 | 68 | 68 | TC8086 | 7276 | 69 | 270 | 6 | 2022 | 2022-06-20 13:24 | 2022-06-20 14:20 | 56.3 | 170.1 | 108.1 | Hudson, Tom | Flores, Jesse / Granillo, David | 0 | 5.3 | 2200 | 2631.599 | 715 | 15E | 4 | 4 | 0.018 | 2650 | 134 | F | 37 | EIC | 2750 |  |  | 20
21531 | 631222 | 56 | 54 | TC8086 | 7276 | 70 | 270 | 6 | 2022 | 2022-06-20 14:21 | 2022-06-20 15:16 | 55.4 | 170.1 | 108.1 | Hudson, Tom | Flores, Jesse / Granillo, David | 20.17151 | 6.4 | 2229 | 2668.335 | 715 | 18W | 4 | 4 | 0.017 | 2649 | 123 | F | 40 | EIC | 2803 |  | 2022-06-20 15:14 | 30
30254 | 631223 | 80 | 78 | TC8086 | 7276 | 71 | 270 | 6 | 2022 | 2022-06-20 15:16 | 2022-06-20 16:07 | 50.3 | 170.1 | 108.1 | Hudson, Tom | Flores, Jesse / Granillo, David | 19.64047 | 6.4 | 2229 | 2707.697 | 715 | 18W | 4 | 4 | 0.017 | 2648 | 176 | F | 37 | EIC | 2751 |  |  | 30
30276 | 631224 | 80 | 75 | TC8086 | 7276 | 72 | 270 | 6 | 2022 | 2022-06-20 16:07 | 2022-06-20 16:54 | 47.3 | 170.1 | 108.1 | Hudson, Tom | Flores, Jesse / Granillo, David | 19.005 | 6.4 | 2229 | 2735.21 | 715 | 18W | 3 | 4.5 | 0.014 | 2651 | 56 | F | 24 | EIC | 2784 |  |  | 21
4134 | 631225 | 76 | 71 | TC8086 | 7276 | 73 | 270 | 6 | 2022 | 2022-06-20 16:54 | 2022-06-20 17:43 | 48.1 | 170.1 | 108.1 | Hudson, Tom | Flores, Jesse / Granillo, David | 18.96805 | 6.4 | 2229 | 2712.108 | 715 | 18W | 2 | 5 | 0.014 | 2646 | 109 | F | 35 | EIC | 2750 |  | 2022-06-20 17:40 | 24
17179 | 631226 | 68 | 62 | TC8086 | 7276 | 74 | 270 | 6 | 2022 | 2022-06-20 17:43 | 2022-06-20 18:25 | 42.1 | 170.1 | 108.1 | Hudson, Tom | Flores, Jesse / Granillo, David | 20.08477 | 6.4 | 2229 | 2691.025 | 715 | 18W | 1 | 5.5 | 0.018 | 2649 | 117 | F | 26 | EIC | 2742 |  |  | 22
21545 | 631227 | 72 | 68 | TC8086 | 7276 | 75 | 270 | 6 | 2022 | 2022-06-20 18:25 | 2022-06-20 19:08 | 43.3 | 170.1 | 108.1 | Hudson, Tom | Flores, Jesse / Granillo, David | 18.93583 | 6.4 | 2229 | 2705.136 | 715 | 18W | 0 | 6 | 0.019 | 2647 | 196 | F | 27 | EIC | 2742 |  | 2022-06-20 19:06 | 21
17221 | 631228 | 72 | 66 | TC8086 | 7276 | 76 | 270 | 6 | 2022 | 2022-06-20 19:09 | 2022-06-20 19:58 | 49.8 | 170.1 | 108.1 | Cesario, Jason | Lawrence, Jeremy / San Juan, Silvester | 18.94317 | 6.4 | 2229 | 2724.57 | 715 | 18W | 0 | 6 | 0.015 | 2649 | 69 | F | 37 | EIC | 2764 |  | 2022-06-20 19:54 | 23
30290 | 631229 | 72 | 70 | TC8086 | 7276 | 77 | 270 | 6 | 2022 | 2022-06-20 19:59 | 2022-06-20 20:55 | 56.3 | 170.1 | 108.1 | Cesario, Jason | Lawrence, Jeremy / San Juan, Silvester | 19.14345 | 6.4 | 2229 | 2729.14 | 715 | 18W | 1 | 5.5 | 0.012 | 2648 | 134 | L2 | 23 | EIC | 2761 |  | 2022-06-20 20:51 | 19
34712 | 631230 | 70 | 68 | TC8086 | 7276 | 78 | 270 | 6 | 2022 | 2022-06-20 20:55 | 2022-06-20 21:45 | 49.6 | 170.1 | 108.1 | Cesario, Jason | Lawrence, Jeremy / San Juan, Silvester | 19.54528 | 6.4 | 2229 | 2715.125 | 715 | 18W | 2 | 5 | 0.011 | 2649 | 87 | F | 34 | EIC | 2772 |  | 2022-06-20 21:42 | 18
30245 | 631231 | 62 | 62 | TC8086 | 7276 | 79 | 270 | 6 | 2022 | 2022-06-20 21:45 | 2022-06-20 22:36 | 51 | 170.1 | 108.1 | Cesario, Jason | Lawrence, Jeremy / San Juan, Silvester | 19.84057 | 6.4 | 2229 | 2703.907 | 715 | 18W | 3 | 4.5 | 0.014 | 2650 | 56 | F | 33 | EIC | 2748 |  | 2022-06-20 22:34 | 28
21518 | 631232 | 64 | 58 | TC8086 | 7276 | 80 | 270 | 6 | 2022 | 2022-06-20 22:36 | 2022-06-20 23:33 | 56.5 | 170.1 | 108.1 | Cesario, Jason | Lawrence, Jeremy / San Juan, Silvester | 19.92143 | 6.4 | 2229 | 2703.627 | 715 | 18W | 4 | 4 | 0.014 | 2649 | 195 | F | 38 | EIC | 2747 |  | 2022-06-20 23:28 | 19
8449 | 631233 | 68 | 66 | TC8086 | 7276 | 81 | 270 | 6 | 2022 | 2022-06-20 23:33 | 2022-06-21 00:25 | 51.6 | 170.1 | 108.1 | Cesario, Jason | Lawrence, Jeremy / San Juan, Silvester | 19.63191 | 6.4 | 2229 | 2709.32 | 715 | 18W | 4 | 4 | 0.009 | 2648 | 137 | F | 22 | EIC | 2755 | 2022-06-21 00:21 | 2022-06-21 00:23 | 19
34752 | 631235 | 68 | 63 | TC8086 | 7276 | 83 | 270 | 6 | 2022 | 2022-06-21 01:18 | 2022-06-21 02:17 | 58.2 | 170.1 | 108.1 | Cesario, Jason | Lawrence, Jeremy / San Juan, Silvester | 19.15902 | 6.4 | 2229 | 2695.539 | 715 | 18W | 2 | 5 | 0.011 | 2647 | 142 | F | 28 | EIC | 2738 | 2022-06-21 02:14 | 2022-06-21 02:14 | 25
34720 | 631236 | 78 | 75 | TC8086 | 7276 | 84 | 270 | 6 | 2022 | 2022-06-21 02:17 | 2022-06-21 03:09 | 51.9 | 170.1 | 108.1 | Cesario, Jason | Lawrence, Jeremy / San Juan, Silvester | 19.16909 | 6.4 | 2229 | 2706.456 | 715 | 18W | 1 | 5.5 | 0.014 | 2645 | 75 | F | 36 | EIC | 2755 | 2022-06-21 03:05 | 2022-06-21 03:07 | 24
30263 | 631237 | 72 | 70 | TC8086 | 7276 | 85 | 270 | 6 | 2022 | 2022-06-21 03:09 | 2022-06-21 03:51 | 41.6 | 170.1 | 108.1 | Cesario, Jason | Lawrence, Jeremy / San Juan, Silvester | 19.04815 | 6.4 | 2229 | 2706.868 | 715 | 18W | 0 | 6 | 0.011 | 2647 | 113 | F | 22 | EIC | 2744 |  | 2022-06-21 03:49 | 24 | 1
12786 | 631238 | 64 | 62 | TC8086 | 7276 | 86 | 270 | 6 | 2022 | 2022-06-21 03:51 | 2022-06-21 04:29 | 37.7 | 170.1 | 108.1 | Cesario, Jason | Lawrence, Jeremy / San Juan, Silvester | 18.37655 | 6.4 | 2229 | 2699.742 | 715 | 18W | 0 | 6 | 0.012 | 2649 | 105 | F | 21 | EIC | 2735 |  | 2022-06-21 04:27 | 26 | 1
21507 | 631239 | 72 | 68 | TC8086 | 7276 | 87 | 270 | 6 | 2022 | 2022-06-21 04:29 | 2022-06-21 05:14 | 45.4 | 170.1 | 108.1 | Cesario, Jason | Lawrence, Jeremy / San Juan, Silvester | 19.15222 | 6.4 | 2229 | 2705.017 | 715 | 18W | 1 | 5.5 | 0.009 | 2643 | 132 | F | 36 | EIC | 2742 |  |  | 22 | 3
4183 | 631240 | 68 | 56 | TC8086 | 7276 | 88 | 270 | 6 | 2022 | 2022-06-21 05:15 | 2022-06-21 06:07 | 52.5 | 170.1 | 108.1 | Cesario, Jason | Lawrence, Jeremy / San Juan, Silvester | 19.1259 | 6.4 | 2229 | 2722.116 | 715 | 18W | 2 | 5 | 0.011 | 2647 | 154 | F | 26 | EIC | 2761 | 2022-06-21 06:04 | 2022-06-21 06:01 | 27
30305 | 631241 | 80 | 79 | TC8086 | 7276 | 89 | 270 | 6 | 2022 | 2022-06-21 06:07 | 2022-06-21 07:08 | 60.2 | 170.1 | 108.1 | Cesario, Jason | Lawrence, Jeremy / San Juan, Silvester | 19.97155 | 6.4 | 2229 | 2727.034 | 715 | 18W | 3 | 4.5 | 0.008 | 2646 | 189 | F | 21 | EIC | 2762 |  | 2022-06-21 07:06 | 28
34766 | 631242 | 76 | 72 | TC8086 | 7276 | 90 | 270 | 6 | 2022 | 2022-06-21 07:08 | 2022-06-21 07:59 | 51 | 170.1 | 108.1 | Hudson, Tom | Flores, Jesse / Granillo, David | 19.79681 | 6.4 | 2229 | 2708.045 | 715 | 18W | 4 | 4 | 0.008 | 2646 | 69 | F | 21 | VES | 2742 |  | 2022-06-21 07:57 | 24
8476 | 631243 | 74 | 73 | TC8086 | 7276 | 91 | 270 | 6 | 2022 | 2022-06-21 07:59 | 2022-06-21 08:53 | 54.1 | 170.1 | 108.1 | Hudson, Tom | Flores, Jesse / Granillo, David | 19.40878 | 6.4 | 2229 | 2709.42 | 715 | 18W | 4 | 4 | 0.011 | 2650 | 98 | F | 31 | VES | 2747 | 2022-06-21 08:52 | 2022-06-21 08:52 | 24
12725 | 631244 | 72 | 62 | TC8086 | 7276 | 92 | 270 | 6 | 2022 | 2022-06-21 08:54 | 2022-06-21 09:52 | 58.4 | 170.1 | 108.1 | Hudson, Tom | Flores, Jesse / Granillo, David | 19.90055 | 6.4 | 2229 | 2694.969 | 715 | 18W | 3 | 4.5 | 0.02 | 2646 | 143 | F | 36 | VES | 2748 |  |  | 29
21514 | 631245 | 50 | 46 | TC8086 | 7276 | 93 | 270 | 6 | 2022 | 2022-06-21 09:52 | 2022-06-21 10:45 | 52.7 | 170.1 | 108.1 | Hudson, Tom | Flores, Jesse / Granillo, David | 0 | 5.8 | 2200 | 2746.808 | 715 | 14E | 4 | 4 | 0.007 | 2646 | 169 | F | 37 | VES | 2807 |  |  | 18 | 1
12783 | 631246 | 74 | 72 | TC8086 | 7276 | 94 | 270 | 6 | 2022 | 2022-06-21 10:45 | 2022-06-21 11:38 | 52.6 | 170.1 | 108.1 | Hudson, Tom | Flores, Jesse / Granillo, David | 0 | 5.8 | 2200 | 2708.825 | 715 | 14E | 4 | 4 | 0.01 | 2648 | 156 | F | 27 | VES | 2741 |  |  | 18
4160 | 631247 | 76 | 75 | TC8086 | 7276 | 95 | 270 | 6 | 2022 | 2022-06-21 11:38 | 2022-06-21 12:29 | 50.4 | 170.1 | 108.1 | Hudson, Tom | Flores, Jesse / Granillo, David | 0 | 5.8 | 2200 | 2716.883 | 715 | 14E | 3 | 4.5 | 0.012 | 2648 | 119 | F | 28 | VES | 2761 |  | 2022-06-21 12:27 | 25
34696 | 631248 | 74 | 70 | TC8086 | 7276 | 96 | 270 | 6 | 2022 | 2022-06-21 12:29 | 2022-06-21 13:27 | 58.4 | 170.1 | 108.1 | Hudson, Tom | Flores, Jesse / Granillo, David | 0 | 5.8 | 2200 | 2705.98 | 715 | 14E | 2 | 5 | 0.014 | 2649 | 111 | F | 23 | VES | 2742 | 2022-06-21 13:25 | 2022-06-21 13:25 | 25
30216 | 631249 | 80 | 76 | TC8086 | 7276 | 97 | 270 | 6 | 2022 | 2022-06-21 13:27 | 2022-06-21 14:26 | 58.9 | 170.1 | 108.1 | Hudson, Tom | Flores, Jesse / Granillo, David | 0 | 5.8 | 2200 | 2660.497 | 715 | 14E | 4 | 4 | 0.016 | 2648 | 136 | F | 28 | VES | 2751 |  |  | 28 | 1
30244 | 631251 | 76 | 75 | TC8086 | 7276 | 98 | 270 | 6 | 2022 | 2022-06-21 15:27 | 2022-06-21 16:13 | 46.3 | 170.1 | 108.1 | Hudson, Tom | Flores, Jesse / Granillo, David | 19.23734 | 4 | 2223 | 2712.063 | 715 | 17W | 4 | 4 | 0.011 | 2650 | 69 | F | 23 | VES | 2744 | 2022-06-21 16:10 | 2022-06-21 16:12 | 26
4127 | 631252 | 66 | 59 | TC8086 | 7276 | 99 | 270 | 6 | 2022 | 2022-06-21 16:14 | 2022-06-21 16:54 | 40.7 | 170.1 | 108.1 | Hudson, Tom | Flores, Jesse / Granillo, David | 19.54964 | 4 | 2223 | 2710.252 | 715 | 17W | 3 | 4.5 | 0.013 | 2647 | 126 | F | 21 | VES | 2745 |  |  | 25
8406 | 631255 | 60 | 60 | TC86100 | 7276 | 102 | 270 | 6 | 2022 | 2022-06-21 18:24 | 2022-06-21 19:09 | 44.6 | 170.1 | 108.1 | Hudson, Tom | Flores, Jesse / Granillo, David | 18.91867 | 4 | 2223 | 2710.013 | 715 | 17W | 0 | 6 | 0.012 | 2648 | 176 | F | 20 | VES | 2749 |  | 2022-06-21 19:06 | 18
12767 | 631256 | 60 | 60 | TC86100 | 7276 | 103 | 270 | 6 | 2022 | 2022-06-21 19:09 | 2022-06-21 19:58 | 49.3 | 170.1 | 108.1 | Cesario, Jason | Lawrence, Jeremy / San Juan, Silvester | 19.15532 | 4 | 2223 | 2708.046 | 715 | 17W | 0 | 6 | 0.009 | 2650 | 54 | F | 28 | VES | 2744 |  | 2022-06-21 19:56 | 22
17189 | 631257 | 60 | 60 | TC86100 | 7276 | 104 | 270 | 6 | 2022 | 2022-06-21 19:58 | 2022-06-21 21:02 | 63.5 | 170.1 | 108.1 | Cesario, Jason | Lawrence, Jeremy / San Juan, Silvester | 19.26643 | 4 | 2223 | 2718.755 | 715 | 17W | 1 | 5.5 | 0.008 | 2647 | 118 | F | 31 | VES | 2762 |  | 2022-06-21 21:00 | 27
4163 | 631258 | 60 | 58 | TC86100 | 7276 | 105 | 270 | 6 | 2022 | 2022-06-21 21:02 | 2022-06-21 22:06 | 64.3 | 170.1 | 108.1 | Cesario, Jason | Lawrence, Jeremy / San Juan, Silvester | 19.40605 | 4 | 2223 | 2695.973 | 715 | 17W | 2 | 5 | 0.01 | 2645 | 130 | F | 32 | VES | 2733 | 2022-06-21 22:04 | 2022-06-21 22:05 | 23
8453 | 631259 | 64 | 63 | TC86100 | 7276 | 107 | 270 | 6 | 2022 | 2022-06-21 23:05 | 2022-06-22 00:15 | 69.2 | 170.1 | 108.1 | Cesario, Jason | Lawrence, Jeremy / San Juan, Silvester | 20.25728 | 4 | 2223 | 2692.362 | 715 | 17W | 4 | 4 | 0.013 | 2650 | 122 | F | 26 | VES | 2737 | 2022-06-22 00:02 | 2022-06-22 00:08 | 19
34735 | 631260 | 60 | 59 | TC86100 | 7276 | 106 | 270 | 6 | 2022 | 2022-06-21 22:07 | 2022-06-21 23:05 | 58.5 | 170.1 | 108.1 | Cesario, Jason | Lawrence, Jeremy / San Juan, Silvester | 19.50172 | 4 | 2223 | 2696.884 | 715 | 17W | 3 | 4.5 | 0.013 | 2645 | 159 | F | 21 | VES | 2741 |  | 2022-06-21 23:03 | 19
17171 | 631261 | 62 | 60 | TC86100 | 7276 | 109 | 270 | 6 | 2022 | 2022-06-22 01:01 |  |  | 170.1 | 108.1 | Cesario, Jason | Lawrence, Jeremy / San Juan, Silvester | 0 | 4 | 2223 |  | 715 | 17W | 3 | 4.5 | 0.007 | 2648 | 191 | F | 24 | VES | 2754 |  | 2022-06-22 01:49 | 29
12805 | 631262 | 56 | 54 | TC86100 | 7276 | 108 | 270 | 6 | 2022 | 2022-06-22 00:15 | 2022-06-22 01:00 | 45.6 | 170.1 | 108.1 | Cesario, Jason | Lawrence, Jeremy / San Juan, Silvester | 19.31345 | 4 | 2223 | 2734.798 | 715 | 17W | 4 | 4 | 0.009 | 2646 | 77 | F | 25 | VES | 2774 |  | 2022-06-22 00:58 | 27
8485 | 631263 | 58 | 57 | TC86100 | 7276 | 110 | 270 | 6 | 2022 | 2022-06-22 01:51 | 2022-06-22 02:38 | 46.6 | 170.1 | 108.1 | Cesario, Jason | Lawrence, Jeremy / San Juan, Silvester | 19.41239 | 4 | 2223 | 2717.349 | 715 | 17W | 2 | 5 | 0.01 | 2647 | 89 | F | 28 | VES | 2750 |  | 2022-06-22 02:33 | 30
25996 | 631264 | 68 | 67 | TC86100 | 7276 | 111 | 270 | 6 | 2022 | 2022-06-22 02:38 | 2022-06-22 03:30 | 51.7 | 170.1 | 108.1 | Cesario, Jason | Lawrence, Jeremy / San Juan, Silvester | 19.13498 | 4 | 2223 | 2713.335 | 715 | 17W | 1 | 5.5 | 0.01 | 2649 | 156 | F | 34 | EIC | 2746 |  | 2022-06-22 03:28 | 19
34674 | 631265 | 52 | 49 | TC86100 | 7276 | 112 | 270 | 6 | 2022 | 2022-06-22 03:30 | 2022-06-22 04:15 | 44.9 | 170.1 | 108.1 | Cesario, Jason | Lawrence, Jeremy / San Juan, Silvester | 20.27978 | 4 | 2223 | 2705.412 | 715 | 17W | 0 | 6 | 0.007 | 2646 | 81 | F | 32 | EIC | 2741 | 2022-06-22 04:11 | 2022-06-22 04:11 | 19
21556 | 631266 | 54 | 54 | TC86100 | 7276 | 113 | 270 | 6 | 2022 | 2022-06-22 04:15 | 2022-06-22 04:56 | 41 | 170.1 | 108.1 | Cesario, Jason | Lawrence, Jeremy / San Juan, Silvester | 20.73759 | 4 | 2223 | 2702.417 | 715 | 17W | 0 | 6 | 0.01 | 2647 | 129 | L1 | 20 | EIC | 2741 | 2022-06-22 04:53 | 2022-06-22 04:53 | 22
17183 | 631267 | 62 | 60 | TC86100 | 7276 | 114 | 270 | 6 | 2022 | 2022-06-22 04:57 | 2022-06-22 05:46 | 49.5 | 170.1 | 108.1 | Cesario, Jason | Lawrence, Jeremy / San Juan, Silvester | 18.98781 | 4 | 2223 | 2701.559 | 715 | 17W | 1 | 5.5 | 0.01 | 2647 | 88 | F | 39 | EIC | 2746 |  | 2022-06-22 05:44 | 26
30270 | 631268 | 60 | 56 | TC86100 | 7276 | 115 | 270 | 6 | 2022 | 2022-06-22 05:46 | 2022-06-22 06:35 | 48.4 | 170.1 | 108.1 | Cesario, Jason | Lawrence, Jeremy / San Juan, Silvester | 19.2673 | 4 | 2223 | 2713.203 | 715 | 17W | 2 | 5 | 0.007 | 2644 | 186 | F | 22 | EIC | 2748 |  |  | 24
30304 | 631269 | 52 | 51 | TC86100 | 7276 | 116 | 270 | 6 | 2022 | 2022-06-22 06:35 | 2022-06-22 07:20 | 45.3 | 170.1 | 108.1 | Grace, Evan | Nelson, David / Jimenez, Jose | 19.42148 | 4 | 2223 | 2700.749 | 715 | 17W | 3 | 4.5 | 0.006 | 2645 | 93 | F | 33 | EIC | 2739 | 2022-06-22 07:19 | 2022-06-22 07:16 | 20
34768 | 631270 | 62 | 59 | TC86100 | 7276 | 117 | 270 | 6 | 2022 | 2022-06-22 07:21 | 2022-06-22 08:10 | 49.6 | 170.1 | 108.1 | Grace, Evan | Nelson, David / Jimenez, Jose | 19.01781 | 4 | 2223 | 2695.292 | 715 | 17W | 4 | 4 | 0.008 | 2648 | 173 | F | 20 | EIC | 2731 | 2022-06-22 08:03 | 2022-06-22 08:08 | 18
30306 | 631390 | 32 | 24 | TC86100 | 7280 | 1 | 270 | 6 | 2022 | 2022-06-27 22:00 | 2022-06-28 02:41 | 281 | 170.1 | 108.1 | Grace, Evan | Robinson, Darin / Jimenez, Jose | 0 | 15.1 | 2221 | 2769.744 | 715 | 14E | 4 | 4 | 0.007 | 2649 | 128 | F | 38 | EIC | 2820 |  | 2022-06-27 22:49 | 27
34714 | 631391 | 60 | 59 | TC86100 | 7280 | 1 | 270 | 6 | 2022 | 2022-06-27 22:00 | 2022-06-28 02:41 | 281 | 170.1 | 108.1 | Grace, Evan | Robinson, Darin / Jimenez, Jose | 0 | 15.1 | 2221 | 2769.744 | 715 | 14E | 4 | 4 | 0.007 | 2649 | 83 | F | 35 | EIC | 2820 |  | 2022-06-27 22:49 | 27
21554 | 631392 | 60 | 57 | TC86100 | 7280 | 3 | 270 | 6 | 2022 | 2022-06-27 23:43 | 2022-06-28 00:33 | 50.1 | 170.1 | 108.1 | Grace, Evan | Robinson, Darin / Jimenez, Jose | 0 | 15.1 | 2221 | 2705.803 | 715 | 14E | 3 | 4.5 | 0.01 | 2647 | 142 | F | 24 | EIC | 2752 | 2022-06-28 00:30 | 2022-06-28 00:28 | 23
30265 | 631393 | 62 | 62 | TC86100 | 7280 | 4 | 270 | 6 | 2022 | 2022-06-28 00:34 | 2022-06-28 01:23 | 49.8 | 170.1 | 108.1 | Grace, Evan | Robinson, Darin / Jimenez, Jose | 0 | 15.1 | 2221 | 2696.491 | 715 | 14E | 2 | 5 | 0.013 | 2644 | 65 | F | 36 | EIC | 2750 | 2022-06-28 01:16 | 2022-06-28 01:15 | 18
12759 | 631394 | 62 | 58 | TC86100 | 7280 | 5 | 270 | 6 | 2022 | 2022-06-28 01:24 | 2022-06-28 02:12 | 48.6 | 170.1 | 108.1 | Grace, Evan | Robinson, Darin / Jimenez, Jose | 0 | 15.1 | 2221 | 2702.844 | 715 | 14E | 1 | 5.5 | 0.012 | 2656 | 56 | F | 24 | EIC | 2748 | 2022-06-28 02:10 | 2022-06-28 02:10 | 27
17178 | 631395 | 66 | 53 | TC86100 | 7280 | 6 | 270 | 6 | 2022 | 2022-06-28 02:12 | 2022-06-28 03:04 | 51.2 | 170.1 | 108.1 | Grace, Evan | Robinson, Darin / Jimenez, Jose | 0 | 15.1 | 2221 | 2709.458 | 715 | 14E | 0 | 6 | 0.01 | 2646 | 90 | F | 40 | EIC | 2748 |  | 2022-06-28 03:01 | 24 | 1
4106 | 631396 | 64 | 58 | TC86100 | 7280 | 7 | 270 | 6 | 2022 | 2022-06-28 03:04 | 2022-06-28 03:55 | 51 | 170.1 | 108.1 | Grace, Evan | Robinson, Darin / Jimenez, Jose | 0 | 15.1 | 2221 | 2701.605 | 715 | 14E | 0 | 6 | 0.014 | 2645 | 186 | L3 | 20 | EIC | 2739 | 2022-06-28 03:50 | 2022-06-28 03:50 | 29
4107 | 631397 | 60 | 59 | TC86100 | 7280 | 8 | 270 | 6 | 2022 | 2022-06-28 03:55 | 2022-06-28 04:44 | 48.7 | 170.1 | 108.1 | Grace, Evan | Robinson, Darin / Jimenez, Jose | 0 | 15.1 | 2221 | 2701.266 | 715 | 14E | 1 | 5.5 | 0.015 | 2644 | 93 | F | 22 | EIC | 2742 |  | 2022-06-28 04:39 | 18
17188 | 631398 | 60 | 60 | TC86100 | 7280 | 9 | 270 | 6 | 2022 | 2022-06-28 04:44 | 2022-06-28 05:33 | 48.7 | 170.1 | 108.1 | Grace, Evan | Robinson, Darin / Jimenez, Jose | 0.2543646 | 15.1 | 2221 | 2707.164 | 715 | 14E | 2 | 5 | 0.014 | 2645 | 134 | F | 36 | EIC | 2749 | 2022-06-28 05:31 | 2022-06-28 05:31 | 18
12808 | 631399 | 62 | 62 | TC86100 | 7280 | 10 | 270 | 6 | 2022 | 2022-06-28 05:33 | 2022-06-28 06:29 | 55.8 | 170.1 | 108.1 | Grace, Evan | Robinson, Darin / Jimenez, Jose | 0 | 15.1 | 2221 | 2702.843 | 715 | 14E | 3 | 4.5 | 0.014 | 2649 | 174 | F | 33 | EIC | 2747 | 2022-06-28 06:16 | 2022-06-28 06:27 | 27
34736 | 631400 | 60 | 60 | TC86100 | 7280 | 11 | 270 | 6 | 2022 | 2022-06-28 06:29 | 2022-06-28 07:22 | 53.2 | 170.1 | 108.1 | McKlem, Paul | Godinez, Andrew / Salazar, Andrew | 0 | 15.1 | 2221 | 2697.797 | 715 | 14E | 4 | 4 | 0.013 | 2648 | 117 | F | 33 | EIC | 2748 |  |  | 22
12739 | 631401 | 64 | 61 | TC86100 | 7280 | 12 | 270 | 6 | 2022 | 2022-06-28 07:23 | 2022-06-28 08:16 | 53.8 | 170.1 | 108.1 | McKlem, Paul | Godinez, Andrew / Salazar, Andrew | 0 | 15.1 | 2221 | 2736.738 | 715 | 14E | 4 | 4 | 0.011 | 2647 | 168 | F | 26 | EIC | 2786 |  | 2022-06-28 08:14 | 18
34713 | 631402 | 66 | 66 | TC86100 | 7280 | 13 | 270 | 6 | 2022 | 2022-06-28 08:17 | 2022-06-28 09:12 | 55 | 170.1 | 108.1 | McKlem, Paul | Godinez, Andrew / Salazar, Andrew | 0 | 15.1 | 2221 | 2716.388 | 715 | 14E | 3 | 4.5 | 0.015 | 2648 | 159 | F | 36 | EIC | 2754 |  | 2022-06-28 09:09 | 28
25976 | 631403 | 60 | 60 | TC86100 | 7280 | 14 | 270 | 6 | 2022 | 2022-06-28 09:12 | 2022-06-28 10:07 | 55 | 170.1 | 108.1 | McKlem, Paul | Godinez, Andrew / Salazar, Andrew | 0 | 15.1 | 2221 | 2716.177 | 715 | 14E | 2 | 5 | 0.014 | 2649 | 191 | F | 35 | EIC | 2755 |  |  | 30
12731 | 631404 | 62 | 61 | TC86100 | 7280 | 15 | 270 | 6 | 2022 | 2022-06-28 10:07 | 2022-06-28 11:02 | 54.4 | 170.1 | 108.1 | McKlem, Paul | Godinez, Andrew / Salazar, Andrew | 0 | 15.1 | 2221 | 2706.972 | 715 | 14E | 1 | 5.5 | 0.016 | 2646 | 191 | F | 32 | EIC | 2757 |  |  | 18
34684 | 631405 | 60 | 59 | TC86100 | 7280 | 16 | 270 | 6 | 2022 | 2022-06-28 11:02 | 2022-06-28 12:01 | 59 | 170.1 | 108.1 | McKlem, Paul | Godinez, Andrew / Salazar, Andrew | 0 | 15.1 | 2221 | 2703.801 | 715 | 14E | 0 | 6 | 0.017 | 2648 | 177 | F | 37 | EIC | 2743 |  | 2022-06-28 11:58 | 27 | 10
30267 | 631406 | 60 | 56 | TC86100 | 7280 | 17 | 270 | 6 | 2022 | 2022-06-28 12:01 | 2022-06-28 12:54 | 52.6 | 170.1 | 108.1 | McKlem, Paul | Godinez, Andrew / Salazar, Andrew | 0 | 15.1 | 2221 | 2698.091 | 715 | 14E | 0 | 6 | 0.014 | 2647 | 176 | F | 29 | EIC | 2750 |  |  | 19 | 2
12762 | 631407 | 58 | 51 | TC86100 | 7280 | 18 | 270 | 6 | 2022 | 2022-06-28 12:54 | 2022-06-28 13:40 | 45.8 | 170.1 | 108.1 | McKlem, Paul | Godinez, Andrew / Salazar, Andrew | 0 | 15.1 | 2221 | 2705.189 | 715 | 14E | 1 | 5.5 | 0.017 | 2645 | 103 | F | 40 | EIC | 2755 |  |  | 25
12789 | 631409 | 36 | 35 | TC86100 | 7281 | 1 | 270 | 6 | 2022 | 2022-06-28 20:17 | 2022-06-29 02:52 | 394.4 | 170.1 | 108.1 | Grace, Evan | Robinson, Darin / Jimenez, Jose | 17.25776 | 8.1 | 2200 | 2748.855 | 715 | 16W | 4 | 4 | 0.012 | 2648 | 146 | F | 27 | EIC | 2804 |  | 2022-06-28 21:07 | 20
12758 | 631410 | 60 | 48 | TC86100 | 7281 | 2 | 270 | 6 | 2022 | 2022-06-28 21:09 | 2022-06-28 21:57 | 47.4 | 170.1 | 108.1 | Grace, Evan | Robinson, Darin / Jimenez, Jose | 16.17851 | 8.1 | 2200 | 2708.544 | 715 | 16W | 4 | 4 | 0.012 | 2646 | 169 | F | 33 | EIC | 2753 | 2022-06-28 21:47 | 2022-06-28 21:54 | 24
30293 | 631411 | 64 | 59 | TC86100 | 7281 | 3 | 270 | 6 | 2022 | 2022-06-28 21:57 | 2022-06-28 22:48 | 51.3 | 170.1 | 108.1 | Grace, Evan | Robinson, Darin / Jimenez, Jose | 16.67413 | 8.1 | 2200 | 2693.585 | 715 | 16W | 3 | 4.5 | 0.01 | 2648 | 109 | F | 40 | EIC | 2739 | 2022-06-28 22:41 | 2022-06-28 22:39 | 29
12772 | 631412 | 58 | 56 | TC86100 | 7281 | 4 | 270 | 6 | 2022 | 2022-06-28 22:48 | 2022-06-28 23:42 | 53.5 | 170.1 | 108.1 | Grace, Evan | Robinson, Darin / Jimenez, Jose | 15.48994 | 8.1 | 2200 | 2702.052 | 715 | 16W | 2 | 5 | 0.013 | 2647 | 45 | F | 20 | EIC | 2744 | 2022-06-28 23:34 | 2022-06-28 23:40 | 28
25926 | 631413 | 58 | 56 | TC86100 | 7281 | 5 | 270 | 6 | 2022 | 2022-06-28 23:42 | 2022-06-29 00:33 | 50.8 | 170.1 | 108.1 | Grace, Evan | Robinson, Darin / Jimenez, Jose | 15.67224 | 8.1 | 2200 | 2703.977 | 715 | 16W | 1 | 5.5 | 0.013 | 2648 | 171 | F | 23 | EIC | 2759 | 2022-06-29 00:29 | 2022-06-29 00:28 | 30
17206 | 631414 | 60 | 60 | TC86100 | 7281 | 6 | 270 | 6 | 2022 | 2022-06-29 00:33 | 2022-06-29 01:22 | 48.3 | 170.1 | 108.1 | Grace, Evan | Robinson, Darin / Jimenez, Jose | 17.79464 | 8.1 | 2200 | 2698.335 | 715 | 16W | 0 | 6 | 0.017 | 2644 | 130 | F | 25 | EIC | 2740 | 2022-06-29 01:19 | 2022-06-29 01:19 | 30
12811 | 631415 | 60 | 55 | TC86100 | 7281 | 7 | 270 | 6 | 2022 | 2022-06-29 01:22 | 2022-06-29 02:18 | 55.8 | 170.1 | 108.1 | Grace, Evan | Robinson, Darin / Jimenez, Jose | 17.56306 | 8.1 | 2200 | 2702.3 | 715 | 16W | 0 | 6 | 0.015 | 2649 | 93 | F | 36 | EIC | 2756 |  | 2022-06-29 02:15 | 25
12810 | 631416 | 60 | 60 | TC86100 | 7281 | 8 | 270 | 6 | 2022 | 2022-06-29 02:18 | 2022-06-29 03:09 | 51.2 | 170.1 | 108.1 | Grace, Evan | Robinson, Darin / Jimenez, Jose | 17.10415 | 8.1 | 2200 | 2711.494 | 715 | 16W | 1 | 5.5 | 0.015 | 2647 | 64 | F | 31 | EIC | 2754 | 2022-06-29 02:59 | 2022-06-29 02:59 | 24 | 1
30298 | 631417 | 64 | 62 | TC86100 | 7281 | 9 | 270 | 6 | 2022 | 2022-06-29 03:09 | 2022-06-29 04:01 | 51.4 | 170.1 | 108.1 | Grace, Evan | Robinson, Darin / Jimenez, Jose | 17.17706 | 8.1 | 2200 | 2702.497 | 715 | 16W | 2 | 5 | 0.017 | 2646 | 187 | F | 33 | EIC | 2745 |  | 2022-06-29 03:58 | 23
30228 | 631418 | 52 | 46 | TC86100 | 7281 | 10 | 270 | 6 | 2022 | 2022-06-29 04:01 | 2022-06-29 04:42 | 41.3 | 170.1 | 108.1 | Grace, Evan | Robinson, Darin / Jimenez, Jose | 16.15302 | 8.1 | 2200 | 2704.369 | 715 | 16W | 3 | 4.5 | 0.015 | 2647 | 109 | F | 31 | EIC | 2744 | 2022-06-29 04:38 | 2022-06-29 04:40 | 28
34734 | 631419 | 58 | 58 | TC86100 | 7281 | 11 | 270 | 6 | 2022 | 2022-06-29 04:43 | 2022-06-29 05:30 | 47.2 | 170.1 | 108.1 | Grace, Evan | Robinson, Darin / Jimenez, Jose | 16.85863 | 8.1 | 2200 | 2721.678 | 715 | 16W | 4 | 4 | 0.014 | 2648 | 178 | F | 20 | EIC | 2758 |  | 2022-06-29 05:26 | 20
25955 | 631420 | 60 | 60 | TC86100 | 7281 | 12 | 270 | 6 | 2022 | 2022-06-29 05:30 | 2022-06-29 06:17 | 47.2 | 170.1 | 108.1 | Grace, Evan | Robinson, Darin / Jimenez, Jose | 16.74879 | 8.1 | 2200 | 2714.354 | 715 | 16W | 4 | 4 | 0.015 | 2648 | 146 | F | 23 | EIC | 2748 |  | 2022-06-29 06:14 | 22
8487 | 631421 | 60 | 47 | TC86100 | 7281 | 13 | 270 | 6 | 2022 | 2022-06-29 06:17 | 2022-06-29 07:10 | 53 | 170.1 | 108.1 | Grace, Evan | Robinson, Darin / Jimenez, Jose | 16.79894 | 8.1 | 2200 | 2706.917 | 715 | 16W | 3 | 4.5 | 0.015 | 2647 | 182 | F | 23 | EIC | 2740 |  |  | 24
17225 | 631422 | 56 | 55 | TC86100 | 7281 | 14 | 270 | 6 | 2022 | 2022-06-29 07:11 | 2022-06-29 07:54 | 43.1 | 170.1 | 108.1 | Hudson, Tom | Navarro, Ismael / Granillo, David | 16.54737 | 8.1 | 2200 | 2675.735 | 715 | 16W | 2 | 5 | 0.017 | 2647 | 191 | F | 28 | EIC | 2757 |  |  | 30 | 1
12752 | 631423 | 60 | 57 | TC86100 | 7281 | 15 | 270 | 6 | 2022 | 2022-06-29 07:54 | 2022-06-29 08:46 | 51.9 | 170.1 | 108.1 | Hudson, Tom | Navarro, Ismael / Granillo, David | 16.88074 | 8.1 | 2200 | 2705.325 | 715 | 16W | 1 | 5.5 | 0.016 | 2646 | 129 | F | 35 | EIC | 2739 |  | 2022-06-29 08:44 | 27 | 1
12747 | 631424 | 60 | 57 | TC86100 | 7281 | 16 | 270 | 6 | 2022 | 2022-06-29 08:46 | 2022-06-29 09:38 | 51.7 | 170.1 | 108.1 | Hudson, Tom | Navarro, Ismael / Granillo, David | 17.96105 | 8.1 | 2200 | 2719.16 | 715 | 16W | 0 | 6 | 0.013 | 2651 | 124 | F | 36 | EIC | 2760 |  | 2022-06-29 09:36 | 29
17199 | 631425 | 46 | 46 | TC86100 | 7281 | 17 | 270 | 6 | 2022 | 2022-06-29 09:38 | 2022-06-29 10:17 | 38.6 | 170.1 | 108.1 | Hudson, Tom | Navarro, Ismael / Granillo, David | 18.26219 | 8.1 | 2200 | 2702.355 | 715 | 16W | 0 | 6 | 0.017 | 2649 | 163 | F | 30 | EIC | 2740 |  | 2022-06-29 10:15 | 22
21489 | 631426 | 56 | 51 | TC86100 | 7281 | 18 | 270 | 6 | 2022 | 2022-06-29 10:17 | 2022-06-29 11:11 | 54.4 | 170.1 | 108.1 | Hudson, Tom | Navarro, Ismael / Granillo, David | 18.43745 | 8.1 | 2200 | 2646.908 | 715 | 16W | 4 | 4 | 0.018 | 2646 | 71 | F | 38 | EIC | 2746 | 2022-06-29 11:04 | 2022-06-29 11:04 | 24
8490 | 631427 | 36 | 36 | TC86100 | 7282 | 1 | 270 | 6 | 2022 | 2022-06-29 17:09 | 2022-06-29 17:58 | 49.1 | 170.1 | 108.1 | Hudson, Tom | Navarro, Ismael / Granillo, David | 0 | 8.1 | 2200 | 2705.664 | 715 | 12E | 4 | 4 | 0.01 | 2647 | 78 | F | 40 | VES | 2801 |  |  | 20
8414 | 631428 | 52 | 52 | TC86100 | 7282 | 2 | 270 | 6 | 2022 | 2022-06-29 17:59 | 2022-06-29 18:38 | 39.5 | 170.1 | 108.1 | Hudson, Tom | Navarro, Ismael / Granillo, David | 0 | 8.1 | 2200 | 2695.541 | 715 | 12E | 4 | 4 | 0.016 | 2647 | 145 | F | 29 | VES | 2731 |  |  | 25
12776 | 631429 | 60 | 56 | TC86100 | 7282 | 3 | 270 | 6 | 2022 | 2022-06-29 18:38 | 2022-06-29 19:35 | 56.4 | 170.1 | 108.1 | Blanchard, Todd | Lawrence, Jeremy / San Juan, Silvester | 0 | 8.1 | 2200 | 2714.589 | 715 | 12E | 3 | 4.5 | 0.013 | 2646 | 115 | F | 20 | VES | 2763 |  | 2022-06-29 19:34 | 23
21565 | 631430 | 60 | 53 | TC86100 | 7282 | 4 | 270 | 6 | 2022 | 2022-06-29 19:35 | 2022-06-29 20:24 | 49.1 | 170.1 | 108.1 | Blanchard, Todd | Lawrence, Jeremy / San Juan, Silvester | 0 | 8.1 | 2200 | 2712.266 | 715 | 12E | 2 | 5 | 0.01 | 2645 | 192 | F | 28 | VES | 2751 |  | 2022-06-29 20:22 | 20
8426 | 631431 | 60 | 60 | TC86100 | 7282 | 5 | 270 | 6 | 2022 | 2022-06-29 20:24 | 2022-06-29 21:14 | 49.6 | 170.1 | 108.1 | Blanchard, Todd | Lawrence, Jeremy / San Juan, Silvester | 0 | 8.1 | 2200 | 2711.305 | 715 | 12E | 1 | 5.5 | 0.008 | 2646 | 70 | F | 36 | VES | 2753 |  | 2022-06-29 21:10 | 22
4115 | 631433 | 64 | 64 | TC86100 | 7282 | 7 | 270 | 6 | 2022 | 2022-06-29 22:03 | 2022-06-29 22:54 | 50.3 | 170.1 | 108.1 | Blanchard, Todd | Lawrence, Jeremy / San Juan, Silvester | 0.6144239 | 8.1 | 2200 | 2703.215 | 715 | 12E | 0 | 6 | 0.008 | 2646 | 151 | F | 31 | VES | 2754 | 2022-06-29 22:49 | 2022-06-29 22:48 | 23
25925 | 631434 | 62 | 60 | TC86100 | 7282 | 8 | 270 | 6 | 2022 | 2022-06-29 22:54 | 2022-06-29 23:44 | 49.8 | 170.1 | 108.1 | Blanchard, Todd | Lawrence, Jeremy / San Juan, Silvester | 0.01016229 | 8.1 | 2200 | 2714.213 | 715 | 12E | 1 | 5.5 | 0.013 | 2647 | 46 | F | 40 | VES | 2757 | 2022-06-29 23:38 | 2022-06-29 23:42 | 19
21566 | 631435 | 66 | 64 | TC86100 | 7282 | 9 | 270 | 6 | 2022 | 2022-06-29 23:44 | 2022-06-30 00:35 | 51.1 | 170.1 | 108.1 | Blanchard, Todd | Lawrence, Jeremy / San Juan, Silvester | 0 | 8.1 | 2200 | 2711.134 | 715 | 12E | 2 | 5 | 0.01 | 2647 | 96 | F | 37 | VES | 2755 |  | 2022-06-30 00:32 | 19
25930 | 631436 | 56 | 52 | TC86100 | 7282 | 10 | 270 | 6 | 2022 | 2022-06-30 00:35 | 2022-06-30 01:21 | 46 | 170.1 | 108.1 | Blanchard, Todd | Lawrence, Jeremy / San Juan, Silvester | 0 | 8.1 | 2200 | 2711.567 | 715 | 12E | 3 | 4.5 | 0.006 | 2648 | 190 | F | 22 | VES | 2749 |  | 2022-06-30 01:19 | 20
17226 | 631437 | 60 | 56 | TC86100 | 7282 | 11 | 270 | 6 | 2022 | 2022-06-30 01:21 | 2022-06-30 02:10 | 48.1 | 170.1 | 108.1 | Blanchard, Todd | Lawrence, Jeremy / San Juan, Silvester | 0 | 8.1 | 2200 | 2724.989 | 715 | 12E | 4 | 4 | 0.006 | 2646 | 159 | F | 27 | VES | 2757 | 2022-06-30 02:07 | 2022-06-30 02:07 | 22 | 5
34689 | 631438 | 52 | 36 | TC86100 | 7282 | 15 | 270 | 6 | 2022 | 2022-06-30 04:46 | 2022-06-30 05:42 | 55.9 | 170.1 | 108.1 | Blanchard, Todd | Lawrence, Jeremy / San Juan, Silvester | 0 | 8.1 | 2200 | 2728.56 | 715 | 12E | 1 | 5.5 | 0.008 | 2665 | 132 | F | 38 | EIC | 2771 |  |  | 21
30233 | 631439 | 64 | 61 | TC86100 | 7282 | 12 | 270 | 6 | 2022 | 2022-06-30 02:10 |  |  | 170.1 | 108.1 | Blanchard, Todd | Lawrence, Jeremy / San Juan, Silvester | 0 | 8.1 | 2200 |  | 715 | 12E | 4 | 4 | 0.008 | 2647 | 111 | L1 | 24 | VES | 2760 |  | 2022-06-30 03:02 | 29
34685 | 631440 | 64 | 63 | TC86100 | 7282 | 13 | 270 | 6 | 2022 | 2022-06-30 03:05 | 2022-06-30 03:56 | 51.1 | 170.1 | 108.1 | Blanchard, Todd | Lawrence, Jeremy / San Juan, Silvester | 0 | 8.1 | 2200 | 2707.896 | 715 | 12E | 3 | 4.5 | 0.01 | 2646 | 49 | F | 21 | VES | 2751 | 2022-06-30 03:52 | 2022-06-30 03:52 | 25
12790 | 631441 | 70 | 70 | TC86100 | 7282 | 14 | 270 | 6 | 2022 | 2022-06-30 03:57 | 2022-06-30 04:45 | 48.7 | 170.1 | 108.1 | Blanchard, Todd | Lawrence, Jeremy / San Juan, Silvester | 0 | 8.1 | 2200 | 2720.881 | 715 | 12E | 2 | 5 | 0.011 | 2647 | 158 | F | 24 | EIC | 2756 | 2022-06-30 04:43 | 2022-06-30 04:44 | 28
25950 | 631442 | 62 | 60 | TC7886 | 7282 | 16 | 260 | 6 | 2022 | 2022-06-30 05:42 | 2022-06-30 06:33 | 51.6 | 170.1 | 108.1 | Blanchard, Todd | Lawrence, Jeremy / San Juan, Silvester | 0 | 8.1 | 2200 | 2716.656 | 715 | 12E | 0 | 6 | 0.015 | 2659 | 77 | F | 35 | EIC | 2761 | 2022-06-30 06:24 | 2022-06-30 06:32 | 24
8482 | 631443 | 58 | 57 | TC7886 | 7282 | 17 | 260 | 6 | 2022 | 2022-06-30 06:34 | 2022-06-30 07:13 | 39.4 | 170.1 | 92.10001 | Blanchard, Todd | Lawrence, Jeremy / San Juan, Silvester | 0 | 8.1 | 2200 | 2734.049 | 715 | 12E | 0 | 6 | 0.007 | 2662 | 109 | F | 36 | EIC | 2769 |  | 2022-06-30 07:11 | 18
8481 | 631444 | 62 | 62 | TC7886 | 7282 | 18 | 260 | 6 | 2022 | 2022-06-30 07:13 | 2022-06-30 08:00 | 46.4 | 170.1 | 108.1 | Hudson, Tom | Navarro, Ismael / Granillo, David | 0 | 8.1 | 2200 | 2737.578 | 715 | 12E | 1 | 5.5 | 0.006 | 2663 | 180 | F | 33 | EIC | 2768 |  | 2022-06-30 07:58 | 27
34771 | 631445 | 66 | 64 | TC7886 | 7282 | 19 | 260 | 6 | 2022 | 2022-06-30 08:00 | 2022-06-30 08:46 | 45.8 | 170.1 | 108.1 | Hudson, Tom | Navarro, Ismael / Granillo, David | 0 | 8.1 | 2200 | 2721.305 | 715 | 12E | 2 | 5 | 0.007 | 2662 | 171 | F | 37 | EIC | 2754 |  | 2022-06-30 08:44 | 21
17160 | 631446 | 64 | 63 | TC7886 | 7282 | 20 | 260 | 6 | 2022 | 2022-06-30 08:46 | 2022-06-30 09:34 | 48.1 | 170.1 | 108.1 | Hudson, Tom | Navarro, Ismael / Granillo, David | 0 | 8.1 | 2200 | 2726.623 | 715 | 12E | 3 | 4.5 | 0.011 | 2664 | 121 | F | 27 | EIC | 2768 |  | 2022-06-30 09:32 | 27
21559 | 631447 | 66 | 66 | TC7886 | 7282 | 21 | 260 | 6 | 2022 | 2022-06-30 09:34 | 2022-06-30 10:19 | 44.9 | 170.1 | 108.1 | Hudson, Tom | Navarro, Ismael / Granillo, David | 0 | 8.1 | 2200 | 2726.524 | 715 | 12E | 4 | 4 | 0.007 | 2665 | 124 | F | 34 | EIC | 2769 |  | 2022-06-30 10:18 | 29
8459 | 631448 | 64 | 64 | TC7886 | 7282 | 22 | 260 | 6 | 2022 | 2022-06-30 10:20 | 2022-06-30 11:05 | 45.3 | 170.1 | 108.1 | Hudson, Tom | Navarro, Ismael / Granillo, David | 0 | 8.1 | 2200 | 2720.277 | 715 | 12E | 4 | 4 | 0.007 | 2662 | 194 | F | 39 | EIC | 2756 |  | 2022-06-30 11:03 | 22
34753 | 631449 | 58 | 57 | TC7886 | 7282 | 23 | 260 | 6 | 2022 | 2022-06-30 11:05 | 2022-06-30 12:01 | 56.2 | 170.1 | 108.1 | Hudson, Tom | Navarro, Ismael / Granillo, David | 0 | 8.1 | 2200 | 2728.296 | 715 | 12E | 4 | 4 | 0.011 | 2664 | 88 | F | 28 | EIC | 2764 |  |  | 24
12787 | 631450 | 44 | 39 | TC7886 | 7282 | 24 | 260 | 6 | 2022 | 2022-06-30 12:02 | 2022-06-30 12:49 | 47.3 | 170.1 | 108.1 | Hudson, Tom | Navarro, Ismael / Granillo, David | 19.17679 | 4.7 | 2229 | 2753.163 | 715 | 17W | 4 | 4 | 0.01 | 2662 | 150 | F | 29 | EIC | 2810 |  | 2022-06-30 12:47 | 28
8457 | 631451 | 62 | 60 | TC7886 | 7282 | 25 | 260 | 6 | 2022 | 2022-06-30 12:49 | 2022-06-30 13:33 | 44.2 | 170.1 | 108.1 | Hudson, Tom | Navarro, Ismael / Granillo, David | 18.66799 | 4.7 | 2229 | 2725.394 | 715 | 17W | 4 | 4 | 0.009 | 2666 | 157 | F | 37 | VES | 2754 |  | 2022-06-30 13:31 | 26
8458 | 631452 | 68 | 64 | TC7886 | 7282 | 26 | 260 | 6 | 2022 | 2022-06-30 13:34 | 2022-06-30 14:19 | 45.2 | 170.1 | 108.1 | Hudson, Tom | Navarro, Ismael / Granillo, David | 18.82882 | 4.7 | 2229 | 2711.718 | 715 | 17W | 3 | 4.5 | 0.011 | 2664 | 71 | F | 38 | VES | 2745 |  | 2022-06-30 14:17 | 19
4162 | 631453 | 64 | 64 | TC7886 | 7282 | 27 | 260 | 6 | 2022 | 2022-06-30 14:19 | 2022-06-30 15:14 | 55.2 | 170.1 | 108.1 | Hudson, Tom | Navarro, Ismael / Granillo, David | 19.12561 | 4.7 | 2229 | 2718.946 | 715 | 17W | 2 | 5 | 0.011 | 2664 | 139 | F | 34 | VES | 2770 |  | 2022-06-30 15:13 | 20
25981 | 631455 | 58 | 57 | TC7886 | 7282 | 29 | 260 | 6 | 2022 | 2022-06-30 16:06 | 2022-06-30 17:05 | 59.2 | 170.1 | 108.1 | Hudson, Tom | Navarro, Ismael / Granillo, David | 19.2707 | 4.7 | 2229 | 2645.198 | 715 | 17W | 0 | 6 | 0.007 | 2664 | 144 | F | 27 | VES | 2768 |  |  | 27
25977 | 631456 | 40 | 39 | TC7886 | 7283 | 1 | 260 | 6 | 2022 | 2022-06-30 18:58 | 2022-06-30 21:41 | 162.5 | 170.1 | 108.1 | Hudson, Tom | Navarro, Ismael / Granillo, David | 0 | 3.9 | 2200 | 2737.804 | 715 | 15E | 4 | 4 | 0.007 | 2664 | 111 | F | 33 | VES | 2797 | 2022-06-30 19:46 | 2022-06-30 19:46 | 27
21464 | 631457 | 68 | 68 | TC7886 | 7283 | 2 | 260 | 6 | 2022 | 2022-06-30 19:49 | 2022-06-30 20:38 | 49 | 170.1 | 108.1 | Blanchard, Todd | Lawrence, Jeremy / San Juan, Silvester | 0.283894 | 3.9 | 2200 | 2718.369 | 715 | 15E | 4 | 4 | 0.009 | 2663 | 88 | F | 24 | VES | 2763 | 2022-06-30 20:32 | 2022-06-30 20:31 | 28
21550 | 631458 | 72 | 71 | TC7886 | 7283 | 3 | 260 | 6 | 2022 | 2022-06-30 20:38 | 2022-06-30 21:39 | 61.3 | 170.1 | 108.1 | Blanchard, Todd | Lawrence, Jeremy / San Juan, Silvester | 0 | 3.9 | 2200 | 2713.4 | 715 | 15E | 3 | 4.5 | 0.005 | 2661 | 106 | F | 36 | VES | 2761 |  | 2022-06-30 21:29 | 26
34744 | 631459 | 50 | 45 | TC7886 | 7283 | 4 | 260 | 6 | 2022 | 2022-06-30 21:39 | 2022-06-30 22:19 | 39.5 | 170.1 | 108.1 | Blanchard, Todd | Lawrence, Jeremy / San Juan, Silvester | 0 | 3.9 | 2200 | 2693.128 | 715 | 15E | 2 | 5 | 0.005 | 2661 | 119 | F | 30 | VES | 2748 | 2022-06-30 22:15 | 2022-06-30 22:15 | 24
8456 | 631460 | 70 | 61 | TC7886 | 7283 | 5 | 260 | 6 | 2022 | 2022-06-30 22:19 | 2022-06-30 23:18 | 58.4 | 170.1 | 108.1 | Blanchard, Todd | Lawrence, Jeremy / San Juan, Silvester | 0 | 3.9 | 2200 | 2719.162 | 715 | 15E | 1 | 5.5 | 0.006 | 2664 | 141 | F | 39 | VES | 2762 | 2022-06-30 23:11 | 2022-06-30 23:13 | 19
30223 | 631461 | 60 | 60 | TC7886 | 7283 | 6 | 260 | 6 | 2022 | 2022-06-30 23:18 | 2022-07-01 00:13 | 54.9 | 170.1 | 108.1 | Blanchard, Todd | Lawrence, Jeremy / San Juan, Silvester | 0 | 3.9 | 2200 | 2714.54 | 715 | 15E | 0 | 6 | 0.008 | 2663 | 66 | F | 27 | VES | 2755 |  | 2022-07-01 00:11 | 18
12798 | 631462 | 60 | 60 | TC7886 | 7283 | 7 | 260 | 7 | 2022 | 2022-07-01 00:13 | 2022-07-01 01:09 | 56.2 | 170.1 | 108.1 | Blanchard, Todd | Lawrence, Jeremy / San Juan, Silvester | 0 | 3.9 | 2200 | 2736.256 | 715 | 15E | 0 | 6 | 0.005 | 2662 | 116 | F | 40 | VES | 2784 |  | 2022-07-01 01:07 | 29
34717 | 631463 | 60 | 60 | TC7886 | 7283 | 8 | 260 | 7 | 2022 | 2022-07-01 01:10 | 2022-07-01 02:03 | 53.5 | 170.1 | 108.1 | Blanchard, Todd | Lawrence, Jeremy / San Juan, Silvester | 0 | 3.9 | 2200 | 2727.573 | 715 | 15E | 1 | 5.5 | 0.007 | 2660 | 189 | F | 29 | VES | 2771 | 2022-07-01 02:01 | 2022-07-01 02:01 | 25
8473 | 631464 | 64 | 64 | TC7886 | 7283 | 9 | 260 | 7 | 2022 | 2022-07-01 02:03 | 2022-07-01 03:02 | 58.9 | 170.1 | 108.1 | Blanchard, Todd | Lawrence, Jeremy / San Juan, Silvester | 0 | 3.9 | 2200 | 2749.075 | 715 | 15E | 2 | 5 | 0.006 | 2663 | 185 | F | 28 | VES | 2796 |  | 2022-07-01 02:59 | 26
21510 | 631465 | 64 | 63 | TC7886 | 7283 | 10 | 260 | 7 | 2022 | 2022-07-01 03:02 | 2022-07-01 04:00 | 57.3 | 170.1 | 108.1 | Blanchard, Todd | Lawrence, Jeremy / San Juan, Silvester | 0 | 3.9 | 2200 | 2742.324 | 715 | 15E | 3 | 4.5 | 0.01 | 2662 | 166 | F | 37 | VES | 2776 |  | 2022-07-01 03:57 | 18
25915 | 631466 | 62 | 62 | TC7886 | 7283 | 11 | 260 | 7 | 2022 | 2022-07-01 04:00 | 2022-07-01 04:55 | 55.5 | 170.1 | 108.1 | Blanchard, Todd | Lawrence, Jeremy / San Juan, Silvester | 0 | 3.9 | 2200 | 2734.883 | 715 | 15E | 4 | 4 | 0.006 | 2661 | 169 | L2 | 28 | EIC | 2776 | 2022-07-01 04:49 | 2022-07-01 04:49 | 29
17159 | 631467 | 62 | 62 | TC7886 | 7283 | 12 | 260 | 7 | 2022 | 2022-07-01 04:56 | 2022-07-01 05:54 | 58 | 170.1 | 108.1 | Blanchard, Todd | Lawrence, Jeremy / San Juan, Silvester | 0 | 3.9 | 2200 | 2731.085 | 715 | 15E | 4 | 4 | 0.008 | 2664 | 112 | F | 38 | EIC | 2770 | 2022-07-01 05:51 | 2022-07-01 05:52 | 25
21541 | 631468 | 60 | 60 | TC7886 | 7283 | 13 | 260 | 7 | 2022 | 2022-07-01 05:54 | 2022-07-01 06:42 | 48.4 | 170.1 | 108.1 | Blanchard, Todd | Lawrence, Jeremy / San Juan, Silvester | 0 | 3.9 | 2200 | 2739.25 | 715 | 15E | 3 | 4.5 | 0.007 | 2662 | 59 | F | 20 | EIC | 2780 |  | 2022-07-01 06:41 | 25
8404 | 631469 | 60 | 60 | TC7886 | 7283 | 14 | 260 | 7 | 2022 | 2022-07-01 06:43 | 2022-07-01 07:30 | 47.8 | 170.1 | 108.1 | McKlem, Paul | Crank, Kenneth / Salazar, Andrew | 0 | 3.9 | 2200 | 2725.159 | 715 | 15E | 2 | 5 | 0.01 | 2661 | 197 | F | 28 | EIC | 2756 |  | 2022-07-01 07:29 | 30
8469 | 631470 | 62 | 62 | TC7886 | 7283 | 15 | 260 | 7 | 2022 | 2022-07-01 07:31 | 2022-07-01 08:25 | 54.5 | 170.1 | 108.1 | McKlem, Paul | Godinez, Andrew / Salazar, Andrew | 0 | 3.9 | 2200 | 2727.518 | 715 | 15E | 1 | 5.5 | 0.007 | 2667 | 101 | F | 31 | EIC | 2763 |  | 2022-07-01 08:20 | 21
30213 | 631471 | 68 | 67 | TC7886 | 7283 | 16 | 260 | 7 | 2022 | 2022-07-01 08:26 | 2022-07-01 09:19 | 53.8 | 186.2 | 124.2 | McKlem, Paul | Godinez, Andrew / Salazar, Andrew | 0 | 3.9 | 2200 | 2741.148 | 715 | 15E | 0 | 6 | 0.005 | 2665 | 91 | L1 | 29 | EIC | 2779 |  |  | 20 | 1
30283 | 631472 | 64 | 64 | TC7886 | 7283 | 17 | 260 | 7 | 2022 | 2022-07-01 09:20 | 2022-07-01 10:15 | 55.3 | 180.2 | 118.2 | McKlem, Paul | Godinez, Andrew / Salazar, Andrew | 0 | 3.9 | 2200 | 2732.422 | 715 | 15E | 0 | 6 | 0.005 | 2662 | 48 | F | 20 | EIC | 2771 |  | 2022-07-01 10:13 | 19
21537 | 631473 | 62 | 62 | TC7886 | 7283 | 18 | 260 | 7 | 2022 | 2022-07-01 10:15 | 2022-07-01 11:08 | 52.7 | 146.05 | 84.05 | McKlem, Paul | Godinez, Andrew / Salazar, Andrew | 0 | 3.9 | 2200 | 2735.24 | 715 | 15E | 1 | 5.5 | 0.006 | 2663 | 185 | F | 21 | EIC | 2771 |  |  | 18
34762 | 631474 | 64 | 62 | TC7886 | 7283 | 19 | 260 | 7 | 2022 | 2022-07-01 11:08 | 2022-07-01 12:01 | 53.1 | 177.3 | 115.3 | McKlem, Paul | Godinez, Andrew / Salazar, Andrew | 0 | 3.9 | 2200 | 2733.613 | 715 | 15E | 2 | 5 | 0.008 | 2664 | 76 | F | 33 | EIC | 2770 |  | 2022-07-01 12:00 | 22
8395 | 631475 | 62 | 60 | TC7886 | 7283 | 20 | 260 | 7 | 2022 | 2022-07-01 12:02 | 2022-07-01 12:54 | 52.7 | 173.7 | 111.7 | McKlem, Paul | Godinez, Andrew / Salazar, Andrew | 0 | 3.9 | 2200 | 2733.661 | 715 | 15E | 3 | 4.5 | 0.009 | 2668 | 74 | F | 30 | EIC | 2769 |  |  | 19
30299 | 631476 | 60 | 58 | TC7886 | 7283 | 21 | 260 | 7 | 2022 | 2022-07-01 12:55 | 2022-07-01 13:57 | 62 | 170.9 | 108.9 | McKlem, Paul | Godinez, Andrew / Salazar, Andrew | 0 | 3.9 | 2200 | 2730.684 | 715 | 15E | 4 | 4 | 0.008 | 2664 | 51 | F | 38 | EIC | 2768 | 2022-07-01 13:52 | 2022-07-01 13:55 | 25
4180 | 631477 | 68 | 68 | TC7886 | 7283 | 22 | 260 | 7 | 2022 | 2022-07-01 13:57 | 2022-07-01 15:03 | 66.4 | 189.05 | 127.05 | McKlem, Paul | Godinez, Andrew / Salazar, Andrew | 0 | 3.9 | 2200 | 2714.939 | 715 | 15E | 4 | 4 | 0.005 | 2663 | 189 | F | 24 | EIC | 2757 |  | 2022-07-01 15:01 | 29
21482 | 631478 | 60 | 59 | TC7886 | 7283 | 23 | 260 | 7 | 2022 | 2022-07-01 15:03 | 2022-07-01 16:08 | 64.9 | 177.8 | 99.8 | McKlem, Paul | Godinez, Andrew / Salazar, Andrew | 0 | 3.9 | 2200 | 2719.061 | 715 | 15E | 3 | 4.5 | 0.008 | 2662 | 79 | F | 33 | EIC | 2776 |  | 2022-07-01 15:56 | 26
8450 | 631479 | 48 | 48 | TC7886 | 7283 | 24 | 260 | 7 | 2022 | 2022-07-01 16:09 | 2022-07-01 17:02 | 53.8 | 147.65 | 85.64999 | McKlem, Paul | Godinez, Andrew / Salazar, Andrew | 19.48159 | 5.6 | 2217 | 2740.959 | 715 | 18w | 4 | 4 | 0.006 | 2665 | 119 | F | 31 | EIC | 2807 |  |  | 27
30232 | 631480 | 52 | 52 | TC7886 | 7283 | 25 | 260 | 7 | 2022 | 2022-07-01 17:03 | 2022-07-01 17:50 | 47.5 | 174.7 | 112.7 | McKlem, Paul | Godinez, Andrew / Salazar, Andrew | 19.81303 | 5.6 | 2217 | 2707.425 | 715 | 18w | 4 | 4 | 0.007 | 2665 | 82 | F | 30 | EIC | 2759 |  |  | 19
17173 | 631481 | 60 | 58 | TC7886 | 7283 | 26 | 260 | 7 | 2022 | 2022-07-01 17:51 | 2022-07-01 18:40 | 49.5 | 170.2 | 108.2 | McKlem, Paul | Godinez, Andrew / Salazar, Andrew | 20.01853 | 5.6 | 2217 | 2732.592 | 715 | 18W | 3 | 4.5 | 0.009 | 2664 | 137 | F | 23 | EIC | 2784 |  |  | 22
21546 | 631482 | 66 | 62 | TC7886 | 7283 | 27 | 260 | 7 | 2022 | 2022-07-01 18:40 | 2022-07-01 19:43 | 62.8 | 180.5 | 118.5 | Grace, Evan | Robinson, Darin / Godinez, Andrew | 19.55339 | 5.6 | 2217 | 2723.72 | 715 | 18W | 2 | 5 | 0.01 | 2665 | 81 | F | 22 | EIC | 2772 |  |  | 24
12807 | 631483 | 62 | 60 | TC7886 | 7283 | 28 | 260 | 7 | 2022 | 2022-07-01 19:43 | 2022-07-01 20:43 | 59.5 | 180.5 | 118.5 | Grace, Evan | Robinson, Darin / No One, No One | 19.18012 | 5.6 | 2217 | 2718.566 | 715 | 18W | 1 | 5.5 | 0.01 | 2663 | 139 | F | 27 | EIC | 2763 | 2022-07-01 20:39 | 2022-07-01 20:41 | 18
17246 | 631484 | 68 | 59 | TC7886 | 7283 | 29 | 260 | 7 | 2022 | 2022-07-01 20:43 | 2022-07-01 21:36 | 53.2 | 179.05 | 117.05 | Grace, Evan | Robinson, Darin / No One, No One | 19.21724 | 5.6 | 2217 | 2714.999 | 715 | 18W | 0 | 6 | 0.006 | 2665 | 48 | F | 40 | EIC | 2770 | 2022-07-01 21:29 | 2022-07-01 21:35 | 21
30227 | 631485 | 64 | 62 | TC7886 | 7283 | 30 | 260 | 7 | 2022 | 2022-07-01 21:37 | 2022-07-01 22:30 | 53.7 | 145.55 | 83.55 | Grace, Evan | Robinson, Darin / No One, No One | 19.90427 | 5.6 | 2217 | 2720.564 | 715 | 18W | 0 | 6 | 0.012 | 2660 | 185 | F | 23 | EIC | 2765 |  | 2022-07-01 22:28 | 21 | 1
21561 | 631486 | 60 | 56 | TC7886 | 7283 | 31 | 260 | 7 | 2022 | 2022-07-01 22:30 | 2022-07-01 23:22 | 51.6 | 173.25 | 111.25 | Grace, Evan | Robinson, Darin / No One, No One | 19.76475 | 5.6 | 2217 | 2721.414 | 715 | 18W | 1 | 5.5 | 0.013 | 2661 | 178 | F | 31 | EIC | 2662 | 2022-07-01 23:14 | 2022-07-01 23:17 | 27
12770 | 631488 | 60 | 57 | TC7886 | 7283 | 33 | 260 | 7 | 2022 | 2022-07-02 00:13 | 2022-07-02 01:05 | 52.4 | 176.9 | 114.9 | Grace, Evan | Robinson, Darin / No One, No One | 19.3801 | 5.6 | 2217 | 2725.474 | 715 | 18W | 3 | 4.5 | 0.014 | 2662 | 117 | F | 38 | EIC | 2768 | 2022-07-02 01:01 | 2022-07-02 01:03 | 23 | 1
17182 | 631489 | 70 | 61 | TC7886 | 7283 | 34 | 260 | 7 | 2022 | 2022-07-02 01:06 | 2022-07-02 01:58 | 52.4 | 188.15 | 126.15 | Grace, Evan | Robinson, Darin / No One, No One | 19.23016 | 5.6 | 2217 | 2722.288 | 715 | 18W | 4 | 4 | 0.015 | 2664 | 132 | F | 24 | EIC | 2760 |  | 2022-07-02 01:56 | 21
30273 | 631490 | 62 | 60 | TC7886 | 7283 | 35 | 260 | 7 | 2022 | 2022-07-02 01:58 | 2022-07-02 02:44 | 45.2 | 178.6 | 116.6 | Grace, Evan | Robinson, Darin / No One, No One | 19.01908 | 5.6 | 2217 | 2720.874 | 715 | 18W | 4 | 4 | 0.016 | 2662 | 131 | F | 38 | EIC | 2758 | 2022-07-02 02:38 | 2022-07-02 02:38 | 19
17248 | 631491 | 68 | 56 | TC7886 | 7283 | 36 | 260 | 7 | 2022 | 2022-07-02 02:44 | 2022-07-02 03:30 | 46.5 | 185.1 | 123.1 | Grace, Evan | Robinson, Darin / No One, No One | 19.31832 | 5.6 | 2217 | 2730.098 | 715 | 18W | 3 | 4.5 | 0.017 | 2664 | 125 | F | 21 | EIC | 2760 |  |  | 22
34670 | 631492 | 62 | 62 | TC7886 | 7283 | 37 | 260 | 7 | 2022 | 2022-07-02 03:31 | 2022-07-02 04:14 | 43.7 | 174.65 | 112.65 | Grace, Evan | Robinson, Darin / No One, No One | 18.73957 | 5.6 | 2217 | 2731.725 | 715 | 18W | 2 | 5 | 0.016 | 2663 | 160 | F | 32 | EIC | 2771 |  |  | 26
34721 | 631493 | 60 | 59 | TC7886 | 7283 | 38 | 260 | 7 | 2022 | 2022-07-02 04:14 | 2022-07-02 05:04 | 49.7 | 178.4 | 116.4 | Grace, Evan | Robinson, Darin / No One, No One | 19.25136 | 5.6 | 2217 | 2720.832 | 715 | 18W | 1 | 5.5 | 0.016 | 2663 | 177 | F | 20 | EIC | 2754 |  |  | 26
17167 | 631494 | 62 | 61 | TC7886 | 7283 | 39 | 260 | 7 | 2022 | 2022-07-02 05:04 | 2022-07-02 05:51 | 46.7 | 178.15 | 116.15 | Grace, Evan | Robinson, Darin / No One, No One | 19.15792 | 5.6 | 2217 | 2734.246 | 715 | 18W | 0 | 6 | 0.015 | 2662 | 184 | F | 30 | EIC | 2776 |  | 2022-07-02 05:49 | 22
21497 | 631495 | 62 | 55 | TC7886 | 7283 | 40 | 260 | 7 | 2022 | 2022-07-02 05:51 | 2022-07-02 06:34 | 43.1 | 178.15 | 116.15 | Grace, Evan | Robinson, Darin / No One, No One | 18.87178 | 5.6 | 2217 | 2736.384 | 715 | 18W | 0 | 6 | 0.014 | 2665 | 183 | F | 29 | EIC | 2766 |  |  | 21
34745 | 631496 | 68 | 68 | TC7886 | 7283 | 41 | 260 | 7 | 2022 | 2022-07-02 06:35 | 2022-07-02 07:20 | 44.9 | 176.45 | 114.45 | Grace, Evan | Robinson, Darin / No One, No One | 19.52578 | 5.6 | 2217 | 2735.154 | 715 | 18W | 1 | 5.5 | 0.015 | 2665 | 115 | F | 25 | EIC | 2770 |  | 2022-07-02 07:18 | 20
12781 | 631497 | 62 | 61 | TC7886 | 7283 | 42 | 260 | 7 | 2022 | 2022-07-02 07:20 | 2022-07-02 08:05 | 44.7 | 145.95 | 83.95 | McKlem, Paul | Crank, Kenneth / Salazar, Andrew | 18.8175 | 5.6 | 2217 | 2730.754 | 715 | 18W | 2 | 5 | 0.018 | 2664 | 78 | F | 25 | EIC | 2762 |  |  | 25
34691 | 631498 | 66 | 64 | TC7886 | 7283 | 43 | 260 | 7 | 2022 | 2022-07-02 08:05 | 2022-07-02 08:51 | 46.5 | 176.3 | 114.3 | McKlem, Paul | Crank, Kenneth / Salazar, Andrew | 18.83459 | 5.6 | 2217 | 2738.751 | 715 | 18W | 3 | 4.5 | 0.011 | 2663 | 142 | F | 35 | EIC | 2773 | 2022-07-02 08:47 | 2022-07-02 08:49 | 18
34692 | 631499 | 60 | 60 | TC7886 | 7283 | 44 | 260 | 7 | 2022 | 2022-07-02 08:52 | 2022-07-02 09:38 | 45.9 | 176.3 | 114.3 | McKlem, Paul | Crank, Kenneth / Salazar, Andrew | 18.6782 | 5.6 | 2217 | 2729.376 | 715 | 18W | 3 | 4.5 | 0.011 | 2667 | 50 | F | 27 | EIC | 2763 |  |  | 22
21564 | 631500 | 64 | 64 | TC7886 | 7283 | 45 | 260 | 7 | 2022 | 2022-07-02 09:38 | 2022-07-02 10:28 | 50.6 | 181.45 | 119.45 | McKlem, Paul | Crank, Kenneth / Salazar, Andrew | 18.91229 | 5.6 | 2217 | 2736.341 | 715 | 18W | 4 | 4 | 0.016 | 2666 | 161 | F | 40 | EIC | 2773 |  | 2022-07-02 10:26 | 30
17237 | 631501 | 64 | 63 | TC7886 | 7283 | 46 | 260 | 7 | 2022 | 2022-07-02 10:29 | 2022-07-02 11:30 | 61 | 189.85 | 127.85 | McKlem, Paul | Crank, Kenneth / Salazar, Andrew | 18.99375 | 5.6 | 2217 | 2721.213 | 715 | 18W | 3 | 4.5 | 0.014 | 2663 | 95 | F | 35 | EIC | 2758 |  |  | 29 | 1
21540 | 631502 | 48 | 43 | TC7886 | 7283 | 47 | 260 | 7 | 2022 | 2022-07-02 11:30 | 2022-07-02 12:21 | 51.2 | 181.65 | 119.65 | McKlem, Paul | Crank, Kenneth / Salazar, Andrew | 0 | 5.6 | 2217 | 2748.695 | 715 | 14E | 4 | 4 | 0.011 | 2662 | 109 | F | 37 | EIC | 2819 | 2022-07-02 12:19 | 2022-07-02 12:18 | 29
8399 | 631503 | 62 | 61 | TC7886 | 7283 | 48 | 260 | 7 | 2022 | 2022-07-02 12:21 | 2022-07-02 13:15 | 54.1 | 143.85 | 81.85001 | McKlem, Paul | Crank, Kenneth / Salazar, Andrew | 0 | 5.6 | 2217 | 2716.703 | 715 | 14E | 4 | 4 | 0.014 | 2662 | 177 | F | 33 | EIC | 2755 |  |  | 29
25918 | 631504 | 64 | 63 | TC7886 | 7283 | 49 | 260 | 7 | 2022 | 2022-07-02 13:16 | 2022-07-02 14:08 | 52.1 | 175.7 | 113.7 | McKlem, Paul | Crank, Kenneth / Salazar, Andrew | 0 | 5.6 | 2217 | 2717.963 | 715 | 14E | 3 | 4.5 | 0.015 | 2663 | 103 |  | 28 | EIC | 2763 |  | 2022-07-02 14:05 | 22
21555 | 631505 | 64 | 62 | TC7886 | 7283 | 50 | 260 | 7 | 2022 | 2022-07-02 14:08 | 2022-07-02 14:59 | 50.9 | 163.35 | 101.35 | McKlem, Paul | Crank, Kenneth / Salazar, Andrew | 0 | 5.6 | 2217 | 2713.449 | 715 | 14E | 2 | 5 | 0.018 | 2661 | 152 | F | 39 | EIC | 2753 | 2022-07-02 14:56 |  | 18
8394 | 631506 | 62 | 62 | TC7886 | 7283 | 51 | 260 | 7 | 2022 | 2022-07-02 14:59 | 2022-07-02 15:54 | 55 | 177.05 | 115.05 | McKlem, Paul | Crank, Kenneth / Salazar, Andrew | 0 | 5.6 | 2217 | 2723.347 | 715 | 14E | 1 | 5.5 | 0.022 | 2667 | 200 | F | 38 | EIC | 2768 |  | 2022-07-02 15:51 | 27
8436 | 631507 | 62 | 61 | TC7886 | 7283 | 52 | 260 | 7 | 2022 | 2022-07-02 15:54 | 2022-07-02 16:51 | 57 | 185.7 | 123.7 | McKlem, Paul | Crank, Kenneth / Salazar, Andrew | 0 | 5.6 | 2217 | 2723.644 | 715 | 14E | 0 | 6 | 0.016 | 2666 | 183 | F | 23 | EIC | 2757 |  |  | 20
8390 | 631508 | 70 | 68 | TC7886 | 7283 | 53 | 260 | 7 | 2022 | 2022-07-02 16:52 | 2022-07-02 17:57 | 65.9 | 185 | 123 | McKlem, Paul | Crank, Kenneth / Salazar, Andrew | 0 | 5.6 | 2217 | 2725.141 | 715 | 14E | 0 | 6 | 0.012 | 2668 | 53 | F | 29 | EIC | 2780 |  | 2022-07-02 17:55 | 21
34669 | 631509 | 62 | 58 | TC7886 | 7283 | 54 | 260 | 7 | 2022 | 2022-07-02 17:58 | 2022-07-02 18:57 | 59.6 | 146.8 | 84.8 | McKlem, Paul | Crank, Kenneth / Salazar, Andrew | 0 | 4.9 | 2215 | 2745.071 | 715 | 14E | 1 | 5.5 | 0.012 | 2660 | 174 | F | 35 | EIC | 2789 |  |  | 24
30226 | 631510 | 68 | 64 | TC7886 | 7283 | 55 | 260 | 7 | 2022 | 2022-07-02 18:58 | 2022-07-02 20:01 | 63 | 176.7 | 114.7 | Grace, Evan | Robinson, Darin / Jimenez, Jose | 0 | 5.6 | 2217 | 2750.732 | 715 | 14E | 2 | 5 | 0.017 | 2661 | 126 | F | 37 | EIC | 2797 |  | 2022-07-02 19:58 | 24 | 1
17172 | 631511 | 60 | 51 | TC7886 | 7283 | 56 | 260 | 7 | 2022 | 2022-07-02 20:01 | 2022-07-02 20:51 | 49.7 | 176.7 | 114.7 | Grace, Evan | Robinson, Darin / Jimenez, Jose | 0 | 5.6 | 2217 | 2729.836 | 715 | 14E | 3 | 4.5 | 0.017 | 2664 | 112 | L1 | 21 | EIC | 2773 | 2022-07-02 20:45 | 2022-07-02 20:48 | 18
17233 | 631512 | 66 | 63 | TC7886 | 7283 | 57 | 260 | 7 | 2022 | 2022-07-02 20:51 | 2022-07-02 21:43 | 51.8 | 179.4 | 117.4 | Grace, Evan | Robinson, Darin / Jimenez, Jose | 0 | 5.6 | 2217 | 2736.991 | 715 | 14E | 4 | 4 | 0.012 | 2662 | 133 | F | 33 | EIC | 2769 | 2022-07-02 21:25 | 2022-07-02 21:25 | 23
21538 | 631513 | 66 | 60 | TC7886 | 7283 | 58 | 260 | 7 | 2022 | 2022-07-02 21:43 | 2022-07-02 22:29 | 45.8 | 184.75 | 122.75 | Grace, Evan | Robinson, Darin / Jimenez, Jose | 0 | 5.6 | 2217 | 2743.511 | 715 | 14E | 4 | 4 | 0.01 | 2662 | 61 | F | 21 | EIC | 2778 | 2022-07-02 22:24 | 2022-07-02 22:27 | 21
21539 | 631514 | 62 | 61 | TC7886 | 7283 | 59 | 260 | 7 | 2022 | 2022-07-02 22:29 | 2022-07-02 23:13 | 43.8 | 176.6 | 114.6 | Grace, Evan | Robinson, Darin / Jimenez, Jose | 0 | 5.6 | 2217 | 2727.642 | 715 | 14E | 3 | 4.5 | 0.011 | 2662 | 74 | F | 29 | EIC | 2750 | 2022-07-02 23:04 | 2022-07-02 23:11 | 28
12806 | 631515 | 66 | 62 | TC7886 | 7283 | 60 | 260 | 7 | 2022 | 2022-07-02 23:13 |  |  | 143.25 | 81.25 | Grace, Evan | Robinson, Darin / Jimenez, Jose | 0 | 5.6 | 2217 |  | 715 | 14E | 2 | 5 | 0.014 | 2662 | 142 | F | 21 | EIC | 2768 |  | 2022-07-02 23:53 | 22
17222 | 631516 | 60 | 56 | TC7886 | 7283 | 61 | 260 | 7 | 2022 | 2022-07-02 23:56 | 2022-07-03 00:38 | 42.6 | 175 | 113 | Grace, Evan | Robinson, Darin / Jimenez, Jose | 0 | 5.6 | 2217 | 2732.633 | 715 | 14E | 1 | 5.5 | 0.017 | 2664 | 192 | F | 39 | EIC | 2763 |  | 2022-07-03 00:36 | 19
30291 | 631517 | 62 | 61 | TC7886 | 7283 | 62 | 260 | 7 | 2022 | 2022-07-03 00:38 | 2022-07-03 01:23 | 44.5 | 175 | 113 | Grace, Evan | Robinson, Darin / Jimenez, Jose | 0 | 5.6 | 2217 | 2727.816 | 715 | 14E | 0 | 6 | 0.015 | 2660 | 101 | F | 30 | EIC | 2763 |  | 2022-07-03 01:21 | 26
17239 | 631518 | 62 | 62 | TC7886 | 7283 | 63 | 260 | 7 | 2022 | 2022-07-03 01:23 | 2022-07-03 02:09 | 45.4 | 173.05 | 111.05 | Grace, Evan | Robinson, Darin / Jimenez, Jose | 0 | 5.6 | 2217 | 2725.495 | 715 | 14E | 0 | 6 | 0.012 | 2662 | 119 | F | 29 | EIC | 2762 | 2022-07-03 02:07 | 2022-07-03 02:02 | 24 | 1
17245 | 631519 | 58 | 57 | TC7886 | 7283 | 64 | 260 | 7 | 2022 | 2022-07-03 02:09 | 2022-07-03 02:55 | 46.3 | 173.05 | 111.05 | Grace, Evan | Robinson, Darin / Jimenez, Jose | 0 | 5.6 | 2217 | 2726.994 | 715 | 14E | 1 | 5.5 | 0.011 | 2666 | 162 | F | 39 | EIC | 2758 | 2022-07-03 02:47 | 2022-07-03 02:47 | 23
25936 | 631520 | 60 | 60 | TC7886 | 7283 | 65 | 260 | 7 | 2022 | 2022-07-03 02:55 | 2022-07-03 03:41 | 46.1 | 174.1 | 112.1 | Grace, Evan | Robinson, Darin / Jimenez, Jose | 0 | 5.6 | 2217 | 2729.734 | 715 | 14E | 2 | 5 | 0.012 | 2664 | 63 | F | 20 | EIC | 2766 | 2022-07-03 03:30 | 2022-07-03 03:31 | 30 | 1
4156 | 631521 | 60 | 57 | TC7886 | 7283 | 66 | 260 | 7 | 2022 | 2022-07-03 03:42 | 2022-07-03 04:24 | 42.6 | 142.1 | 80.10001 | Grace, Evan | Robinson, Darin / Jimenez, Jose | 0 | 5.6 | 2217 | 2721.053 | 715 | 14E | 3 | 4.5 | 0.01 | 2662 | 164 | L1 | 25 | EIC | 2754 | 2022-07-03 04:23 | 2022-07-03 04:23 | 18
12778 | 631522 | 68 | 67 | TC7886 | 7283 | 67 | 260 | 7 | 2022 | 2022-07-03 04:25 | 2022-07-03 05:14 | 49.6 | 177.5 | 115.5 | Grace, Evan | Robinson, Darin / Jimenez, Jose | 0 | 5.6 | 2217 | 2728.474 | 715 | 14E | 4 | 4 | 0.018 | 2662 | 66 | F | 28 | EIC | 2765 |  | 2022-07-03 05:12 | 26
34770 | 631523 | 60 | 58 | TC7886 | 7283 | 68 | 260 | 7 | 2022 | 2022-07-03 05:15 | 2022-07-03 06:02 | 47.5 | 177.5 | 115.5 | Grace, Evan | Robinson, Darin / Jimenez, Jose | 0 | 5.6 | 2217 | 2714.317 | 715 | 14E | 4 | 4 | 0.013 | 2660 | 67 | F | 29 | EIC | 2753 | 2022-07-03 05:59 | 2022-07-03 05:58 | 20
25998 | 631524 | 60 | 59 | TC7886 | 7283 | 69 | 260 | 7 | 2022 | 2022-07-03 06:02 | 2022-07-03 06:56 | 53.5 | 175.9 | 113.9 | Grace, Evan | Robinson, Darin / Jimenez, Jose | 0 | 5.6 | 2217 | 2725.967 | 715 | 14E | 2 | 5 | 0.011 | 2663 | 101 | F | 36 | EIC | 2764 |  | 2022-07-03 06:54 | 22
30271 | 631525 | 64 | 62 | TC7886 | 7283 | 70 | 260 | 7 | 2022 | 2022-07-03 06:56 | 2022-07-03 07:48 | 52.4 | 175.9 | 113.9 | McKlem, Paul | Godinez, Andrew / Salazar, Andrew | 0 | 5.6 | 2217 | 2730.134 | 715 | 14E | 2 | 5 | 0.012 | 2662 | 191 | F | 34 | EIC | 2769 |  | 2022-07-03 07:47 | 18 | 1
25978 | 631526 | 62 | 57 | TC7886 | 7283 | 71 | 260 | 7 | 2022 | 2022-07-03 07:49 | 2022-07-03 08:42 | 53.3 | 172.95 | 110.95 | Hart, Gerald | Godinez, Andrew / Salazar, Andrew | 0 | 5.6 | 2217 | 2732.189 | 715 | 14E | 1 | 5.5 | 0.014 | 2664 | 152 | F | 28 | EIC | 2775 |  | 2022-07-03 08:40 | 22
30236 | 631527 | 66 | 65 | TC7886 | 7283 | 72 | 260 | 7 | 2022 | 2022-07-03 08:42 | 2022-07-03 09:50 | 67.4 | 172.95 | 110.95 | Hart, Gerald | Godinez, Andrew / Salazar, Andrew | 0 | 5.6 | 2217 | 2718.669 | 715 | 14E | 0 | 6 | 0.01 | 2663 | 181 | F | 30 | EIC | 2770 |  |  | 23 | 1
17209 | 631528 | 48 | 48 | TC7886 | 7283 | 73 | 260 | 7 | 2022 | 2022-07-03 09:50 | 2022-07-03 10:38 | 48 | 172.95 | 110.95 | Hart, Gerald | Godinez, Andrew / Salazar, Andrew | 17.47388 | 5.6 | 2217 | 2769.846 | 715 | 16W | 4 | 4 | 0.007 | 2663 | 171 | F | 37 | EIC | 2834 |  | 2022-07-03 10:36 | 29
30296 | 631529 | 60 | 59 | TC7886 | 7283 | 74 | 260 | 7 | 2022 | 2022-07-03 10:38 | 2022-07-03 11:38 | 59.3 | 159.7 | 97.7 | Hart, Gerald | Godinez, Andrew / Salazar, Andrew | 18.27598 | 5.6 | 2217 | 2732.706 | 715 | 16W | 4 | 4 | 0.017 | 2664 | 197 | F | 36 | EIC | 2769 |  |  | 23
17227 | 631530 | 60 | 56 | TC7886 | 7283 | 75 | 260 | 7 | 2022 | 2022-07-03 11:38 | 2022-07-03 12:36 | 58.7 | 170.6 | 108.6 | Hart, Gerald | Godinez, Andrew / Salazar, Andrew | 17.91578 | 5.6 | 2217 | 2725.773 | 715 | 16W | 3 | 4.5 | 0.01 | 2663 | 130 | F | 32 | EIC | 2778 | 2022-07-03 12:30 | 2022-07-03 12:35 | 22
4112 | 631531 | 72 | 71 | TC7886 | 7283 | 76 | 260 | 7 | 2022 | 2022-07-03 12:37 | 2022-07-03 13:36 | 59.8 | 170.6 | 108.6 | Hart, Gerald | Godinez, Andrew / Salazar, Andrew | 17.92175 | 5.6 | 2217 | 2734.688 | 715 | 16W | 2 | 5 | 0.014 | 2663 | 180 | F | 37 | EIC | 2784 |  | 2022-07-03 13:34 | 19
4152 | 631532 | 60 | 53 | TC7886 | 7283 | 77 | 260 | 7 | 2022 | 2022-07-03 13:37 | 2022-07-03 14:32 | 55.7 | 181.2 | 119.2 | Hart, Gerald | Godinez, Andrew / Salazar, Andrew | 18.15786 | 5.6 | 2217 | 2725.078 | 715 | 16W | 1 | 5.5 | 0.014 | 2663 | 105 | F | 28 | EIC | 2773 | 2022-07-03 14:31 | 2022-07-03 14:31 | 22
21563 | 631534 | 60 | 58 | TC7886 | 7283 | 79 | 260 | 7 | 2022 | 2022-07-03 15:29 | 2022-07-03 16:17 | 48.3 | 171.85 | 109.85 | Hart, Gerald | Godinez, Andrew / Salazar, Andrew | 17.96656 | 5.6 | 2217 | 2724.331 | 715 | 16W | 0 | 6 | 0.013 | 2660 | 92 | F | 35 | EIC | 2771 |  | 2022-07-03 16:15 | 23
17232 | 631535 | 60 | 59 | TC7886 | 7283 | 80 | 260 | 7 | 2022 | 2022-07-03 16:18 | 2022-07-03 17:06 | 48.5 | 171.85 | 109.85 | Hart, Gerald | Godinez, Andrew / Salazar, Andrew | 18.20947 | 5.6 | 2217 | 2735.636 | 715 | 16W | 1 | 5.5 | 0.011 | 2663 | 55 | F | 24 | EIC | 2775 |  | 2022-07-03 17:03 | 23
30211 | 631536 | 64 | 58 | TC7886 | 7283 | 81 | 260 | 7 | 2022 | 2022-07-03 17:06 | 2022-07-03 17:55 | 48.4 | 177.25 | 115.25 | Hart, Gerald | Godinez, Andrew / Salazar, Andrew | 18.05869 | 5.6 | 2217 | 2732.708 | 715 | 16W | 2 | 5 | 0.016 | 2661 | 185 | F | 23 | EIC | 2770 |  |  | 20
21558 | 631537 | 66 | 58 | TC7886 | 7283 | 82 | 260 | 7 | 2022 | 2022-07-03 17:55 | 2022-07-03 18:45 | 49.6 | 177.25 | 115.25 | Hart, Gerald | Godinez, Andrew / Salazar, Andrew | 18.04973 | 5.6 | 2217 | 2719.744 | 715 | 16W | 3 | 4.5 | 0.012 | 2661 | 52 | F | 25 | EIC | 2766 |  | 2022-07-03 18:43 | 29
17193 | 631538 | 64 | 60 | TC7886 | 7283 | 83 | 260 | 7 | 2022 | 2022-07-03 18:45 | 2022-07-03 19:35 | 50.3 | 178.6 | 116.6 | Hart, Gerald | Godinez, Andrew / Salazar, Andrew | 18.04923 | 5.6 | 2217 | 2729.146 | 715 | 16W | 4 | 4 | 0.015 | 2660 | 197 | F | 34 | EIC | 2772 | 2022-07-03 19:30 | 2022-07-03 19:33 | 21
21502 | 631539 | 62 | 61 | TC7886 | 7283 | 84 | 260 | 7 | 2022 | 2022-07-03 19:35 | 2022-07-03 20:30 | 54.8 | 178.6 | 116.6 | Grace, Evan | Robinson, Darin / Jimenez, Jose | 18.41066 | 5.6 | 2217 | 2719.277 | 715 | 16W | 4 | 4 | 0.012 | 2662 | 196 | F | 30 | EIC | 2764 |  | 2022-07-03 20:19 | 18
8393 | 631540 | 72 | 72 | TC7886 | 7283 | 85 | 260 | 7 | 2022 | 2022-07-03 20:30 | 2022-07-03 21:32 | 61.6 | 181.2 | 119.2 | Grace, Evan | Robinson, Darin / Jimenez, Jose | 18.26881 | 5.6 | 2217 | 2723.263 | 715 | 16W | 3 | 4.5 | 0.012 | 2659 | 168 | F | 37 | EIC | 2773 |  | 2022-07-03 21:25 | 21
34730 | 631541 | 58 | 54 | TC7886 | 7283 | 86 | 260 | 7 | 2022 | 2022-07-03 21:32 | 2022-07-04 02:43 | 310.4 | 150.75 | 88.75 | Grace, Evan | Robinson, Darin / Jimenez, Jose | 0 | 5.6 | 2217 |  | 715 | 16W | 2 | 5 | 0.015 | 2663 | 98 | F | 29 | EIC | 2762 | 2022-07-03 22:13 | 2022-07-03 22:13 | 21
34769 | 631542 | 36 | 36 | TC7886 | 7284 | 1 | 260 | 7 | 2022 | 2022-07-04 03:30 | 2022-07-04 04:17 | 47.1 | 180.65 | 118.65 | Grace, Evan | Robinson, Darin / Jimenez, Jose | 0 | 6.2 | 2232 | 2774.952 | 715 | 12E | 4 | 4 | 0.011 | 2666 | 176 | F | 36 | EIC | 2828 | 2022-07-04 04:12 | 2022-07-04 04:04 | 18
34699 | 631543 | 72 | 72 | TC7886 | 7284 | 2 | 260 | 7 | 2022 | 2022-07-04 04:17 | 2022-07-04 05:09 | 51.7 | 141.25 | 79.25 | Grace, Evan | Robinson, Darin / Jimenez, Jose | 0 | 6.2 | 2232 | 2725.129 | 715 | 12E | 4 | 4 | 0.017 | 2663 | 103 | F | 22 | EIC | 2760 | 2022-07-04 05:07 | 2022-07-04 05:07 | 23
34681 | 631544 | 48 | 48 | TA8232 | 7284 | 3 | 260 | 7 | 2022 | 2022-07-04 05:09 | 2022-07-04 06:03 | 53.8 | 180.5 | 118.5 | Grace, Evan | Robinson, Darin / Jimenez, Jose | 0.376471 | 6.2 | 2232 | 2719.98 | 715 | 12E | 3 | 4.5 | 0.011 | 2655 | 121 | F | 24 | EIC | 2764 | 2022-07-04 06:01 | 2022-07-04 06:01 | 21
21465 | 631545 | 60 | 56 | TA8232 | 7284 | 4 | 260 | 7 | 2022 | 2022-07-04 06:04 | 2022-07-04 06:53 | 49.2 | 144.6 | 82.60001 | Grace, Evan | Robinson, Darin / Jimenez, Jose | 0.008684398 | 6.2 | 2232 | 2719.286 | 715 | 12E | 2 | 5 | 0.009 | 2654 | 135 | F | 22 | EIC | 2758 |  | 2022-07-04 06:50 | 27 | 1
21473 | 631546 | 62 | 62 | TA8232 | 7284 | 5 | 260 | 7 | 2022 | 2022-07-04 06:53 | 2022-07-04 07:42 | 48.6 | 174.85 | 112.85 | Medina, Chad | Lawrence, Jeremy / San Juan, Silvester | 0 | 6.2 | 2232 | 2721 | 715 | 12E | 1 | 5.5 | 0.01 | 2653 | 69 | F | 34 | EIC | 2760 |  | 2022-07-04 07:40 | 24
17229 | 631547 | 64 | 63 | TA8232 | 7284 | 6 | 260 | 7 | 2022 | 2022-07-04 07:42 | 2022-07-04 08:29 | 47.1 | 174.85 | 112.85 | Medina, Chad | Lawrence, Jeremy / San Juan, Silvester | 0 | 6.2 | 2232 | 2700.224 | 715 | 12E | 0 | 6 | 0.007 | 2654 | 135 | F | 33 | EIC | 2735 |  |  | 29
34678 | 631548 | 66 | 66 | TA8232 | 7284 | 7 | 260 | 7 | 2022 | 2022-07-04 08:29 | 2022-07-04 09:27 | 58.2 | 178.75 | 116.75 | Medina, Chad | Lawrence, Jeremy / San Juan, Silvester | 0.10391 | 6.2 | 2232 | 2736.428 | 715 | 12E | 0 | 6 | 0.008 | 2658 | 86 | F | 25 | EIC | 2769 | 2022-07-04 09:24 | 2022-07-04 09:24 | 22
8440 | 631549 | 66 | 63 | TA8232 | 7284 | 8 | 260 | 7 | 2022 | 2022-07-04 09:28 | 2022-07-04 10:35 | 67.1 | 178.75 | 116.75 | Medina, Chad | Lawrence, Jeremy / San Juan, Silvester | 0 | 6.2 | 2232 | 2752.125 | 715 | 12E | 1 | 5.5 | 0.007 | 2660 | 127 | F | 40 | EIC | 2794 | 2022-07-04 10:27 | 2022-07-04 10:33 | 23
17168 | 631550 | 60 | 60 | TA8232 | 7284 | 10 | 260 | 7 | 2022 | 2022-07-04 11:33 | 2022-07-04 12:21 | 48.4 | 174.05 | 112.05 | Medina, Chad | Lawrence, Jeremy / San Juan, Silvester | 0 | 6.2 | 2232 | 2708.736 | 715 | 12E | 3 | 4.5 | 0.006 | 2658 | 104 | F | 34 | EIC | 2762 |  | 2022-07-04 12:19 | 30
30256 | 631551 | 66 | 63 | TA8232 | 7284 | 9 | 260 | 7 | 2022 | 2022-07-04 10:35 | 2022-07-04 11:32 | 57.4 | 174.05 | 112.05 | Medina, Chad | Lawrence, Jeremy / San Juan, Silvester | 0 | 6.2 | 2232 | 2735.12 | 715 | 12E | 2 | 5 | 0.007 | 2659 | 89 | F | 23 | EIC | 2774 |  | 2022-07-04 11:30 | 21
8433 | 631552 | 64 | 61 | TA8232 | 7284 | 11 | 260 | 7 | 2022 | 2022-07-04 12:21 | 2022-07-04 13:11 | 49.7 | 179 | 117 | Medina, Chad | Lawrence, Jeremy / San Juan, Silvester | 0 | 6.2 | 2232 | 2718.653 | 715 | 12E | 4 | 4 | 0.006 | 2656 | 92 | F | 36 | EIC | 2761 |  | 2022-07-04 13:09 | 23
25982 | 631554 | 64 | 60 | TA8232 | 7284 | 13 | 260 | 7 | 2022 | 2022-07-04 14:01 | 2022-07-04 14:49 | 48.3 | 178.4 | 116.4 | Medina, Chad | Lawrence, Jeremy / San Juan, Silvester | 0 | 6.2 | 2232 | 2747.582 | 715 | 12E | 3 | 4.5 | 0.006 | 2658 | 57 | F | 27 | EIC | 2786 |  | 2022-07-04 14:47 | 25
34672 | 631555 | 66 | 60 | TA8232 | 7284 | 14 | 260 | 7 | 2022 | 2022-07-04 14:50 | 2022-07-04 15:42 | 52.4 | 152.65 | 90.64999 | Medina, Chad | Lawrence, Jeremy / San Juan, Silvester | 0 | 6.2 | 2232 | 2742.576 | 715 | 12E | 2 | 5 | 0.007 | 2661 | 179 | F | 27 | EIC | 2777 | 2022-07-04 15:37 | 2022-07-04 15:36 | 20
4179 | 631556 | 64 | 64 | TA8232 | 7284 | 15 | 260 | 7 | 2022 | 2022-07-04 15:42 | 2022-07-04 16:31 | 48.3 | 176.45 | 114.45 | Medina, Chad | Lawrence, Jeremy / San Juan, Silvester | 0 | 6.2 | 2232 | 2737.762 | 715 | 12E | 1 | 5.5 | 0.006 | 2658 | 100 | F | 22 | EIC | 2772 | 2022-07-04 16:28 | 2022-07-04 16:29 | 28
34750 | 631557 | 38 | 30 | TC7887 | 7284 | 16 | 260 | 7 | 2022 | 2022-07-04 16:31 | 2022-07-04 17:14 | 43 | 176.45 | 114.45 | Medina, Chad | Lawrence, Jeremy / San Juan, Silvester | 0 | 6.2 | 2232 | 2728.887 | 715 | 12E | 0 | 6 | 0.009 | 2659 | 168 | F | 28 | EIC | 2764 |  | 2022-07-04 17:12 | 18
4094 | 631558 | 66 | 58 | TC7887 | 7284 | 17 | 260 | 7 | 2022 | 2022-07-04 17:14 | 2022-07-04 17:56 | 41.7 | 177.75 | 115.75 | Medina, Chad | Lawrence, Jeremy / San Juan, Silvester | 0 | 6.2 | 2232 | 2744.38 | 715 | 12E | 0 | 6 | 0.009 | 2661 | 72 | F | 30 | EIC | 2769 | 2022-07-04 17:54 |  | 19
8405 | 631559 | 64 | 64 | TC7887 | 7284 | 18 | 260 | 7 | 2022 | 2022-07-04 17:56 | 2022-07-04 18:40 | 43.5 | 180.6 | 118.6 | Medina, Chad | Lawrence, Jeremy / San Juan, Silvester | 0 | 6.2 | 2232 | 2732.036 | 715 | 12E | 1 | 5.5 | 0.009 | 2664 | 62 | F | 20 | EIC | 2768 | 2022-07-04 18:36 | 2022-07-04 18:37 | 23
17176 | 631560 | 62 | 59 | TC7887 | 7284 | 19 | 260 | 7 | 2022 | 2022-07-04 18:40 | 2022-07-04 19:29 | 48.9 | 178.5 | 116.5 | Hudson, Tom | Navarro, Ismael / Granillo, David | 0 | 6.2 | 2232 | 2735.3 | 715 | 12E | 2 | 5 | 0.006 | 2661 | 91 | L1 | 33 | EIC | 2767 |  |  | 24 | 1
34679 | 631561 | 70 | 69 | TC7887 | 7284 | 20 | 260 | 7 | 2022 | 2022-07-04 19:29 | 2022-07-04 20:28 | 58.7 | 178.5 | 116.5 | Grace, Evan | Navarro, Ismael / Flores, Jesse | 0 | 6.2 | 2232 | 2726.941 | 715 | 12E | 3 | 4.5 | 0.006 | 2664 | 151 | F | 25 | EIC | 2761 |  |  | 24 | 6
30279 | 631562 | 62 | 57 | TC7887 | 7284 | 21 | 260 | 7 | 2022 | 2022-07-04 20:28 | 2022-07-04 21:16 | 48.2 | 173.85 | 111.85 | Grace, Evan | Navarro, Ismael / Flores, Jesse | 0 | 6.2 | 2232 | 2718.561 | 715 | 12E | 4 | 4 | 0.017 | 2663 | 138 | F | 40 | EIC | 2747 |  |  | 18 | 4
8488 | 631563 | 60 | 55 | TC7887 | 7284 | 22 | 260 | 7 | 2022 | 2022-07-04 21:16 | 2022-07-04 22:02 | 45.4 | 141.8 | 79.8 | Grace, Evan | Navarro, Ismael / Flores, Jesse | 0 | 6.2 | 2232 |  | 715 | 12E | 4 | 4 | 0.011 | 2660 | 199 | F | 34 | EIC | 2758 |  | 2022-07-04 22:00 | 18
21526 | 631564 | 60 | 57 | TC7887 | 7284 | 23 | 260 | 7 | 2022 | 2022-07-04 22:02 | 2022-07-04 22:49 | 46.9 | 175.95 | 113.95 | Grace, Evan | Navarro, Ismael / Flores, Jesse | 0 | 6.2 | 2232 | 2668.444 | 715 | 12E | 4 | 4 | 0.012 | 2664 | 94 | F | 28 | EIC | 2771 | 2022-07-04 22:42 | 2022-07-04 22:42 | 20 | 7
25983 | 631566 | 40 | 36 | TC7887 | 7285 | 1 | 260 | 7 | 2022 | 2022-07-05 04:22 | 2022-07-05 10:44 | 381.6 | 176.95 | 114.95 | Grace, Evan | Navarro, Ismael / Flores, Jesse | 19.02988 | 10.2 | 2189 | 2765.817 | 715 | 15W | 4 | 4 | 0.008 | 2664 | 143 | F | 38 | VES | 2826 | 2022-07-05 05:09 | 2022-07-05 05:09 | 29
17185 | 631567 | 68 | 65 | TC7887 | 7285 | 2 | 260 | 7 | 2022 | 2022-07-05 05:11 | 2022-07-05 06:00 | 48.8 | 151.85 | 89.85001 | Grace, Evan | Navarro, Ismael / Flores, Jesse | 18.78346 | 10.2 | 2189 | 2733.967 | 715 | 15W | 4 | 4 | 0.011 | 2666 | 57 | F | 29 | VES | 2761 | 2022-07-05 05:53 |  | 24 | 10
25951 | 631568 | 58 | 47 | TC7887 | 7285 | 3 | 260 | 7 | 2022 | 2022-07-05 06:00 | 2022-07-05 06:41 | 40.7 | 173.5 | 111.5 | Grace, Evan | Navarro, Ismael / Flores, Jesse | 19.22464 | 10.2 | 2189 | 2717.907 | 715 | 15W | 3 | 4.5 | 0.021 | 2667 | 139 | F | 34 | VES | 2759 |  | 2022-07-05 06:36 | 28
34757 | 631569 | 70 | 61 | TC7887 | 7285 | 4 | 260 | 7 | 2022 | 2022-07-05 06:41 | 2022-07-05 07:27 | 45.3 | 193.05 | 131.05 | Grace, Evan | Navarro, Ismael / Flores, Jesse | 18.609 | 10.2 | 2189 | 2713.171 | 715 | 15W | 2 | 5 | 0.01 | 2664 | 157 | F | 25 | VES | 2754 |  | 2022-07-05 07:25 | 27
17165 | 631570 | 62 | 62 | TC7887 | 7285 | 5 | 260 | 7 | 2022 | 2022-07-05 07:27 | 2022-07-05 08:08 | 40.8 | 171.8 | 109.8 | Medina, Chad | Lawrence, Jeremy / San Juan, Silvester | 18.16932 | 10.2 | 2189 | 2718.399 | 715 | 15W | 1 | 5.5 | 0.016 | 2666 | 191 | F | 33 | VES | 2757 |  | 2022-07-05 08:06 | 27
34746 | 631572 | 62 | 60 | TC7887 | 7285 | 7 | 260 | 7 | 2022 | 2022-07-05 08:50 | 2022-07-05 09:35 | 44.7 | 176.15 | 114.15 | Medina, Chad | Lawrence, Jeremy / San Juan, Silvester | 18.11617 | 10.2 | 2189 | 2741.103 | 715 | 15W | 0 | 6 | 0.007 | 2660 | 75 | F | 40 | VES | 2778 |  | 2022-07-05 09:33 | 29
34701 | 631573 | 70 | 68 | TC7887 | 7285 | 8 | 260 | 7 | 2022 | 2022-07-05 09:35 | 2022-07-05 10:28 | 52.9 | 189.75 | 127.75 | Medina, Chad | Lawrence, Jeremy / San Juan, Silvester | 18.15341 | 10.2 | 2189 | 2737.199 | 715 | 15W | 1 | 5.5 | 0.01 | 2663 | 137 | F | 20 | VES | 2774 |  | 2022-07-05 10:26 | 29
30277 | 631574 | 60 | 57 | TC7887 | 7285 | 9 | 260 | 7 | 2022 | 2022-07-05 10:28 | 2022-07-05 11:15 | 47 | 175.6 | 113.6 | Medina, Chad | Lawrence, Jeremy / San Juan, Silvester | 18.69084 | 10.2 | 2189 | 2734.59 | 715 | 15W | 2 | 5 | 0.011 | 2660 | 171 | F | 31 | VES | 2773 |  | 2022-07-05 11:14 | 29
17247 | 631575 | 64 | 62 | TC7887 | 7285 | 10 | 260 | 7 | 2022 | 2022-07-05 11:16 | 2022-07-05 12:06 | 50.8 | 154.15 | 92.14999 | Medina, Chad | Lawrence, Jeremy / San Juan, Silvester | 18.61746 | 10.2 | 2189 | 2716.078 | 715 | 15W | 3 | 4.5 | 0.012 | 2661 | 104 | F | 27 | VES | 2756 |  | 2022-07-05 12:05 | 23
12738 | 631576 | 66 | 63 | TC7887 | 7285 | 11 | 260 | 7 | 2022 | 2022-07-05 12:07 | 2022-07-05 12:57 | 50.9 | 175.75 | 113.75 | Medina, Chad | Lawrence, Jeremy / San Juan, Silvester | 18.99985 | 10.2 | 2189 | 2723.338 | 715 | 15W | 4 | 4 | 0.02 | 2663 | 125 | F | 32 | VES | 2763 |  | 2022-07-05 12:56 | 23
21569 | 631577 | 62 | 59 | TC7887 | 7285 | 12 | 260 | 7 | 2022 | 2022-07-05 12:58 | 2022-07-05 13:46 | 47.9 | 175.75 | 113.75 | Medina, Chad | Lawrence, Jeremy / San Juan, Silvester | 18.46358 | 10.2 | 2189 | 2723.938 | 715 | 15W | 4 | 4 | 0.014 | 2663 | 96 | F | 28 | VES | 2763 |  | 2022-07-05 13:42 | 29 | 1
30278 | 631578 | 62 | 61 | TC7887 | 7285 | 13 | 260 | 7 | 2022 | 2022-07-05 13:46 | 2022-07-05 14:37 | 51.2 | 177.5 | 115.5 | Medina, Chad | Lawrence, Jeremy / San Juan, Silvester | 18.35382 | 10.2 | 2189 | 2712.853 | 715 | 15W | 3 | 4.5 | 0.012 | 2661 | 148 | F | 21 | VES | 2748 |  |  | 18
17164 | 631579 | 66 | 66 | TC7887 | 7285 | 14 | 260 | 7 | 2022 | 2022-07-05 14:37 | 2022-07-05 15:39 | 61.5 | 177.5 | 115.5 | Medina, Chad | Lawrence, Jeremy / San Juan, Silvester | 18.75918 | 10.2 | 2189 | 2729.912 | 715 | 15W | 2 | 5 | 0.013 | 2664 | 148 | F | 28 | VES | 2768 |  | 2022-07-05 15:37 | 25
30214 | 631580 | 64 | 62 | TC7887 | 7285 | 15 | 260 | 7 | 2022 | 2022-07-05 15:39 | 2022-07-05 16:49 | 69.5 | 177.1 | 115.1 | Medina, Chad | Lawrence, Jeremy / San Juan, Silvester | 19.10398 | 10.2 | 2189 | 2720.992 | 715 | 15W | 1 | 5.5 | 0.008 | 2662 | 132 | F | 35 | VES | 2773 |  | 2022-07-05 16:47 | 25 | 1
4185 | 631581 | 66 | 64 | TC7887 | 7285 | 16 | 260 | 7 | 2022 | 2022-07-05 16:49 | 2022-07-05 17:42 | 53.3 | 156.55 | 94.55 | Medina, Chad | Lawrence, Jeremy / San Juan, Silvester | 18.57828 | 10.2 | 2189 | 2718.469 | 715 | 15W | 0 | 6 | 0.009 | 2663 | 176 | F | 35 | VES | 2763 | 2022-07-05 17:39 | 2022-07-05 17:40 | 20
8417 | 631582 | 60 | 60 | TC7887 | 7285 | 17 | 260 | 7 | 2022 | 2022-07-05 17:42 | 2022-07-05 18:40 | 57.7 | 180.2 | 118.2 | Medina, Chad | Lawrence, Jeremy / San Juan, Silvester | 18.2566 | 10.2 | 2189 | 2734.199 | 715 | 15W | 0 | 6 | 0.008 | 2665 | 158 | F | 40 | VES | 2774 | 2022-07-05 18:34 | 2022-07-05 18:31 | 30
12788 | 631583 | 38 | 37 | TC7887 | 7286 | 1 | 260 | 7 | 2022 | 2022-07-05 21:33 | 2022-07-06 01:13 | 220.9 | 177.6 | 115.6 | Grace, Evan | Navarro, Ismael / Flores, Jesse | 0 | 5.6 | 2234 | 2774.635 | 715 | 17E | 4 | 4 | 0.007 | 2666 | 164 | F | 33 | EIC | 2830 | 2022-07-05 22:16 | 2022-07-05 22:19 | 18
12782 | 631584 | 66 | 61 | TC7887 | 7286 | 2 | 260 | 7 | 2022 | 2022-07-05 22:22 | 2022-07-05 23:10 | 48.6 | 182.3 | 120.3 | Grace, Evan | Navarro, Ismael / Flores, Jesse | 0 | 5.6 | 2234 | 2734.742 | 715 | 17E | 4 | 4 | 0.01 | 2668 | 59 | F | 35 | EIC | 2774 |  | 2022-07-05 23:08 | 21
8447 | 631585 | 64 | 62 | TC7887 | 7286 | 3 | 260 | 7 | 2022 | 2022-07-05 23:11 | 2022-07-05 23:54 | 43.3 | 176 | 114 | Grace, Evan | Navarro, Ismael / Flores, Jesse | 0 | 5.6 | 2234 | 2709.58 | 715 | 17E | 3 | 4.5 | 0.016 | 2668 | 91 | F | 26 | EIC | 2756 | 2022-07-05 23:49 | 2022-07-05 23:52 | 27
21528 | 631586 | 64 | 63 | TC7887 | 7286 | 4 | 260 | 7 | 2022 | 2022-07-05 23:54 | 2022-07-06 00:37 | 43.2 | 169.95 | 107.95 | Grace, Evan | Navarro, Ismael / Flores, Jesse | 0 | 5.6 | 2234 | 2713.766 | 715 | 17E | 2 | 5 | 0.014 | 2663 | 152 | F | 29 | EIC | 2763 | 2022-07-06 00:33 | 2022-07-06 00:34 | 26
30266 | 631587 | 58 | 57 | TC7887 | 7286 | 5 | 260 | 7 | 2022 | 2022-07-06 00:38 | 2022-07-06 01:16 | 38.2 | 168.7 | 106.7 | Grace, Evan | Navarro, Ismael / Flores, Jesse | 0.2195773 | 5.6 | 2234 | 2710.529 | 715 | 17E | 1 | 5.5 | 0.012 | 2666 | 135 | F | 21 | EIC | 2754 |  | 2022-07-06 01:12 | 26
4181 | 631588 | 58 | 53 | TC7885 | 7286 | 6 | 260 | 7 | 2022 | 2022-07-06 01:16 | 2022-07-06 01:55 | 39 | 168.7 | 106.7 | Grace, Evan | Navarro, Ismael / Flores, Jesse | 0 | 5.6 | 2234 | 2704.424 | 715 | 17E | 0 | 6 | 0.012 | 2666 | 133 | F | 28 | EIC | 2751 |  | 2022-07-06 01:53 | 19
34741 | 631589 | 56 | 56 | TC7885 | 7286 | 7 | 260 | 7 | 2022 | 2022-07-06 01:55 | 2022-07-06 02:33 | 38 | 169.9 | 107.9 | Grace, Evan | Navarro, Ismael / Flores, Jesse | 0 | 5.6 | 2234 | 2728.754 | 715 | 17E | 0 | 6 | 0.012 | 2663 | 99 | F | 35 | EIC | 2772 |  | 2022-07-06 02:32 | 30
8464 | 631590 | 68 | 68 | TC7885 | 7286 | 8 | 260 | 7 | 2022 | 2022-07-06 02:34 | 2022-07-06 03:19 | 45.5 | 184.6 | 122.6 | Grace, Evan | Navarro, Ismael / Flores, Jesse | 0 | 5.6 | 2234 | 2729.589 | 715 | 17E | 1 | 5.5 | 0.012 | 2664 | 103 | F | 33 | EIC | 2766 | 2022-07-06 03:17 | 2022-07-06 03:17 | 26
21532 | 631591 | 60 | 58 | TC7885 | 7286 | 9 | 260 | 7 | 2022 | 2022-07-06 03:19 | 2022-07-06 03:59 | 39.6 | 168.05 | 106.05 | Grace, Evan | Navarro, Ismael / Flores, Jesse | 0 | 5.6 | 2234 | 2727.501 | 715 | 17E | 2 | 5 | 0.013 | 2665 | 46 | F | 29 | EIC | 2766 |  | 2022-07-06 03:57 | 24
25971 | 631592 | 66 | 64 | TC7885 | 7286 | 10 | 260 | 7 | 2022 | 2022-07-06 03:59 | 2022-07-06 04:43 | 43.6 | 147.3 | 85.3 | Grace, Evan | Navarro, Ismael / Flores, Jesse | 0 | 5.6 | 2234 | 2718.951 | 715 | 17E | 3 | 4.5 | 0.011 | 2665 | 193 | F | 23 | EIC | 2754 |  | 2022-07-06 04:40 | 22
17218 | 631593 | 64 | 64 | TC7885 | 7286 | 11 | 260 | 7 | 2022 | 2022-07-06 04:43 | 2022-07-06 05:24 | 41.2 | 174.4 | 112.4 | Grace, Evan | Navarro, Ismael / Flores, Jesse | 0 | 5.6 | 2234 | 2716.086 | 715 | 17E | 4 | 4 | 0.01 | 2663 | 101 | F | 21 | EIC | 2763 |  | 2022-07-06 05:18 | 20
21529 | 631594 | 62 | 58 | TC7885 | 7286 | 12 | 260 | 7 | 2022 | 2022-07-06 05:24 | 2022-07-06 06:08 | 43.2 | 174.4 | 112.4 | Grace, Evan | Navarro, Ismael / Flores, Jesse | 0 | 5.6 | 2234 | 2716.144 | 715 | 17E | 4 | 4 | 0.012 | 2667 | 78 | F | 24 | EIC | 2757 | 2022-07-06 06:00 | 2022-07-06 06:06 | 28
8443 | 631595 | 62 | 62 | TC7885 | 7286 | 13 | 260 | 7 | 2022 | 2022-07-06 06:08 | 2022-07-06 06:48 | 40.3 | 175.2 | 113.2 | Grace, Evan | Navarro, Ismael / Flores, Jesse | 0 | 5.6 | 2234 | 2725.291 | 715 | 17E | 3 | 4.5 | 0.019 | 2663 | 196 | F | 40 | EIC | 2767 | 2022-07-06 06:46 | 2022-07-06 06:46 | 19
4146 | 631596 | 54 | 54 | TC7885 | 7286 | 14 | 260 | 7 | 2022 | 2022-07-06 06:48 | 2022-07-06 07:30 | 41.8 | 168 | 106 | Hudson, Tom | Godinez, Andrew / Salazar, Andrew | 0 | 5.6 | 2234 | 2735.87 | 715 | 17E | 4 | 4 | 0.008 | 2665 | 117 | F | 40 | EIC | 2774 |  |  | 29
12799 | 631701 | 36 | 29 | TC7885 | 7292 | 1 | 260 | 7 | 2022 | 2022-07-12 19:08 | 2022-07-13 03:40 | 511.8 | 176.75 | 114.75 | McKlem, Paul | Godinez, Andrew / Salazar, Andrew | 0 | 4.6 | 2230 | 2755.111 | 715 | 12E | 4 | 4 | 0.013 | 2663 | 76 | F | 22 | EIC | 2828 | 2022-07-12 19:54 | 2022-07-12 19:56 | 24
21475 | 631702 | 60 | 60 | TC7885 | 7292 | 2 | 260 | 7 | 2022 | 2022-07-12 19:59 | 2022-07-12 20:39 | 39.8 | 193.65 | 131.65 | McKlem, Paul | Godinez, Andrew / Salazar, Andrew | 0 | 4.6 | 2230 | 2713.614 | 715 | 12E | 4 | 4 | 0.015 | 2663 | 52 | F | 24 | EIC | 2761 |  |  | 20
8412 | 631704 | 72 | 72 | TC7885 | 7292 | 4 | 260 | 7 | 2022 | 2022-07-12 21:20 | 2022-07-12 22:16 | 55.7 | 175.85 | 113.85 | McKlem, Paul | Godinez, Andrew / Salazar, Andrew | 0 | 4.6 | 2230 | 2724.949 | 715 | 12E | 2 | 5 | 0.016 | 2658 | 155 | F | 24 | EIC | 2769 |  |  | 26
12730 | 631705 | 58 | 57 | TC7885 | 7292 | 5 | 260 | 7 | 2022 | 2022-07-12 22:16 | 2022-07-12 23:14 | 57.4 | 178.65 | 116.65 | McKlem, Paul | Godinez, Andrew / Salazar, Andrew | 0 | 4.6 | 2230 | 2711.062 | 715 | 12E | 1 | 5.5 | 0.013 | 2662 | 200 | F | 23 | EIC | 2763 |  | 2022-07-12 23:12 | 29
12791 | 631706 | 72 | 71 | TC7885 | 7292 | 6 | 260 | 7 | 2022 | 2022-07-12 23:14 | 2022-07-13 00:09 | 55 | 178.65 | 116.65 | McKlem, Paul | Godinez, Andrew / Salazar, Andrew | 0 | 4.6 | 2230 | 2710.762 | 715 | 12E | 0 | 6 | 0.013 | 2662 | 159 | F | 20 | EIC | 2767 |  |  | 29
34760 | 631707 | 62 | 58 | TC7885 | 7292 | 7 | 260 | 7 | 2022 | 2022-07-13 00:09 | 2022-07-13 01:05 | 56.3 | 176.75 | 114.75 | McKlem, Paul | Godinez, Andrew / Salazar, Andrew | 0 | 4.6 | 2230 | 2722.819 | 715 | 12E | 0 | 6 | 0.012 | 2664 | 192 | F | 20 | EIC | 2769 |  | 2022-07-13 01:04 | 18
4104 | 631708 | 66 | 66 | TC7885 | 7292 | 8 | 260 | 7 | 2022 | 2022-07-13 01:06 | 2022-07-13 01:53 | 47 | 176.75 | 114.75 | McKlem, Paul | Godinez, Andrew / Salazar, Andrew | 0 | 4.6 | 2230 | 2705.388 | 715 | 12E | 1 | 5.5 | 0.014 | 2664 | 153 | F | 40 | EIC | 2749 |  | 2022-07-13 01:51 | 23
30280 | 631709 | 74 | 72 | TC7885 | 7292 | 9 | 260 | 7 | 2022 | 2022-07-13 01:53 | 2022-07-13 02:45 | 51.5 | 177.35 | 115.35 | McKlem, Paul | Godinez, Andrew / Salazar, Andrew | 0 | 4.6 | 2230 | 2729.124 | 715 | 12E | 2 | 5 | 0.017 | 2663 | 141 | F | 34 | EIC | 2782 |  | 2022-07-13 02:43 | 20
30289 | 631710 | 78 | 73 | TC7885 | 7292 | 10 | 260 | 7 | 2022 | 2022-07-13 02:45 | 2022-07-13 03:40 | 55.3 | 177.35 | 115.35 | McKlem, Paul | Godinez, Andrew / Salazar, Andrew | 0 | 4.6 | 2230 | 2720.866 | 715 | 12E | 3 | 4.5 | 0.017 | 2659 | 57 | F | 30 | EIC | 2774 |  |  | 22
21474 | 631711 | 80 | 78 | TC7886 | 7292 | 11 | 260 | 7 | 2022 | 2022-07-13 03:40 | 2022-07-13 04:49 | 68.9 | 179.35 | 117.35 | McKlem, Paul | Godinez, Andrew / Salazar, Andrew | 0 | 4.6 | 2230 | 2706.633 | 715 | 12E | 4 | 4 | 0.016 | 2659 | 120 | F | 28 | EIC | 2767 |  | 2022-07-13 04:47 | 22
25985 | 631712 | 46 | 45 | TA8532 | 7292 | 12 | 260 | 7 | 2022 | 2022-07-13 04:49 | 2022-07-13 05:51 | 61.9 | 179.35 | 117.35 | McKlem, Paul | Godinez, Andrew / Salazar, Andrew | 0 | 4.6 | 2230 | 2714.878 | 715 | 12E | 4 | 4 | 0.008 | 2652 | 71 | F | 23 | EIC | 2761 |  |  | 24
30240 | 631713 | 64 | 63 | TA8532 | 7292 | 13 | 260 | 7 | 2022 | 2022-07-13 05:52 | 2022-07-13 06:48 | 56.9 | 180.1 | 118.1 | McKlem, Paul | Godinez, Andrew / Salazar, Andrew | 0 | 4.6 | 2230 | 2709.177 | 715 | 12E | 3 | 4.5 | 0.009 | 2658 | 94 | F | 36 | EIC | 2757 |  | 2022-07-13 06:47 | 19
21476 | 631714 | 64 | 64 | TA8532 | 7292 | 14 | 260 | 7 | 2022 | 2022-07-13 06:49 | 2022-07-13 07:51 | 62.1 | 180.1 | 118.1 | Cesario, Jason | Lawrence, Jeremy / San Juan, Silvester | 0 | 4.6 | 2230 | 2714.146 | 715 | 12E | 2 | 5 | 0.007 | 2652 | 186 | F | 22 | EIC | 2761 |  | 2022-07-13 07:49 | 28
30303 | 631715 | 58 | 58 | TA8532 | 7292 | 15 | 260 | 7 | 2022 | 2022-07-13 07:51 | 2022-07-13 08:44 | 53.2 | 181.15 | 119.15 | Cesario, Jason | Lawrence, Jeremy / San Juan, Silvester | 0 | 4.6 | 2230 | 2708.001 | 715 | 12E | 1 | 5.5 | 0.009 | 2663 | 156 | F | 27 | EIC | 2761 |  | 2022-07-13 08:42 | 19
25952 | 631716 | 68 | 64 | TA8532 | 7292 | 16 | 260 | 7 | 2022 | 2022-07-13 08:45 | 2022-07-13 09:38 | 52.9 | 145.65 | 83.64999 | Cesario, Jason | Lawrence, Jeremy / San Juan, Silvester | 0 | 4.6 | 2230 | 2727.862 | 715 | 12E | 0 | 6 | 0.009 | 2662 | 84 | F | 35 | EIC | 2771 |  | 2022-07-13 09:36 | 22
4120 | 631717 | 58 | 56 | TA8532 | 7292 | 17 | 260 | 7 | 2022 | 2022-07-13 09:38 | 2022-07-13 13:11 | 212.8 | 172.85 | 110.85 | Cesario, Jason | Lawrence, Jeremy / San Juan, Silvester | 0 | 4.6 | 2230 |  | 715 | 12E | 0 | 6 | 0.007 | 2662 | 161 | F | 30 | EIC | 2771 |  | 2022-07-13 10:23 | 20
34724 | 631718 | 42 | 42 | TA8232 | 7293 | 1 | 260 | 7 | 2022 | 2022-07-13 14:04 | 2022-07-13 14:49 | 45.3 | 180.5 | 118.5 | Cesario, Jason | Lawrence, Jeremy / San Juan, Silvester | 16.99498 | 5.8 | 2232 | 2746.387 | 715 | 14W | 4 | 4 | 0.011 | 2658 | 68 | F | 20 | EIC | 2807 |  |  | 24
30258 | 631719 | 66 | 66 | TA8232 | 7293 | 2 | 260 | 7 | 2022 | 2022-07-13 14:50 | 2022-07-13 15:43 | 53.2 | 180.5 | 118.5 | Cesario, Jason | Lawrence, Jeremy / San Juan, Silvester | 16.42096 | 5.8 | 2232 | 2713.159 | 715 | 14W | 4 | 4 | 0.01 | 2654 | 64 | F | 35 | EIC | 2762 |  | 2022-07-13 15:41 | 23
34667 | 631720 | 68 | 61 | TA8232 | 7293 | 3 | 260 | 7 | 2022 | 2022-07-13 15:43 | 2022-07-13 16:33 | 50.2 | 175.9 | 113.9 | Cesario, Jason | Lawrence, Jeremy / San Juan, Silvester | 16.71773 | 5.8 | 2232 | 2711.126 | 715 | 14W | 3 | 4.5 | 0.009 | 2667 | 155 | L1 | 34 | EIC | 2762 | 2022-07-13 16:28 | 2022-07-13 16:25 | 29
34666 | 631721 | 64 | 61 | TA8232 | 7293 | 4 | 260 | 7 | 2022 | 2022-07-13 16:34 | 2022-07-13 17:23 | 49.4 | 140.6 | 78.60001 | Cesario, Jason | Lawrence, Jeremy / San Juan, Silvester | 17.03947 | 5.8 | 2232 | 2706.156 | 715 | 14W | 2 | 5 | 0.008 | 2655 | 156 | L1 | 36 | EIC | 2760 |  | 2022-07-13 17:20 | 20
4121 | 631722 | 60 | 58 | TA8232 | 7293 | 5 | 260 | 7 | 2022 | 2022-07-13 17:23 | 2022-07-13 18:11 | 47.8 | 175.65 | 113.65 | Cesario, Jason | Lawrence, Jeremy / San Juan, Silvester | 17.19464 | 5.8 | 2232 | 2709.601 | 715 | 14W | 1 | 5.5 | 0.008 | 2658 | 142 | F | 28 | EIC | 2760 |  | 2022-07-13 18:09 | 26
12754 | 631723 | 64 | 63 | TA8232 | 7293 | 6 | 260 | 7 | 2022 | 2022-07-13 18:11 | 2022-07-13 19:01 | 50.1 | 175.65 | 113.65 | Cesario, Jason | Lawrence, Jeremy / San Juan, Silvester | 17.8607 | 5.8 | 2232 | 2709.316 | 715 | 14W | 0 | 6 | 0.009 | 2657 | 164 | F | 21 | EIC | 2758 | 2022-07-13 18:57 | 2022-07-13 18:59 | 28
8391 | 631724 | 60 | 56 | TA8232 | 7293 | 7 | 260 | 7 | 2022 | 2022-07-13 19:02 | 2022-07-13 19:55 | 53.6 | 181.7 | 119.7 | Hudson, Tom | Navarro, Ismael / Flores, Jesse | 15.95858 | 5.8 | 2232 | 2712.935 | 715 | 14W | 0 | 6 | 0.011 | 2659 | 67 | F | 33 | EIC | 2765 |  | 2022-07-13 19:53 | 26
25940 | 631725 | 68 | 62 | TA8232 | 7293 | 8 | 260 | 7 | 2022 | 2022-07-13 19:56 | 2022-07-13 20:52 | 56.9 | 182.85 | 120.85 | Hudson, Tom | Navarro, Ismael / Flores, Jesse | 15.92163 | 5.8 | 2232 | 2714.52 | 715 | 14W | 1 | 5.5 | 0.01 | 2661 | 100 | F | 26 | EIC | 2770 | 2022-07-13 20:49 | 2022-07-13 20:51 | 28
8461 | 631726 | 60 | 57 | TA8232 | 7293 | 9 | 260 | 7 | 2022 | 2022-07-13 20:53 | 2022-07-13 21:43 | 50.4 | 175.7 | 113.7 | Hudson, Tom | Navarro, Ismael / Flores, Jesse | 15.63429 | 5.8 | 2232 | 2714.222 | 715 | 14W | 2 | 5 | 0.011 | 2659 | 109 | F | 36 | EIC | 2752 |  | 2022-07-13 21:41 | 29
12751 | 631727 | 60 | 58 | TA8232 | 7293 | 10 | 260 | 7 | 2022 | 2022-07-13 21:43 | 2022-07-13 22:38 | 54.7 | 175.7 | 113.7 | Hudson, Tom | Navarro, Ismael / Flores, Jesse | 16.169 | 5.8 | 2232 | 2705.441 | 715 | 14W | 3 | 4.5 | 0.008 | 2659 | 134 | F | 30 | EIC | 2749 | 2022-07-13 22:31 | 2022-07-13 22:30 | 27
30313 | 631728 | 42 | 42 | TA8232 | 7294 | 1 | 260 | 7 | 2022 | 2022-07-14 05:54 | 2022-07-14 14:01 | 486.7 | 169.35 | 107.35 | Hudson, Tom | Navarro, Ismael / Flores, Jesse | 0 | 9.9 | 2231 | 2738.44 | 715 | 17E | 4 | 4 | 0.009 | 2659 | 167 | F | 38 | EIC | 2811 |  | 2022-07-14 06:44 | 24
25979 | 631730 | 60 | 59 | TA8232 | 7294 | 3 | 260 | 7 | 2022 | 2022-07-14 07:36 | 2022-07-14 08:26 | 50.2 | 169.35 | 107.35 | Cesario, Jason | Lawrence, Jeremy / San Juan, Silvester | 0 | 9.9 | 2231 | 2711.895 | 715 | 17E | 3 | 4.5 | 0.009 | 2655 | 85 | F | 22 | EIC | 2761 |  | 2022-07-14 08:23 | 27
12721 | 631731 | 72 | 65 | TA8232 | 7294 | 4 | 260 | 7 | 2022 | 2022-07-14 08:26 | 2022-07-14 09:16 | 50.3 | 169.35 | 107.35 | Cesario, Jason | Lawrence, Jeremy / San Juan, Silvester | 0 | 9.9 | 2231 | 2720.939 | 715 | 17E | 2 | 5 | 0.011 | 2656 | 55 | L1 | 20 | EIC | 2762 | 2022-07-14 09:10 | 2022-07-14 09:15 | 29
25961 | 631732 | 60 | 56 | TA8232 | 7294 | 5 | 260 | 7 | 2022 | 2022-07-14 09:17 | 2022-07-14 10:08 | 51.2 | 169.35 | 107.35 | Cesario, Jason | Lawrence, Jeremy / San Juan, Silvester | 0.1825146 | 9.9 | 2231 | 2716.21 | 715 | 17E | 1 | 5.5 | 0.009 | 2656 | 110 | F | 21 | EIC | 2760 | 2022-07-14 10:02 | 2022-07-14 10:05 | 30
21524 | 631733 | 66 | 64 | TA8232 | 7294 | 6 | 260 | 7 | 2022 | 2022-07-14 10:08 | 2022-07-14 10:57 | 49.2 | 169.35 | 107.35 | Cesario, Jason | Lawrence, Jeremy / San Juan, Silvester | 0 | 9.9 | 2231 | 2706.395 | 715 | 17E | 0 | 6 | 0.008 | 2657 | 192 | F | 38 | EIC | 2755 | 2022-07-14 10:55 | 2022-07-14 10:55 | 21
34749 | 631734 | 66 | 58 | TA8232 | 7294 | 7 | 260 | 7 | 2022 | 2022-07-14 10:58 | 2022-07-14 11:47 | 49.6 | 169.35 | 107.35 | Cesario, Jason | Lawrence, Jeremy / San Juan, Silvester | 0 | 9.9 | 2231 | 2713.38 | 715 | 17E | 0 | 6 | 0.008 | 2658 | 69 | F | 30 | EIC | 2762 | 2022-07-14 11:41 | 2022-07-14 11:45 | 25
25924 | 631735 | 60 | 59 | TA8232 | 7294 | 8 | 260 | 7 | 2022 | 2022-07-14 11:47 | 2022-07-14 12:36 | 48.6 | 169.35 | 107.35 | Cesario, Jason | Lawrence, Jeremy / San Juan, Silvester | 0.2352983 | 9.9 | 2231 | 2722.827 | 715 | 17E | 1 | 5.5 | 0.006 | 2659 | 63 | F | 23 | EIC | 2770 | 2022-07-14 12:28 | 2022-07-14 12:28 | 19
25994 | 631736 | 48 | 44 | TA99106 | 7294 | 9 | 260 | 7 | 2022 | 2022-07-14 12:36 | 2022-07-14 13:31 | 54.3 | 169.35 | 107.35 | Cesario, Jason | Lawrence, Jeremy / San Juan, Silvester | 0 | 9.9 | 2231 | 2705.904 | 715 | 17E | 2 | 5 | 0.009 | 2634 | 193 | F | 27 | EIC | 2735 |  |  | 21
4101 | 631737 | 60 | 59 | TA99106 | 7294 | 10 | 260 | 7 | 2022 | 2022-07-14 13:31 | 2022-07-14 14:22 | 50.7 | 169.35 | 107.35 | Cesario, Jason | Lawrence, Jeremy / San Juan, Silvester | 0 | 9.9 | 2231 | 2687.376 | 715 | 17E | 3 | 4.5 | 0.011 | 2635 | 118 | F | 32 | EIC | 2730 | 2022-07-14 14:17 | 2022-07-14 14:20 | 20 | 2
12724 | 631738 | 64 | 49 | TA99106 | 7294 | 11 | 260 | 7 | 2022 | 2022-07-14 14:22 | 2022-07-14 15:11 | 49.2 | 169.35 | 107.35 | Cesario, Jason | Lawrence, Jeremy / San Juan, Silvester | 0 | 9.9 | 2231 | 2700.495 | 715 | 17E | 4 | 4 | 0.012 | 2639 | 71 | F | 22 | EIC | 2738 |  | 2022-07-14 15:09 | 29
17211 | 631739 | 68 | 68 | TA99106 | 7294 | 12 | 260 | 7 | 2022 | 2022-07-14 15:11 | 2022-07-14 16:02 | 51.2 | 169.35 | 107.35 | Cesario, Jason | Lawrence, Jeremy / San Juan, Silvester | 0 | 9.9 | 2231 | 2700.017 | 715 | 17E | 4 | 4 | 0.013 | 2638 | 121 | F | 30 | EIC | 2737 | 2022-07-14 15:55 | 2022-07-14 15:55 | 29
25964 | 631740 | 70 | 69 | TA99106 | 7294 | 13 | 260 | 7 | 2022 | 2022-07-14 16:03 | 2022-07-14 17:05 | 62 | 169.35 | 107.35 | Cesario, Jason | Lawrence, Jeremy / San Juan, Silvester | 0 | 9.9 | 2231 | 2687.062 | 715 | 17E | 3 | 4.5 | 0.009 | 2636 | 71 | F | 27 | EIC | 2728 | 2022-07-14 17:02 | 2022-07-14 16:58 | 18
34748 | 631741 | 62 | 60 | TA99106 | 7294 | 14 | 260 | 7 | 2022 | 2022-07-14 17:05 | 2022-07-14 18:00 | 54.9 | 169.35 | 107.35 | Cesario, Jason | Lawrence, Jeremy / San Juan, Silvester | 0 | 9.9 | 2231 | 2719.773 | 715 | 17E | 2 | 5 | 0.01 | 2633 | 61 | F | 23 | EIC | 2766 |  | 2022-07-14 17:52 | 19
12728 | 631742 | 60 | 60 | TA99106 | 7294 | 15 | 260 | 7 | 2022 | 2022-07-14 18:00 |  |  | 169.35 | 107.35 | Cesario, Jason | Lawrence, Jeremy / San Juan, Silvester | 0 | 9.9 | 2231 |  | 715 | 17E | 1 | 5.5 | 0.01 | 2635 | 45 | F | 21 | EIC | 2764 | 2022-07-14 18:50 | 2022-07-14 18:50 | 29
8400 | 631743 | 64 | 57 | TA99106 | 7294 | 16 | 260 | 7 | 2022 | 2022-07-14 19:01 |  |  | 169.35 | 107.35 | Hudson, Tom | Navarro, Ismael / Flores, Jesse | 0 | 9.9 | 2231 |  | 715 | 17E | 0 | 6 | 0.01 | 2637 | 131 | F | 29 | EIC | 2737 |  | 2022-07-14 20:08 | 28
17162 | 631744 | 66 | 66 | TA99106 | 7294 | 17 | 260 | 7 | 2022 | 2022-07-14 20:10 | 2022-07-14 21:02 | 51.7 | 169.35 | 107.35 | Hudson, Tom | Navarro, Ismael / Flores, Jesse | 0 | 9.9 | 2231 | 2694.39 | 715 | 17E | 0 | 6 | 0.01 | 2640 | 109 | F | 31 | EIC | 2751 |  | 2022-07-14 21:01 | 19
17215 | 631745 | 76 | 71 | TA99106 | 7294 | 18 | 260 | 7 | 2022 | 2022-07-14 21:02 | 2022-07-14 21:54 | 51.6 | 169.35 | 107.35 | Hudson, Tom | Navarro, Ismael / Flores, Jesse | 0 | 9.9 | 2231 | 2705.77 | 715 | 17E | 1 | 5.5 | 0.012 | 2637 | 93 | L2 | 30 | EIC | 2748 |  | 2022-07-14 21:50 | 19
21499 | 631746 | 72 | 62 | TA99106 | 7294 | 19 | 260 | 7 | 2022 | 2022-07-14 21:54 | 2022-07-14 22:41 | 46.6 | 169.35 | 107.35 | Hudson, Tom | Navarro, Ismael / Flores, Jesse | 0 | 9.9 | 2231 | 2690.629 | 715 | 17E | 2 | 5 | 0.008 | 2636 | 62 | F | 26 | EIC | 2737 |  |  | 22
34688 | 631748 | 64 | 40 | TC8695 | 7294 | 21 | 260 | 7 | 2022 | 2022-07-14 23:35 | 2022-07-15 00:23 | 48.7 | 169.35 | 107.35 | Hudson, Tom | Navarro, Ismael / Flores, Jesse | 0 | 9.9 | 2231 | 2696.276 | 715 | 17E | 4 | 4 | 0.016 | 2649 | 107 | F | 29 | EIC | 2745 |  | 2022-07-15 00:22 | 18
17220 | 631749 | 64 | 64 | TC8695 | 7294 | 22 | 260 | 7 | 2022 | 2022-07-15 00:23 | 2022-07-15 01:13 | 49.8 | 169.35 | 107.35 | Hudson, Tom | Navarro, Ismael / Flores, Jesse | 0 | 9.9 | 2231 | 2696.542 | 715 | 17E | 4 | 4 | 0.018 | 2649 | 47 | F | 29 | EIC | 2739 |  | 2022-07-15 01:10 | 21
17174 | 631750 | 62 | 62 | TC8695 | 7294 | 23 | 260 | 7 | 2022 | 2022-07-15 01:14 | 2022-07-15 02:11 | 57.1 | 169.35 | 107.35 | Hudson, Tom | Navarro, Ismael / Flores, Jesse | 0 | 9.9 | 2231 | 2703.715 | 715 | 17E | 3 | 4.5 | 0.013 | 2650 | 59 | F | 40 | EIC | 2747 |  |  | 23 | 1
4124 | 631751 | 48 | 48 | TC8695 | 7294 | 24 | 270 | 7 | 2022 | 2022-07-15 02:11 | 2022-07-15 03:08 | 56.9 | 169.35 | 107.35 | Hudson, Tom | Navarro, Ismael / Flores, Jesse | 18.61907 | 9.9 | 2227 | 2734.079 | 715 | 15W | 4 | 4 | 0.009 | 2646 | 187 | F | 34 | EIC | 2804 |  |  | 19 | 3
8408 | 631752 | 60 | 59 | TC8695 | 7294 | 27 | 270 | 7 | 2022 | 2022-07-15 04:46 | 2022-07-15 05:31 | 44.7 | 169.35 | 91.35001 | Hudson, Tom | Navarro, Ismael / Flores, Jesse | 18.45132 | 9.9 | 2227 | 2707.853 | 715 | 15W | 2 | 5 | 0.013 | 2651 | 90 | F | 21 | EIC | 2756 |  |  | 25
12809 | 631753 | 60 | 60 | TC8695 | 7294 | 25 | 270 | 7 | 2022 | 2022-07-15 03:08 | 2022-07-15 03:59 | 51 | 169.35 | 107.35 | Hudson, Tom | Navarro, Ismael / Flores, Jesse | 18.68933 | 9.9 | 2227 | 2726.179 | 715 | 15W | 4 | 4 | 0.012 | 2648 | 140 | F | 26 | EIC | 2770 |  | 2022-07-15 03:58 | 22
4102 | 631754 | 72 | 71 | TC8695 | 7294 | 26 | 270 | 7 | 2022 | 2022-07-15 03:59 | 2022-07-15 04:46 | 46.9 | 169.35 | 107.35 | Hudson, Tom | Navarro, Ismael / Flores, Jesse | 18.34267 | 9.9 | 2227 | 2697.899 | 715 | 15W | 3 | 4.5 | 0.014 | 2647 | 132 | F | 28 | EIC | 2737 |  | 2022-07-15 04:44 | 29
17161 | 631755 | 62 | 62 | TC8695 | 7294 | 28 | 270 | 7 | 2022 | 2022-07-15 05:31 | 2022-07-15 06:18 | 46.7 | 169.35 | 107.35 | Hudson, Tom | Navarro, Ismael / Flores, Jesse | 17.67714 | 9.9 | 2227 | 2704.847 | 715 | 15W | 1 | 5.5 | 0.015 | 2647 | 174 | F | 27 | EIC | 2753 |  |  | 22
21551 | 631756 | 70 | 63 | TC8695 | 7294 | 29 | 270 | 7 | 2022 | 2022-07-15 06:18 | 2022-07-15 07:05 | 47.1 | 169.35 | 107.35 | Hudson, Tom | Navarro, Ismael / Flores, Jesse | 18.36489 | 9.9 | 2227 | 2707.936 | 715 | 15W | 0 | 6 | 0.013 | 2648 | 70 | F | 20 | EIC | 2754 | 2022-07-15 06:58 | 2022-07-15 06:59 | 24
34747 | 631757 | 62 | 61 | TC8695 | 7294 | 30 | 270 | 7 | 2022 | 2022-07-15 07:06 | 2022-07-15 07:53 | 47.6 | 169.35 | 107.35 | Grace, Evan | Robinson, Darin / Jimenez, Jose | 17.63374 | 9.9 | 2227 | 2711.591 | 715 | 15W | 0 | 6 | 0.013 | 2650 | 173 | F | 38 | EIC | 2747 |  | 2022-07-15 07:49 | 19
4148 | 631758 | 70 | 69 | TC8695 | 7294 | 31 | 270 | 7 | 2022 | 2022-07-15 07:54 | 2022-07-15 08:44 | 50.7 | 169.35 | 107.35 | Grace, Evan | Robinson, Darin / Jimenez, Jose | 18.30332 | 9.9 | 2227 | 2714.881 | 715 | 15W | 1 | 5.5 | 0.015 | 2648 | 68 | F | 39 | EIC | 2751 | 2022-07-15 08:41 | 2022-07-15 08:42 | 18
17186 | 631759 | 72 | 63 | TC8695 | 7294 | 32 | 270 | 7 | 2022 | 2022-07-15 08:44 | 2022-07-15 09:47 | 62.1 | 169.35 | 107.35 | Grace, Evan | Robinson, Darin / Jimenez, Jose | 18.04969 | 9.9 | 2227 | 2709.168 | 715 | 15W | 2 | 5 | 0.012 | 2651 | 145 | F | 27 | EIC | 2752 |  |  | 24 | 1
25984 | 631760 | 60 | 59 | TC8695 | 7294 | 33 | 270 | 7 | 2022 | 2022-07-15 09:47 | 2022-07-15 10:58 | 70.9 | 169.35 | 107.35 | Grace, Evan | Robinson, Darin / Jimenez, Jose | 18.07872 | 9.9 | 2227 | 2711.814 | 715 | 15W | 3 | 4.5 | 0.01 | 2647 | 150 | F | 29 | EIC | 2755 |  | 2022-07-15 10:54 | 21
25995 | 631761 | 62 | 59 | TC8695 | 7294 | 35 | 270 | 7 | 2022 | 2022-07-15 12:04 | 2022-07-15 12:54 | 50.3 | 169.35 | 107.35 | Grace, Evan | Robinson, Darin / Jimenez, Jose | 17.46157 | 9.9 | 2227 | 2719.682 | 715 | 15W | 4 | 4 | 0.012 | 2648 | 66 | F | 30 | EIC | 2757 |  | 2022-07-15 12:52 | 27
4123 | 631762 | 62 | 43 | TC8695 | 7294 | 34 | 270 | 7 | 2022 | 2022-07-15 10:58 | 2022-07-15 12:04 | 65.6 | 169.35 | 107.35 | Grace, Evan | Robinson, Darin / Jimenez, Jose | 18.3399 | 9.9 | 2227 | 2729.582 | 715 | 15W | 4 | 4 | 0.018 | 2649 | 195 | F | 33 | EIC | 2776 |  | 2022-07-15 12:01 | 21
25928 | 631763 | 70 | 70 | TC8086 | 7294 | 36 | 270 | 7 | 2022 | 2022-07-15 12:54 | 2022-07-15 13:46 | 51.9 | 169.35 | 107.35 | Grace, Evan | Robinson, Darin / Jimenez, Jose | 16.90465 | 9.9 | 2227 | 2706.301 | 715 | 15W | 3 | 4.5 | 0.015 | 2649 | 113 | F | 35 | EIC | 2742 |  | 2022-07-15 13:44 | 28
34694 | 631764 | 60 | 60 | TC8086 | 7294 | 37 | 270 | 7 | 2022 | 2022-07-15 13:47 | 2022-07-15 14:41 | 54.4 | 176.7 | 114.7 | Grace, Evan | Robinson, Darin / Jimenez, Jose | 17.9538 | 9.9 | 2227 | 2718.263 | 715 | 15W | 2 | 5 | 0.012 | 2647 | 139 | F | 22 | EIC | 2758 | 2022-07-15 14:35 | 2022-07-15 14:35 | 27
12812 | 631765 | 64 | 61 | TC8086 | 7294 | 38 | 270 | 7 | 2022 | 2022-07-15 14:41 | 2022-07-15 15:40 | 58.6 | 144.7 | 82.7 | Grace, Evan | Robinson, Darin / Jimenez, Jose | 17.92778 | 9.9 | 2227 | 2560.272 | 715 | 15W | 1 | 5.5 | 0.013 | 2647 | 197 | F | 31 | EIC | 2756 | 2022-07-15 15:34 | 2022-07-15 15:37 | 19
8448 | 631766 | 68 | 64 | TC8086 | 7294 | 39 | 270 | 7 | 2022 | 2022-07-15 15:40 | 2022-07-15 16:51 | 70.3 | 175.85 | 113.85 | Grace, Evan | Robinson, Darin / Jimenez, Jose | 17.03217 | 9.9 | 2227 | 2597.82 | 715 | 15W | 0 | 6 | 0.015 | 2647 | 149 | F | 30 | EIC | 2762 | 2022-07-15 16:36 | 2022-07-15 16:34 | 28
34673 | 631767 | 70 | 70 | TC8086 | 7294 | 40 | 270 | 7 | 2022 | 2022-07-15 16:51 | 2022-07-15 17:53 | 61.8 | 175.85 | 113.85 | Grace, Evan | Robinson, Darin / Jimenez, Jose | 17.16978 | 9.9 | 2227 | 2703.956 | 715 | 15W | 0 | 6 | 0.014 | 2649 | 113 | F | 28 | EIC | 2750 | 2022-07-15 17:44 | 2022-07-15 17:49 | 27
30287 | 631768 | 62 | 61 | TC8086 | 7294 | 41 | 270 | 7 | 2022 | 2022-07-15 17:53 | 2022-07-15 18:59 | 66.2 | 175.95 | 113.95 | Grace, Evan | Robinson, Darin / Jimenez, Jose | 17.76953 | 9.9 | 2227 | 2708.066 | 715 | 15W | 1 | 5.5 | 0.015 | 2648 | 160 | F | 31 | EIC | 2762 | 2022-07-15 18:52 | 2022-07-15 18:57 | 18
12732 | 631769 | 60 | 57 | TC8086 | 7294 | 42 | 270 | 7 | 2022 | 2022-07-15 18:59 | 2022-07-15 20:17 | 77.5 | 175.95 | 113.95 | Hudson, Tom | Godinez, Andrew / Salazar, Andrew | 18.07986 | 9.9 | 2227 | 2709.747 | 715 | 15W | 2 | 5 | 0.011 | 2648 | 50 | F | 38 | EIC | 2764 |  | 2022-07-15 20:15 | 23
30286 | 631770 | 66 | 63 | TC8086 | 7294 | 43 | 270 | 7 | 2022 | 2022-07-15 20:17 | 2022-07-15 21:08 | 51 | 173 | 111 | Hudson, Tom | Godinez, Andrew / Salazar, Andrew | 17.6401 | 9.9 | 2227 | 2710.978 | 715 | 15W | 3 | 4.5 | 0.018 | 2647 | 150 | F | 37 | EIC | 2760 |  | 2022-07-15 21:04 | 26
8411 | 631771 | 48 | 48 | TC8086 | 7295 | 1 | 270 | 7 | 2022 | 2022-07-15 23:04 |  |  | 177.4 | 115.4 | Hudson, Tom | Godinez, Andrew / Salazar, Andrew | 0 | 6.5 | 2190 |  | 715 | 16E | 4 | 4 | 0.008 | 2750 | 81 | F | 33 | EIC | 2830 |  | 2022-07-15 23:54 | 23
17250 | 631772 | 60 | 60 | TC8086 | 7295 | 2 | 270 | 7 | 2022 | 2022-07-15 23:56 | 2022-07-16 00:58 | 62 | 147 | 85 | Hudson, Tom | Godinez, Andrew / Salazar, Andrew | 0 | 6.5 | 2190 | 2717.037 | 715 | 16E | 4 | 4 | 0.014 | 2646 | 45 | F | 20 | EIC | 2757 |  |  | 29
21467 | 631773 | 60 | 57 | TC8086 | 7295 | 5 | 270 | 7 | 2022 | 2022-07-16 03:02 | 2022-07-16 03:52 | 49.2 | 173.25 | 111.25 | Hudson, Tom | Godinez, Andrew / Salazar, Andrew | 0 | 6.5 | 2190 | 2728.665 | 715 | 16E | 1 | 5.5 | 0.012 | 2651 | 142 | F | 30 | EIC | 2772 | 2022-07-16 03:50 | 2022-07-16 03:50 | 30
30301 | 631775 | 62 | 62 | TC8086 | 7295 | 4 | 270 | 7 | 2022 | 2022-07-16 02:13 | 2022-07-16 03:02 | 48.9 | 173.45 | 111.45 | Hudson, Tom | Godinez, Andrew / Salazar, Andrew | 0 | 6.5 | 2190 | 2699.923 | 715 | 16E | 2 | 5 | 0.017 | 2648 | 114 | P | 34 | EIC | 2751 |  | 2022-07-16 03:00 | 22
8478 | 631776 | 72 | 71 | TC8086 | 7295 | 6 | 270 | 7 | 2022 | 2022-07-16 03:52 | 2022-07-16 04:46 | 54.4 | 173.25 | 111.25 | Hudson, Tom | Godinez, Andrew / Salazar, Andrew | 0 | 6.5 | 2190 | 2707.375 | 715 | 16E | 0 | 6 | 0.011 | 2650 | 111 | F | 37 | EIC | 2751 |  |  | 29
12722 | 631777 | 60 | 59 | TC8086 | 7295 | 7 | 270 | 7 | 2022 | 2022-07-16 04:46 | 2022-07-16 05:35 | 48.7 | 177.95 | 115.95 | Hudson, Tom | Godinez, Andrew / Salazar, Andrew | 0 | 6.5 | 2190 | 2696.962 | 715 | 16E | 1 | 5.5 | 0.013 | 2648 | 97 | F | 33 | EIC | 2742 |  | 2022-07-16 05:33 | 23
4170 | 631778 | 60 | 60 | TC8086 | 7295 | 8 | 270 | 7 | 2022 | 2022-07-16 05:35 | 2022-07-16 06:21 | 45.6 | 177.95 | 115.95 | Hudson, Tom | Godinez, Andrew / Salazar, Andrew | 0 | 6.5 | 2190 | 2704.355 | 715 | 16E | 1 | 5.5 | 0.014 | 2649 | 101 | F | 25 | EIC | 2751 |  |  | 28
34756 | 631779 | 72 | 72 | TC8086 | 7295 | 9 | 270 | 7 | 2022 | 2022-07-16 06:21 | 2022-07-16 07:10 | 48.2 | 179.5 | 117.5 | Hudson, Tom | Godinez, Andrew / Salazar, Andrew | 0 | 6.5 | 2190 | 2704.597 | 715 | 16E | 2 | 5 | 0.015 | 2647 | 179 | F | 28 | EIC | 2748 | 2022-07-16 07:06 | 2022-07-16 07:00 | 23
4178 | 631780 | 62 | 57 | TC8086 | 7295 | 10 | 270 | 7 | 2022 | 2022-07-16 07:10 | 2022-07-16 08:06 | 56.2 | 179.5 | 117.5 | Grace, Evan | Robinson, Darin / Jimenez, Jose | 0 | 6.5 | 2190 | 2714.195 | 715 | 16E | 3 | 4.5 | 0.012 | 2648 | 137 | F | 25 | EIC | 2759 | 2022-07-16 07:55 | 2022-07-16 08:04 | 23
21486 | 631781 | 68 | 68 | TC8086 | 7295 | 11 | 270 | 7 | 2022 | 2022-07-16 08:06 | 2022-07-16 09:01 | 54.8 | 178.1 | 116.1 | Grace, Evan | Robinson, Darin / Jimenez, Jose | 0 | 6.5 | 2190 | 2706.595 | 715 | 16E | 4 | 4 | 0.013 | 2648 | 118 | F | 31 | EIC | 2751 |  | 2022-07-16 08:59 | 18
21496 | 631782 | 62 | 60 | TC8086 | 7295 | 13 | 270 | 7 | 2022 | 2022-07-16 09:53 | 2022-07-16 10:47 | 53.9 | 176.3 | 114.3 | Grace, Evan | Robinson, Darin / Jimenez, Jose | 0 | 6.5 | 2190 | 2733.534 | 715 | 16E | 3 | 4.5 | 0.013 | 2651 | 81 | F | 37 | EIC | 2766 | 2022-07-16 10:39 | 2022-07-16 10:44 | 18
34732 | 631783 | 68 | 65 | TC8086 | 7295 | 12 | 270 | 7 | 2022 | 2022-07-16 09:01 | 2022-07-16 09:53 | 51.8 | 178.1 | 116.1 | Grace, Evan | Robinson, Darin / Jimenez, Jose | 0 | 6.5 | 2190 | 2718.059 | 715 | 16E | 4 | 4 | 0.014 | 2650 | 164 | F | 23 | EIC | 2762 | 2022-07-16 09:46 | 2022-07-16 09:47 | 28
25991 | 631784 | 62 | 60 | TC8086 | 7295 | 14 | 270 | 7 | 2022 | 2022-07-16 10:47 | 2022-07-16 11:36 | 48.5 | 176.3 | 98.3 | Grace, Evan | Robinson, Darin / Jimenez, Jose | 0 | 6.5 | 2190 | 2704.16 | 715 | 16E | 2 | 5 | 0.014 | 2647 | 151 | F | 28 | EIC | 2738 | 2022-07-16 11:30 | 2022-07-16 11:33 | 27
21547 | 631785 | 62 | 61 | TC8086 | 7295 | 15 | 270 | 7 | 2022 | 2022-07-16 11:36 | 2022-07-16 12:21 | 45.2 | 172.8 | 110.8 | Grace, Evan | Robinson, Darin / Jimenez, Jose | 0 | 6.5 | 2190 | 2711.629 | 715 | 16E | 1 | 5.5 | 0.012 | 2650 | 164 | F | 32 | EIC | 2754 | 2022-07-16 12:10 | 2022-07-16 12:10 | 24
30284 | 631786 | 68 | 66 | TC8086 | 7295 | 16 | 270 | 7 | 2022 | 2022-07-16 12:22 | 2022-07-16 13:08 | 46.7 | 172.8 | 110.8 | Grace, Evan | Robinson, Darin / Jimenez, Jose | 0 | 6.5 | 2190 | 2705.054 | 715 | 16E | 0 | 6 | 0.011 | 2648 | 54 | F | 22 | EIC | 2740 |  | 2022-07-16 13:04 | 23
34663 | 631787 | 60 | 56 | TC8086 | 7295 | 17 | 270 | 7 | 2022 | 2022-07-16 13:09 | 2022-07-16 13:52 | 43.7 | 175.4 | 113.4 | Grace, Evan | Robinson, Darin / Jimenez, Jose | 0 | 6.5 | 2190 | 2706.904 | 715 | 16E | 0 | 6 | 0.012 | 2647 | 187 | F | 28 | EIC | 2745 |  | 2022-07-16 13:50 | 28
25906 | 631789 | 62 | 58 | TC8086 | 7295 | 19 | 270 | 7 | 2022 | 2022-07-16 14:53 | 2022-07-16 15:42 | 49.2 | 173.7 | 111.7 | Grace, Evan | Robinson, Darin / Jimenez, Jose | 0 | 6.5 | 2190 | 2703.754 | 715 | 16E | 2 | 5 | 0.015 | 2650 | 85 | F | 32 | EIC | 2739 | 2022-07-16 15:40 | 2022-07-16 15:34 | 26 | 1
25907 | 631790 | 62 | 61 | TC8086 | 7295 | 20 | 270 | 7 | 2022 | 2022-07-16 15:42 | 2022-07-16 16:28 | 45.8 | 152.2 | 90.2 | Grace, Evan | Robinson, Darin / Jimenez, Jose | 0 | 6.5 | 2190 | 2703.205 | 715 | 16E | 3 | 4.5 | 0.014 | 2647 | 68 | F | 31 | EIC | 2738 |  | 2022-07-16 16:25 | 24 | 1
30253 | 631791 | 68 | 64 | TC8086 | 7295 | 21 | 270 | 7 | 2022 | 2022-07-16 16:29 | 2022-07-16 17:20 | 51.6 | 169.6 | 107.6 | Grace, Evan | Robinson, Darin / Jimenez, Jose | 0 | 6.5 | 2190 | 2720.939 | 715 | 16E | 4 | 4 | 0.012 | 2648 | 81 | F | 31 | EIC | 2763 |  |  | 30
30252 | 631792 | 64 | 62 | TC8086 | 7295 | 22 | 270 | 7 | 2022 | 2022-07-16 17:20 | 2022-07-16 18:15 | 54.2 | 169.6 | 107.6 | Grace, Evan | Robinson, Darin / Jimenez, Jose | 0 | 6.5 | 2190 | 2706.793 | 715 | 16E | 4 | 4 | 0.011 | 2649 | 198 | F | 30 | EIC | 2746 |  | 2022-07-16 18:12 | 28 | 1
25980 | 631793 | 62 | 54 | TC8086 | 7295 | 23 | 270 | 7 | 2022 | 2022-07-16 18:15 | 2022-07-16 19:20 | 64.8 | 170.4 | 108.4 | Grace, Evan | Robinson, Darin / Jimenez, Jose | 0 | 6.5 | 2190 | 2704.403 | 715 | 16E | 3 | 4.5 | 0.013 | 2647 | 173 | F | 36 | EIC | 2755 |  | 2022-07-16 19:18 | 27
30229 | 631794 | 66 | 62 | TC8086 | 7295 | 24 | 270 | 7 | 2022 | 2022-07-16 19:20 | 2022-07-16 20:11 | 51.3 | 170.4 | 108.4 | Hudson, Tom | Godinez, Andrew / Salazar, Andrew | 0 | 6.5 | 2190 | 2695.935 | 715 | 16E | 2 | 5 | 0.013 | 2650 | 64 | F | 33 | EIC | 2756 |  |  | 24
30307 | 631795 | 36 | 32 | TC8086 | 7296 | 1 | 270 | 7 | 2022 | 2022-07-16 22:09 | 2022-07-17 00:55 | 166.3 | 176.55 | 114.55 | Hudson, Tom | Godinez, Andrew / Salazar, Andrew | 18.49339 | 9 | 2195 | 2715.287 | 715 | 18W | 4 | 4 | 0.009 | 2650 | 91 | F | 20 | EIC | 2829 |  | 2022-07-16 22:56 | 23
8416 | 631797 | 72 | 70 | TC8086 | 7296 | 2 | 270 | 7 | 2022 | 2022-07-16 22:58 | 2022-07-16 23:49 | 50.8 | 176.55 | 114.55 | Hudson, Tom | Godinez, Andrew / Salazar, Andrew | 18.55296 | 9 | 2195 | 2735.506 | 715 | 18W | 4 | 4 | 0.013 | 2650 | 121 | F | 39 | EIC | 2775 |  | 2022-07-16 23:47 | 20
30250 | 631798 | 66 | 66 | TC8086 | 7296 | 4 | 270 | 7 | 2022 | 2022-07-17 00:39 | 2022-07-17 01:26 | 46.5 | 180.75 | 118.75 | Hudson, Tom | Godinez, Andrew / Salazar, Andrew | 18.73199 | 9 | 2195 | 2711.259 | 715 | 18W | 2 | 5 | 0.014 | 2647 | 58 | F | 26 | EIC | 2752 |  |  | 30
21536 | 631799 | 62 | 60 | TC8086 | 7296 | 5 | 270 | 7 | 2022 | 2022-07-17 01:26 | 2022-07-17 02:15 | 48.6 | 177.4 | 115.4 | Hudson, Tom | Godinez, Andrew / Salazar, Andrew | 18.89481 | 9 | 2195 | 2699.989 | 715 | 18W | 1 | 5.5 | 0.017 | 2650 | 138 | F | 35 | EIC | 2736 |  |  | 20
12792 | 631800 | 64 | 61 | TC8086 | 7296 | 6 | 270 | 7 | 2022 | 2022-07-17 02:15 | 2022-07-17 02:59 | 43.9 | 177.4 | 115.4 | Hudson, Tom | Godinez, Andrew / Salazar, Andrew | 18.24315 | 9 | 2195 | 2699.631 | 715 | 18W | 0 | 6 | 0.016 | 2649 | 148 | F | 29 | EIC | 2744 |  | 2022-07-17 02:56 | 22
8486 | 631802 | 44 | 43 | TC8086 | 7296 | 8 | 270 | 7 | 2022 | 2022-07-17 03:46 | 2022-07-17 04:32 | 45.5 | 139.6 | 77.60001 | Hudson, Tom | Godinez, Andrew / Salazar, Andrew | 18.54144 | 9 | 2195 | 2704.425 | 715 | 18W | 1 | 5.5 | 0.013 | 2647 | 129 | F | 32 | EIC | 2751 |  | 2022-07-17 04:30 | 24
12753 | 631803 | 66 | 66 | TC8086 | 7296 | 9 | 270 | 7 | 2022 | 2022-07-17 04:32 | 2022-07-17 05:20 | 48 | 178.7 | 116.7 | Hudson, Tom | Godinez, Andrew / Salazar, Andrew | 18.32232 | 9 | 2195 | 2702.676 | 715 | 18W | 2 | 5 | 0.013 | 2649 | 57 | F | 23 | EIC | 2755 | 2022-07-17 05:17 | 2022-07-17 05:18 | 28
21544 | 631804 | 70 | 68 | TC8695 | 7296 | 10 | 270 | 7 | 2022 | 2022-07-17 05:20 | 2022-07-17 06:07 | 47.3 | 178.7 | 116.7 | Hudson, Tom | Godinez, Andrew / Salazar, Andrew | 17.98449 | 9 | 2195 | 2702.485 | 715 | 18W | 3 | 4.5 | 0.013 | 2649 | 118 | F | 21 | EIC | 2747 |  |  | 20
25909 | 631805 | 66 | 65 | TC8695 | 7296 | 11 | 270 | 7 | 2022 | 2022-07-17 06:08 | 2022-07-17 06:52 | 44.6 | 176.5 | 114.5 | Hudson, Tom | Godinez, Andrew / Salazar, Andrew | 18.34373 | 9 | 2195 | 2713.388 | 715 | 18W | 4 | 4 | 0.015 | 2648 | 153 | F | 24 | EIC | 2751 |  |  | 24
30264 | 631806 | 68 | 66 | TC8695 | 7296 | 12 | 270 | 7 | 2022 | 2022-07-17 06:53 | 2022-07-17 07:42 | 49.1 | 176.5 | 114.5 | Hudson, Tom | Godinez, Andrew / Salazar, Andrew | 18.42521 | 9 | 2195 | 2715.276 | 715 | 18W | 4 | 4 | 0.011 | 2648 | 58 | F | 34 | EIC | 2755 | 2022-07-17 07:28 | 2022-07-17 07:28 | 20
34707 | 631807 | 66 | 65 | TC8695 | 7296 | 13 | 270 | 7 | 2022 | 2022-07-17 07:42 | 2022-07-17 08:28 | 46.3 | 171.55 | 109.55 | Grace, Evan | Robinson, Darin / Jimenez, Jose | 18.09496 | 9 | 2195 | 2704.79 | 715 | 18W | 3 | 5.5 | 0.012 | 2652 | 170 | F | 25 | EIC | 2744 |  | 2022-07-17 08:26 | 18
8445 | 631808 | 64 | 63 | TC8695 | 7296 | 14 | 270 | 7 | 2022 | 2022-07-17 08:28 | 2022-07-17 09:16 | 47.1 | 171.55 | 109.55 | Grace, Evan | Robinson, Darin / Jimenez, Jose | 17.68403 | 9 | 2195 | 2705.507 | 715 | 18W | 2 | 5 | 0.016 | 2651 | 93 | F | 34 | EIC | 2739 | 2022-07-17 09:07 | 2022-07-17 09:08 | 30
12748 | 631809 | 68 | 63 | TC8695 | 7296 | 15 | 270 | 7 | 2022 | 2022-07-17 09:16 | 2022-07-17 10:01 | 45.6 | 176 | 114 | Grace, Evan | Robinson, Darin / Jimenez, Jose | 17.65979 | 9 | 2195 | 2703.452 | 715 | 18W | 1 | 5.5 | 0.014 | 2646 | 179 | F | 24 | EIC | 2743 | 2022-07-17 09:53 | 2022-07-17 09:49 | 25
25972 | 631810 | 66 | 66 | TC8695 | 7296 | 16 | 270 | 7 | 2022 | 2022-07-17 10:02 | 2022-07-17 10:50 | 48.1 | 147.75 | 85.75 | Grace, Evan | Robinson, Darin / Jimenez, Jose | 17.50252 | 9 | 2195 | 2717.558 | 715 | 18W | 0 | 6 | 0.014 | 2652 | 182 | F | 40 | EIC | 2760 | 2022-07-17 10:41 | 2022-07-17 10:38 | 26
17197 | 631811 | 70 | 57 | TC8695 | 7296 | 17 | 270 | 7 | 2022 | 2022-07-17 10:50 | 2022-07-17 11:37 | 46.9 | 177.5 | 115.5 | Grace, Evan | Robinson, Darin / Jimenez, Jose | 17.5402 | 9 | 2195 | 2701.117 | 715 | 18W | 0 | 6 | 0.015 | 2650 | 92 | F | 25 | EIC | 2734 | 2022-07-17 11:30 | 2022-07-17 11:29 | 24
25938 | 631812 | 70 | 69 | TC8695 | 7296 | 18 | 270 | 7 | 2022 | 2022-07-17 11:37 | 2022-07-17 12:24 | 46.4 | 177.5 | 115.5 | Grace, Evan | Robinson, Darin / Jimenez, Jose | 17.03703 | 9 | 2195 | 2711.205 | 715 | 18W | 1 | 5.5 | 0.016 | 2648 | 51 | F | 37 | EIC | 2746 | 2022-07-17 12:21 | 2022-07-17 12:21 | 19 | 7
21487 | 631813 | 64 | 64 | TC8695 | 7296 | 19 | 270 | 7 | 2022 | 2022-07-17 12:24 | 2022-07-17 13:09 | 45.4 | 176.7 | 114.7 | Grace, Evan | Robinson, Darin / Jimenez, Jose | 16.4939 | 9 | 2195 | 2700.108 | 715 | 18W | 2 | 5 | 0.014 | 2648 | 62 | F | 32 | EIC | 2741 |  | 2022-07-17 12:56 | 21 | 10
8444 | 631814 | 68 | 68 | TC8695 | 7296 | 20 | 270 | 7 | 2022 | 2022-07-17 13:09 | 2022-07-17 13:54 | 45 | 147.5 | 85.5 | Grace, Evan | Robinson, Darin / Jimenez, Jose | 17.69098 | 9 | 2195 | 2692.571 | 715 | 18W | 3 | 4.5 | 0.017 | 2649 | 153 | F | 25 | EIC | 2735 | 2022-07-17 13:47 | 2022-07-17 13:52 | 30
34695 | 631815 | 64 | 61 | TC8695 | 7296 | 21 | 270 | 7 | 2022 | 2022-07-17 13:55 | 2022-07-17 14:41 | 46 | 177.75 | 115.75 | Grace, Evan | Robinson, Darin / Jimenez, Jose | 18.2345 | 9 | 2195 | 2710.422 | 715 | 18W | 4 | 4 | 0.018 | 2648 | 70 | F | 30 | EIC | 2741 |  | 2022-07-17 14:39 | 22
4167 | 631816 | 66 | 63 | TC8695 | 7296 | 22 | 270 | 7 | 2022 | 2022-07-17 14:41 | 2022-07-17 15:28 | 46.8 | 138 | 76 | Grace, Evan | Robinson, Darin / Jimenez, Jose | 17.73962 | 9 | 2195 | 2721.53 | 715 | 18W | 4 | 4 | 0.014 | 2649 | 125 | F | 34 | EIC | 2762 | 2022-07-17 15:18 | 2022-07-17 15:26 | 25
17195 | 631817 | 70 | 69 | TC8695 | 7296 | 23 | 270 | 7 | 2022 | 2022-07-17 15:28 |  |  | 175.75 | 113.75 | Grace, Evan | Robinson, Darin / Jimenez, Jose | 0 | 9 | 2195 |  | 715 | 18W | 3 | 4.5 | 0.012 | 2647 | 110 | F | 30 | EIC | 2754 |  | 2022-07-17 16:18 | 27
17216 | 631818 | 68 | 68 | TC8695 | 7296 | 24 | 270 | 7 | 2022 | 2022-07-17 16:21 | 2022-07-17 17:27 | 66.6 | 145.65 | 83.64999 | Grace, Evan | Robinson, Darin / Jimenez, Jose | 16.74504 | 9 | 2195 | 2714.781 | 715 | 18W | 2 | 5 | 0.012 | 2647 | 79 | F | 36 | EIC | 2757 |  | 2022-07-17 17:14 | 18
8466 | 631819 | 60 | 59 | TC8695 | 7296 | 25 | 270 | 7 | 2022 | 2022-07-17 17:28 | 2022-07-17 18:22 | 54.5 | 174.9 | 112.9 | Grace, Evan | Robinson, Darin / Jimenez, Jose | 0 | 5.8 | 2227 | 2717 | 715 | 12E | 4 | 4 | 0.011 | 2647 | 147 | F | 23 | EIC | 2815 | 2022-07-17 18:10 | 2022-07-17 18:20 | 27
34680 | 631820 | 52 | 50 | TC8695 | 7296 | 26 | 270 | 7 | 2022 | 2022-07-17 18:22 | 2022-07-17 19:13 | 50.3 | 174.9 | 112.9 | Grace, Evan | Robinson, Darin / Jimenez, Jose | 0 | 5.8 | 2227 | 2718.642 | 715 | 12E | 4 | 4 | 0.012 | 2645 | 75 | F | 40 | EIC | 2754 |  | 2022-07-17 19:11 | 21
21471 | 631821 | 68 | 68 | TC8695 | 7296 | 27 | 270 | 7 | 2022 | 2022-07-17 19:13 | 2022-07-17 20:03 | 49.7 | 176.85 | 98.85001 | Hudson, Tom | Godinez, Andrew / Salazar, Andrew | 0 | 5.8 | 2227 | 2708.069 | 715 | 12E | 3 |  | 0.013 | 2648 | 100 | F | 22 | EIC | 2745 | 2022-07-17 20:00 | 2022-07-17 20:01 | 19
21513 | 631822 | 64 | 63 | TC8695 | 7296 | 28 | 270 | 7 | 2022 | 2022-07-17 20:03 | 2022-07-17 20:50 | 47.4 | 176.85 | 114.85 | Hudson, Tom | Godinez, Andrew / Salazar, Andrew | 0 | 5.8 | 2227 | 2718.012 | 715 | 12E | 2 | 5 | 0.014 | 2645 | 196 | F | 29 | EIC | 2761 |  |  | 25
21470 | 631823 | 68 | 67 | TC8695 | 7296 | 29 | 270 | 7 | 2022 | 2022-07-17 20:51 | 2022-07-17 21:36 | 45.1 | 171.3 | 109.3 | Hudson, Tom | Godinez, Andrew / Salazar, Andrew | 0 | 5.8 | 2227 | 2709.26 | 715 | 12E | 1 | 5.5 | 0.016 | 2647 | 108 | F | 30 | EIC | 2756 | 2022-07-17 21:33 | 2022-07-17 21:33 | 23
8465 | 631825 | 82 | 76 | TC8695 | 7296 | 31 | 270 | 7 | 2022 | 2022-07-17 22:23 | 2022-07-17 23:06 | 43.3 | 176.55 | 114.55 | Hudson, Tom | Godinez, Andrew / Salazar, Andrew | 0 | 5.8 | 2227 | 2707.692 | 715 | 12E | 0 | 6 | 0.011 | 2650 | 52 | F | 33 | EIC | 2752 |  | 2022-07-17 23:03 | 23
17219 | 631826 | 72 | 72 | TC8695 | 7296 | 32 | 270 | 7 | 2022 | 2022-07-17 23:06 | 2022-07-17 23:53 | 46.8 | 176.55 | 114.55 | Hudson, Tom | Godinez, Andrew / Salazar, Andrew | 1.023206 | 5.8 | 2227 | 2707.889 | 715 | 12E | 1 | 5.5 | 0.014 | 2651 | 185 | F | 39 | EIC | 2745 |  |  | 25
4088 | 631827 | 74 | 60 | TC8695 | 7296 | 33 | 270 | 7 | 2022 | 2022-07-17 23:53 | 2022-07-18 00:38 | 45.1 | 174.1 | 112.1 | Hudson, Tom | Godinez, Andrew / Salazar, Andrew | 0 | 5.8 | 2227 | 2704.296 | 715 | 12E | 2 | 5 | 0.017 | 2650 | 145 | F | 34 | EIC | 2743 |  | 2022-07-18 00:36 | 26
17157 | 631828 | 82 | 63 | TC8695 | 7296 | 34 | 270 | 7 | 2022 | 2022-07-18 00:39 | 2022-07-18 01:22 | 43.2 | 182.9 | 120.9 | Hudson, Tom | Godinez, Andrew / Salazar, Andrew | 0 | 5.8 | 2227 | 2719.845 | 715 | 12E | 3 | 4.5 | 0.013 | 2651 | 172 | F | 40 | EIC | 2755 |  |  | 28
4241 | 631829 | 48 | 44 | TA8232 | 7296 | 35 | 270 | 7 | 2022 | 2022-07-18 01:22 | 2022-07-18 02:10 | 47.7 | 175.95 | 113.95 | Hudson, Tom | Godinez, Andrew / Salazar, Andrew | 0 | 5.8 | 2227 | 2716.331 | 715 | 12E | 4 | 4 | 0.01 | 2655 | 82 | F | 27 | EIC | 2751 | 2022-07-18 02:07 | 2022-07-18 02:07 | 25
12726 | 631830 | 62 | 61 | TA8232 | 7296 | 36 | 270 | 7 | 2022 | 2022-07-18 02:10 | 2022-07-18 02:56 | 46.1 | 175.95 | 113.95 | Hudson, Tom | Godinez, Andrew / Salazar, Andrew | 0 | 5.8 | 2227 | 2721.153 | 715 | 12E | 4 | 4 | 0.01 | 2661 | 84 | F | 31 | EIC | 2761 |  |  | 22
30239 | 631831 | 62 | 62 | TA8232 | 7296 | 37 | 270 | 7 | 2022 | 2022-07-18 02:56 | 2022-07-18 03:45 | 48.1 | 173.9 | 111.9 | Hudson, Tom | Godinez, Andrew / Salazar, Andrew | 0 | 5.8 | 2227 | 2724.372 | 715 | 12E | 3 | 4.5 | 0.01 | 2659 | 186 | F | 38 | EIC | 2762 | 2022-07-18 03:43 | 2022-07-18 03:33 | 30
25944 | 631832 | 60 | 58 | TA8232 | 7296 | 39 | 270 | 7 | 2022 | 2022-07-18 04:35 | 2022-07-18 05:19 | 44 | 161.95 | 99.95 | Hudson, Tom | Godinez, Andrew / Salazar, Andrew | 0 | 5.8 | 2227 | 2713.908 | 715 | 12E | 1 | 5.5 | 0.012 | 2659 | 147 | F | 26 | EIC | 2750 |  | 2022-07-18 05:17 | 27
17163 | 631833 | 72 | 72 | TA8232 | 7296 | 38 | 270 | 7 | 2022 | 2022-07-18 03:45 | 2022-07-18 04:35 | 50.4 | 150.25 | 88.25 | Hudson, Tom | Godinez, Andrew / Salazar, Andrew | 0 | 5.8 | 2227 | 2722.983 | 715 | 12E | 2 | 5 | 0.011 | 2659 | 89 | F | 34 | EIC | 2761 |  |  | 21
34719 | 631834 | 66 | 64 | TA8232 | 7296 | 40 | 270 | 7 | 2022 | 2022-07-18 05:20 | 2022-07-18 06:09 | 49.5 | 161.95 | 99.95 | Hudson, Tom | Godinez, Andrew / Salazar, Andrew | 0 | 5.8 | 2227 | 2712.979 | 715 | 12E | 0 | 6 | 0.011 | 2660 | 171 | F | 40 | EIC | 2759 |  | 2022-07-18 06:07 | 30
4147 | 631835 | 64 | 64 | TA8232 | 7296 | 41 | 270 | 7 | 2022 | 2022-07-18 06:09 | 2022-07-18 06:57 | 47.6 | 173.95 | 111.95 | Hudson, Tom | Godinez, Andrew / Salazar, Andrew | 0 | 5.8 | 2227 | 2712.071 | 715 | 12E | 0 | 6 | 0.01 | 2663 | 131 | F | 22 | EIC | 2764 | 2022-07-18 06:52 | 2022-07-18 06:55 | 19
4176 | 631836 | 66 | 66 | TA8232 | 7296 | 42 | 270 | 7 | 2022 | 2022-07-18 06:57 | 2022-07-18 07:46 | 48.6 | 182.05 | 120.05 | Hudson, Tom | Navarro, Ismael / Granillo, David | 0 | 5.8 | 2227 | 2718.337 | 715 | 12E | 1 | 5.5 | 0.011 | 2658 | 177 | F | 40 | EIC | 2757 | 2022-07-18 07:44 | 2022-07-18 07:44 | 29
12740 | 631837 | 60 | 52 | TA8232 | 7296 | 43 | 270 | 7 | 2022 | 2022-07-18 07:46 | 2022-07-18 08:31 | 44.6 | 174.35 | 112.35 | Hudson, Tom | Navarro, Ismael / Granillo, David | 0 | 5.8 | 2227 | 2716.44 | 715 | 12E | 2 | 5 | 0.01 | 2659 | 90 | F | 23 | EIC | 2761 | 2022-07-18 08:28 | 2022-07-18 08:29 | 25
34731 | 631838 | 62 | 58 | TA8232 | 7296 | 44 | 270 | 7 | 2022 | 2022-07-18 08:31 | 2022-07-18 09:22 | 51.5 | 177.45 | 115.45 | Hudson, Tom | Navarro, Ismael / Granillo, David | 0 | 5.8 | 2227 | 2724.549 | 715 | 12E | 3 | 4.5 | 0.011 | 2659 | 74 | F | 23 | EIC | 2761 |  | 2022-07-18 09:20 | 29
30268 | 631839 | 76 | 66 | TA8232 | 7296 | 45 | 270 | 7 | 2022 | 2022-07-18 09:23 | 2022-07-18 10:13 | 50.4 | 171.35 | 109.35 | Hudson, Tom | Navarro, Ismael / Granillo, David | 0 | 5.8 | 2227 | 2730.444 | 715 | 12E | 4 | 4 | 0.009 | 2659 | 100 | F | 40 | EIC | 2771 |  |  | 26
21468 | 631840 | 76 | 76 | TA8232 | 7296 | 46 | 270 | 7 | 2022 | 2022-07-18 10:13 | 2022-07-18 11:18 | 64.7 | 171.35 | 109.35 | Hudson, Tom | Navarro, Ismael / Granillo, David | 0 | 5.8 | 2227 | 2719.465 | 715 | 12E | 4 | 4 | 0.01 | 2659 | 97 | F | 37 | EIC | 2755 |  |  | 23
4084 | 631841 | 50 | 44 | TA8232 | 7296 | 47 | 260 | 7 | 2022 | 2022-07-18 11:18 | 2022-07-18 12:02 | 44.3 | 172 | 110 | Hudson, Tom | Navarro, Ismael / Granillo, David | 18.02236 | 4.4 | 2821 | 2747.638 | 715 | 14W | 4 | 4 | 0.006 | 2657 | 144 | F | 21 | VES | 2807 |  | 2022-07-18 12:00 | 22
17224 | 631842 | 74 | 73 | TA8232 | 7296 | 48 | 260 | 7 | 2022 | 2022-07-18 12:03 | 2022-07-18 12:54 | 51.6 | 186.7 | 124.7 | Hudson, Tom | Navarro, Ismael / Granillo, David | 18.63999 | 4.4 | 2821 | 2726.78 | 715 | 14W | 4 | 4 | 0.01 | 2661 | 123 | F | 40 | VES | 2771 | 2022-07-18 12:52 | 2022-07-18 12:53 | 19
4083 | 631843 | 76 | 76 | TA8232 | 7296 | 49 | 260 | 7 | 2022 | 2022-07-18 12:55 | 2022-07-18 13:43 | 48.7 | 171.25 | 109.25 | Hudson, Tom | Navarro, Ismael / Granillo, David | 18.27488 | 4.4 | 2821 | 2730.134 | 715 | 14W | 3 | 4.5 | 0.01 | 2659 | 70 | F | 26 | VES | 2775 | 2022-07-18 13:40 | 2022-07-18 13:41 | 21
4173 | 631844 | 76 | 73 | TA8232 | 7296 | 50 | 260 | 7 | 2022 | 2022-07-18 13:44 | 2022-07-18 14:33 | 49.3 | 171.25 | 109.25 | Hudson, Tom | Navarro, Ismael / Granillo, David | 17.37418 | 4.4 | 2821 | 2731.979 | 715 | 14W | 2 | 5 | 0.01 | 2660 | 87 | F | 35 | VES | 2772 |  |  | 24
4154 | 631845 | 72 | 70 | TA8232 | 7296 | 51 | 260 | 7 | 2022 | 2022-07-18 14:33 | 2022-07-18 15:20 | 47.1 | 171.75 | 109.75 | Hudson, Tom | Navarro, Ismael / Granillo, David | 17.63357 | 4.4 | 2821 | 2735.081 | 715 | 14W | 1 | 5.5 | 0.011 | 2660 | 57 | F | 35 | VES | 2771 |  | 2022-07-18 15:18 | 19
12757 | 631846 | 76 | 71 | TA8232 | 7296 | 52 | 260 | 7 | 2022 | 2022-07-18 15:20 | 2022-07-18 16:12 | 51.1 | 171.75 | 109.75 | Hudson, Tom | Navarro, Ismael / Granillo, David | 18.36016 | 4.4 | 2821 | 2736.717 | 715 | 14W | 0 | 6 | 0.009 | 2660 | 196 | F | 22 | VES | 2771 |  |  | 20
34686 | 631847 | 52 | 50 | TC8086 | 7296 | 53 | 260 | 7 | 2022 | 2022-07-18 16:12 | 2022-07-18 17:12 | 60.4 | 172.2 | 94.2 | Hudson, Tom | Navarro, Ismael / Granillo, David | 18.05504 | 4.4 | 2821 | 2700.183 | 715 | 14W | 0 | 6 | 0.015 | 2653 | 195 | F | 25 | VES | 2736 |  |  | 20
25967 | 631848 | 76 | 75 | TC8086 | 7296 | 54 | 270 | 7 | 2022 | 2022-07-18 17:12 | 2022-07-18 18:12 | 59.8 | 195.4 | 133.4 | Hudson, Tom | Navarro, Ismael / Granillo, David | 18.60752 | 4.4 | 2821 | 2707.104 | 715 | 14W | 1 | 5.5 | 0.017 | 2653 | 182 | F | 28 | VES | 2760 |  |  | 24
34755 | 631849 | 80 | 77 | TC8086 | 7296 | 55 | 270 | 7 | 2022 | 2022-07-18 18:12 | 2022-07-18 19:09 | 56.2 | 178.9 | 116.9 | Cesario, Jason | Lawrence, Jeremy / San Juan, Silvester | 18.48034 | 4.4 | 2821 | 2707.535 | 715 | 14W | 2 | 5 | 0.018 | 2650 | 87 | F | 37 | VES | 2755 |  | 2022-07-18 19:04 | 23
25966 | 631850 | 76 | 76 | TC8086 | 7296 | 57 | 270 | 7 | 2022 | 2022-07-18 20:01 | 2022-07-18 20:48 | 47.8 | 174.3 | 112.3 | Cesario, Jason | Lawrence, Jeremy / San Juan, Silvester | 18.62816 | 4.4 | 2821 | 2723.477 | 715 | 14W | 4 | 4 | 0.015 | 2650 | 82 | F | 27 | VES | 2762 |  |  | 29
25988 | 631851 | 68 | 68 | TC8086 | 7296 | 56 | 270 | 7 | 2022 | 2022-07-18 19:09 | 2022-07-18 20:00 | 51.5 | 178.9 | 116.9 | Cesario, Jason | Lawrence, Jeremy / San Juan, Silvester | 19.27833 | 4.4 | 2821 | 2710.861 | 715 | 14W | 3 | 4.5 | 0.016 | 2645 | 130 | F | 21 | VES | 2759 |  | 2022-07-18 19:58 | 27
34725 | 631852 | 80 | 79 | TC8086 | 7296 | 58 | 270 | 7 | 2022 | 2022-07-18 20:49 | 2022-07-18 21:37 | 48.1 | 152.95 | 74.95 | Cesario, Jason | Lawrence, Jeremy / San Juan, Silvester | 18.54646 | 4.4 | 2821 | 2706.663 | 715 | 14W | 4 | 4 | 0.018 | 2647 | 186 | F | 34 | VES | 2739 |  | 2022-07-18 21:35 | 26
8409 | 631853 | 72 | 69 | TC8086 | 7296 | 59 | 270 | 7 | 2022 | 2022-07-18 21:37 | 2022-07-18 22:22 | 44.8 | 173.8 | 111.8 | Cesario, Jason | Lawrence, Jeremy / San Juan, Silvester | 18.77357 | 4.4 | 2821 | 2714.263 | 715 | 14W | 3 | 4.5 | 0.015 | 2650 | 177 | F | 38 | VES | 2753 | 2022-07-18 22:17 | 2022-07-18 22:20 | 26
17180 | 631854 | 76 | 72 | TC8086 | 7296 | 60 | 270 | 7 | 2022 | 2022-07-18 22:22 | 2022-07-18 23:08 | 45.6 | 157.65 | 95.64999 | Cesario, Jason | Lawrence, Jeremy / San Juan, Silvester | 18.51625 | 4.4 | 2821 | 2713.227 | 715 | 14W | 2 | 5 | 0.017 | 2647 | 198 | F | 36 | VES | 2754 | 2022-07-18 23:06 | 2022-07-18 23:06 | 25
25923 | 631855 | 80 | 79 | TC8086 | 7296 | 61 | 270 | 7 | 2022 | 2022-07-18 23:08 | 2022-07-18 23:56 | 47.6 | 179.25 | 117.25 | Cesario, Jason | Lawrence, Jeremy / San Juan, Silvester | 18.15937 | 4.4 | 2821 | 2714.596 | 715 | 14W | 1 | 5.5 | 0.019 | 2646 | 182 | F | 35 | VES | 2755 |  | 2022-07-18 23:54 | 24
12800 | 631856 | 76 | 74 | TC8086 | 7296 | 62 | 270 | 7 | 2022 | 2022-07-18 23:56 | 2022-07-19 00:42 | 46.2 | 179.25 | 117.25 | Cesario, Jason | Lawrence, Jeremy / San Juan, Silvester | 18.64478 | 4.4 | 2821 | 2717.327 | 715 | 14W | 0 | 6 | 0.018 | 2648 | 90 | F | 32 | VES | 2756 |  | 2022-07-19 00:40 | 30
17234 | 631857 | 74 | 74 | TC8086 | 7296 | 63 | 270 | 7 | 2022 | 2022-07-19 00:42 | 2022-07-19 01:24 | 41.5 | 173.5 | 111.5 | Cesario, Jason | Lawrence, Jeremy / San Juan, Silvester | 18.68099 | 4.4 | 2821 | 2722.67 | 715 | 14W | 0 | 6 | 0.016 | 2646 | 142 | F | 25 | VES | 2762 | 2022-07-19 01:22 | 2022-07-19 01:22 | 18
30222 | 631858 | 76 | 75 | TC8086 | 7296 | 64 | 270 | 7 | 2022 | 2022-07-19 01:24 | 2022-07-19 02:16 | 52.2 | 173.5 | 111.5 | Cesario, Jason | Lawrence, Jeremy / San Juan, Silvester | 19.59866 | 4.4 | 2821 | 2709.623 | 715 | 14W | 1 | 5.5 | 0.017 | 2647 | 66 | F | 23 | VES | 2752 |  | 2022-07-19 02:13 | 28
17223 | 631859 | 78 | 72 | TC8086 | 7296 | 65 | 270 | 7 | 2022 | 2022-07-19 02:16 | 2022-07-19 03:08 | 52 | 174.8 | 112.8 | Cesario, Jason | Lawrence, Jeremy / San Juan, Silvester | 19.59121 | 4.4 | 2821 | 2710.835 | 715 | 14W | 2 | 5 | 0.017 | 2648 | 198 | F | 28 | VES | 2752 | 2022-07-19 03:05 | 2022-07-19 03:06 | 29
25920 | 631860 | 78 | 77 | TC8086 | 7296 | 66 | 270 | 7 | 2022 | 2022-07-19 03:09 | 2022-07-19 04:10 | 61.1 | 151.15 | 89.14999 | Cesario, Jason | Lawrence, Jeremy / San Juan, Silvester | 18.9954 | 4.4 | 2821 | 2713.854 | 715 | 14W | 3 | 4.5 | 0.019 | 2646 | 102 | F | 38 | VES | 2757 |  | 2022-07-19 04:08 | 24
4097 | 631861 | 68 | 68 | TC8086 | 7296 | 67 | 270 | 7 | 2022 | 2022-07-19 04:10 | 2022-07-19 04:52 | 41.7 | 176.85 | 114.85 | Cesario, Jason | Lawrence, Jeremy / San Juan, Silvester | 18.58064 | 4.4 | 2821 | 2723.428 | 715 | 14W | 4 | 4 | 0.017 | 2647 | 174 | F | 26 | VES | 2761 |  | 2022-07-19 04:49 | 18
8396 | 631862 | 74 | 71 | TC8086 | 7296 | 68 | 270 | 7 | 2022 | 2022-07-19 04:52 | 2022-07-19 05:45 | 53.1 | 176.85 | 114.85 | Cesario, Jason | Lawrence, Jeremy / San Juan, Silvester | 19.26524 | 4.4 | 2821 | 2711.634 | 715 | 14W | 4 | 4 | 0.018 | 2648 | 97 | F | 21 | EIC | 2747 |  | 2022-07-19 05:43 | 20
21516 | 631863 | 82 | 80 | TC8086 | 7296 | 69 | 270 | 7 | 2022 | 2022-07-19 05:45 | 2022-07-19 06:50 | 65.1 | 176.85 | 114.85 | Cesario, Jason | Lawrence, Jeremy / San Juan, Silvester | 19.58526 | 4.4 | 2821 | 2702.506 | 715 | 14W | 3 | 4.5 | 0.013 | 2649 | 149 | F | 23 | EIC | 2742 | 2022-07-19 06:31 | 2022-07-19 06:35 | 19
34718 | 631864 | 48 | 45 | TC86100 | 7296 | 70 | 270 | 7 | 2022 | 2022-07-19 06:51 | 2022-07-19 08:02 | 71.1 | 176.85 | 114.85 | Hudson, Tom | Navarro, Ismael / Granillo, David | 0 | 5.2 | 2225 | 2737.126 | 715 | 17E | 4 | 4 | 0.014 | 2643 | 52 | F | 29 | EIC | 2817 |  |  | 26
25992 | 631865 | 66 | 66 | TC86100 | 7296 | 72 | 270 | 7 | 2022 | 2022-07-19 09:00 | 2022-07-19 09:53 | 52.8 | 146.45 | 84.45 | Hudson, Tom | Navarro, Ismael / Granillo, David | 0 | 5.2 | 2225 | 2713.772 | 715 | 17E | 3 | 4.5 | 0.013 | 2652 | 80 | F | 25 | EIC | 2750 |  | 2022-07-19 09:50 | 26
34733 | 631866 | 60 | 56 | TC86100 | 7296 | 73 | 270 | 7 | 2022 | 2022-07-19 09:53 | 2022-07-19 10:53 | 59.9 | 181.75 | 103.75 | Hudson, Tom | Navarro, Ismael / Granillo, David | 0 | 5.2 | 2225 | 2710.906 | 715 | 17E | 2 | 5 | 0.011 | 2652 | 50 | F | 37 | EIC | 2761 |  |  | 27
21515 | 631867 | 54 | 51 | TC86100 | 7296 | 71 | 270 | 7 | 2022 | 2022-07-19 08:02 | 2022-07-19 08:59 | 57.5 | 168.15 | 106.15 | Hudson, Tom | Navarro, Ismael / Granillo, David | 0 | 5.2 | 2225 | 2730.524 | 715 | 17E | 4 | 4 | 0.014 | 2650 | 157 | F | 36 | EIC | 2770 | 2022-07-19 08:52 | 2022-07-19 08:58 | 26
25993 | 631868 | 60 | 60 | TC86100 | 7296 | 74 | 270 | 7 | 2022 | 2022-07-19 10:53 | 2022-07-19 11:48 | 55.3 | 181.75 | 119.75 | Hudson, Tom | Navarro, Ismael / Granillo, David | 0 | 5.2 | 2225 | 2715.441 | 715 | 17E | 1 | 5.5 | 0.013 | 2652 | 54 | L1 | 39 | EIC | 2755 |  |  | 20
30225 | 631869 | 60 | 60 | TC86100 | 7296 | 75 | 270 | 7 | 2022 | 2022-07-19 11:49 | 2022-07-19 12:38 | 49.7 | 171.5 | 109.5 | Hudson, Tom | Navarro, Ismael / Granillo, David | 0 | 5.2 | 2225 | 2716.419 | 715 | 17E | 0 | 6 | 0.015 | 2649 | 45 | F | 39 | EIC | 2758 |  |  | 21
4090 | 631870 | 60 | 60 | TC86100 | 7296 | 76 | 270 | 7 | 2022 | 2022-07-19 12:38 | 2022-07-19 13:30 | 51.8 | 165.55 | 103.55 | Hudson, Tom | Navarro, Ismael / Granillo, David | 0 | 5.2 | 2225 | 2718.662 | 715 | 17E | 0 | 6 | 0.014 | 2648 | 137 | F | 36 | EIC | 2771 | 2022-07-19 13:26 | 2022-07-19 13:28 | 26
21542 | 631871 | 66 | 66 | TC86100 | 7296 | 77 | 270 | 7 | 2022 | 2022-07-19 13:31 | 2022-07-19 14:19 | 48.6 | 180.25 | 118.25 | Hudson, Tom | Navarro, Ismael / Granillo, David | 0 | 5.2 | 2225 | 2721.554 | 715 | 17E | 1 | 5.5 | 0.01 | 2650 | 98 | F | 32 | EIC | 2760 |  | 2022-07-19 14:17 | 24
12784 | 631872 | 64 | 64 | TC86100 | 7296 | 78 | 270 | 7 | 2022 | 2022-07-19 14:19 | 2022-07-19 15:09 | 49.7 | 142.2 | 80.2 | Hudson, Tom | Navarro, Ismael / Granillo, David | 0 | 5.2 | 2225 | 2694.7 | 715 | 17E | 2 | 5 | 0.014 | 2648 | 184 | F | 33 | EIC | 2733 |  |  | 18
4132 | 631873 | 62 | 62 | TC86100 | 7296 | 79 | 270 | 7 | 2022 | 2022-07-19 15:09 | 2022-07-19 16:00 | 50.4 | 179.55 | 117.55 | Hudson, Tom | Navarro, Ismael / Granillo, David | 0 | 5.2 | 2225 | 2712.687 | 715 | 17E | 3 | 4.5 | 0.012 | 2652 | 146 | F | 31 | EIC | 2762 |  |  | 19
34763 | 631875 | 60 | 59 | TC86100 | 7296 | 81 | 270 | 7 | 2022 | 2022-07-19 16:51 | 2022-07-19 17:38 | 47.8 | 174.85 | 112.85 | Hudson, Tom | Navarro, Ismael / Granillo, David | 0 | 5.2 | 2225 | 2719.637 | 715 | 17E | 4 | 4 | 0.015 | 2650 | 165 | F | 38 | EIC | 2748 |  |  | 22
34676 | 631876 | 60 | 56 | TC86100 | 7296 | 82 | 270 | 7 | 2022 | 2022-07-19 17:39 | 2022-07-19 18:32 | 52.9 | 168.05 | 106.05 | Hudson, Tom | Navarro, Ismael / Granillo, David | 0 | 5.2 | 2225 | 2714.253 | 715 | 17E | 3 | 4.5 | 0.012 | 2645 | 188 | F | 24 | EIC | 2747 |  |  | 29
21521 | 631877 | 60 | 49 | TC86100 | 7296 | 85 | 270 | 7 | 2022 | 2022-07-19 20:20 | 2022-07-19 21:13 | 52.9 | 181.9 | 119.9 | Cesario, Jason | Lawrence, Jeremy / San Juan, Silvester | 0 | 5.2 | 2225 | 2736.748 | 715 | 17E | 0 | 6 | 0.007 | 2649 | 160 | F | 33 | EIC | 2772 | 2022-07-19 21:10 | 2022-07-19 21:10 | 23
30210 | 631878 | 68 | 43 | TC86100 | 7296 | 83 | 270 | 7 | 2022 | 2022-07-19 18:32 | 2022-07-19 19:34 | 62.3 | 180.95 | 118.95 | Hudson, Tom | Navarro, Ismael / Granillo, David | 0 | 5.2 | 2225 | 2712.98 | 715 | 17E | 2 | 5 | 0.011 | 2646 | 143 | F | 24 | EIC | 2758 | 2022-07-19 19:29 | 2022-07-19 19:32 | 29
21500 | 631879 | 64 | 60 | TC86100 | 7296 | 84 | 270 | 7 | 2022 | 2022-07-19 19:34 | 2022-07-19 20:19 | 44.9 | 180.95 | 118.95 | Cesario, Jason | Lawrence, Jeremy / San Juan, Silvester | 0 | 5.2 | 2225 | 2726.23 | 715 | 17E | 1 | 5.5 | 0.012 | 2645 | 53 | F | 35 | EIC | 2765 | 2022-07-19 20:17 | 2022-07-19 20:17 | 18
17158 | 631880 | 60 | 52 | TC86100 | 7296 | 86 | 270 | 7 | 2022 | 2022-07-19 21:13 | 2022-07-19 22:01 | 48 | 181.9 | 119.9 | Cesario, Jason | Lawrence, Jeremy / San Juan, Silvester | 0 | 5.2 | 2225 | 2716.604 | 715 | 17E | 0 | 6 | 0.011 | 2647 | 102 | F | 31 | EIC | 2754 |  | 2022-07-19 21:59 | 21
25957 | 631881 | 52 | 52 | TC86100 | 7296 | 87 | 270 | 7 | 2022 | 2022-07-19 22:01 | 2022-07-19 22:45 | 43.8 | 175.6 | 113.6 | Cesario, Jason | Lawrence, Jeremy / San Juan, Silvester | 0 | 5.2 | 2225 | 2727.102 | 715 | 17E | 1 | 5.5 | 0.012 | 2648 | 134 | F | 29 | EIC | 2770 | 2022-07-19 22:42 | 2022-07-19 22:42 | 21
30248 | 631882 | 62 | 54 | TC86100 | 7296 | 88 | 270 | 7 | 2022 | 2022-07-19 22:45 | 2022-07-19 23:34 | 48.7 | 190.45 | 128.45 | Cesario, Jason | Lawrence, Jeremy / San Juan, Silvester | 0 | 5.2 | 2225 | 2717.64 | 715 | 17E | 2 | 5 | 0.01 | 2649 | 54 | F | 29 | EIC | 2749 |  |  | 29
4085 | 631883 | 62 | 60 | TC86100 | 7296 | 89 | 270 | 7 | 2022 | 2022-07-19 23:34 | 2022-07-20 00:23 | 49.1 | 176.65 | 114.65 | Cesario, Jason | Lawrence, Jeremy / San Juan, Silvester | 0.1772332 | 5.2 | 2225 | 2715.964 | 715 | 17E | 3 | 4.5 | 0.013 | 2648 | 68 | F | 33 | EIC | 2762 |  | 2022-07-20 00:21 | 24
8471 | 631884 | 64 | 57 | TC86100 | 7296 | 90 | 270 | 7 | 2022 | 2022-07-20 00:23 | 2022-07-20 01:15 | 51.4 | 176.65 | 114.65 | Cesario, Jason | Lawrence, Jeremy / San Juan, Silvester | 0 | 5.2 | 2225 | 2716.828 | 715 | 17E | 4 | 4 | 0.011 | 2647 | 71 | F | 40 | EIC | 2756 |  | 2022-07-20 01:13 | 21
21461 | 631885 | 60 | 60 | TC86100 | 7296 | 91 | 270 | 7 | 2022 | 2022-07-20 01:15 | 2022-07-20 02:04 | 49.5 | 180.25 | 118.25 | Cesario, Jason | Lawrence, Jeremy / San Juan, Silvester | 0.5343844 | 5.2 | 2225 | 2716.63 | 715 | 17E | 4 | 4 | 0.01 | 2649 | 141 | F | 35 | EIC | 2759 |  | 2022-07-20 02:03 | 26
30217 | 631886 | 60 | 58 | TC86100 | 7296 | 92 | 270 | 7 | 2022 | 2022-07-20 02:05 | 2022-07-20 02:55 | 50.5 | 180.25 | 118.25 | Cesario, Jason | Lawrence, Jeremy / San Juan, Silvester | 0.1796138 | 5.2 | 2225 | 2706.885 | 715 | 17E | 2 | 5 | 0.011 | 2647 | 45 | F | 21 | EIC | 2745 |  | 2022-07-20 02:53 | 21
21517 | 631887 | 64 | 64 | TC86100 | 7296 | 93 | 270 | 7 | 2022 | 2022-07-20 02:55 | 2022-07-20 03:45 | 49.9 | 172.65 | 110.65 | Cesario, Jason | Lawrence, Jeremy / San Juan, Silvester | 0 | 5.2 | 2225 | 2709.739 | 715 | 17E | 2 | 5 | 0.014 | 2647 | 176 | F | 32 | EIC | 2749 |  | 2022-07-20 03:43 | 20 | 1
25958 | 631888 | 60 | 56 | TC86100 | 7296 | 94 | 270 | 7 | 2022 | 2022-07-20 03:45 | 2022-07-20 04:34 | 48.7 | 159.1 | 97.10001 | Cesario, Jason | Lawrence, Jeremy / San Juan, Silvester | 0 | 5.2 | 2225 | 2717.226 | 715 | 17E | 0 | 6 | 0.011 | 2649 | 173 | F | 30 | EIC | 2747 |  |  | 25
8401 | 631889 | 66 | 62 | TC8086 | 7296 | 95 | 270 | 7 | 2022 | 2022-07-20 04:34 | 2022-07-20 05:21 | 46.4 | 177.65 | 115.65 | Cesario, Jason | Lawrence, Jeremy / San Juan, Silvester | 0 | 5.2 | 2225 | 2712.751 | 715 | 17E | 0 | 6 | 0.012 | 2650 | 100 | F | 30 | EIC | 2743 |  | 2022-07-20 05:18 | 18
34662 | 631891 | 48 | 48 | TC8086 | 7296 | 97 | 270 | 7 | 2022 | 2022-07-20 06:09 | 2022-07-20 07:12 | 63.4 | 181.35 | 119.35 | Cesario, Jason | Lawrence, Jeremy / San Juan, Silvester | 0 | 5.2 | 2225 | 2706.715 | 715 | 17E | 1 | 5.5 | 0.015 | 2645 | 172 | F | 23 | VES | 2748 | 2022-07-20 06:57 | 2022-07-20 07:03 | 30
30209 | 631893 | 66 | 58 | TC8086 | 7296 | 98 | 270 | 7 | 2022 | 2022-07-20 07:13 | 2022-07-20 08:17 | 63.9 | 181.35 | 119.35 | Grace, Evan | Robinson, Darin / Jimenez, Jose | 0 | 5.2 | 2225 | 2710.608 | 715 | 17E | 2 | 5 | 0.016 | 2646 | 97 | F | 28 | VES | 2759 | 2022-07-20 07:58 | 2022-07-20 08:02 | 19
4130 | 631894 | 66 | 61 | TC8086 | 7296 | 99 | 270 | 7 | 2022 | 2022-07-20 08:17 |  |  | 172.45 | 110.45 | Grace, Evan | Robinson, Darin / Jimenez, Jose | 0 | 5.2 | 2225 |  | 715 | 17E | 3 | 4.5 | 0.016 | 2649 | 108 | F | 22 | EIC | 2765 |  | 2022-07-20 09:13 | 29
4151 | 631895 | 60 | 60 | TC8086 | 7296 | 100 | 270 | 7 | 2022 | 2022-07-20 09:16 | 2022-07-20 10:20 | 64.3 | 189.7 | 127.7 | Grace, Evan | Robinson, Darin / Jimenez, Jose | 0 | 5.2 | 2225 | 2719.659 | 715 | 17E | 4 | 4 | 0.015 | 2650 | 167 | F | 29 | EIC | 2768 |  | 2022-07-20 10:18 | 26
25908 | 631896 | 66 | 64 | TC8086 | 7296 | 101 | 270 | 7 | 2022 | 2022-07-20 10:20 | 2022-07-20 11:17 | 56.2 | 172.5 | 110.5 | Grace, Evan | Robinson, Darin / Jimenez, Jose | 0 | 5.2 | 2225 | 2936.849 | 715 | 17E | 4 | 4 | 0.013 | 2650 | 52 | F | 26 | EIC | 2759 | 2022-07-20 11:08 | 2022-07-20 11:07 | 22
17236 | 631897 | 60 | 60 | TC8086 | 7296 | 102 | 270 | 7 | 2022 | 2022-07-20 11:17 | 2022-07-20 12:03 | 45.8 | 144.5 | 82.5 | Hudson, Tom | Godinez, Andrew / Salazar, Andrew | 0 | 5.2 | 2225 | 2950 | 715 | 17E | 3 | 4.5 | 0.016 | 2650 | 56 | F | 27 | EIC | 2747 | 2022-07-20 11:51 | 2022-07-20 11:57 | 20
25954 | 631994 | 48 | 48 | TC86100 | 7302 | 1 | 270 | 7 | 2022 | 2022-07-26 00:11 | 2022-07-26 14:35 | 863.3 | 172.5 | 110.5 | Grace, Evan | San Juan, Silvester / Jimenez, Jose | 18.61914 | 11.9 | 2186 | 2734.65 | 715 | 12W | 4 | 4 | 0.009 | 2646 | 191 | L1 | 20 | EIC | 2809 | 2022-07-26 00:58 | 2022-07-26 01:02 | 24
12750 | 631995 | 48 | 45 | TC86100 | 7302 | 2 | 270 | 7 | 2022 | 2022-07-26 01:04 | 2022-07-26 01:54 | 49.9 | 166.3 | 88.3 | Grace, Evan | San Juan, Silvester / Jimenez, Jose | 19.31631 | 11.9 | 2186 | 2753.853 | 715 | 12W | 4 | 4 | 0.008 | 2650 | 150 | F | 40 | EIC | 2793 | 2022-07-26 01:44 | 2022-07-26 01:43 | 24
4089 | 631996 | 70 | 66 | TC86100 | 7302 | 3 | 270 | 7 | 2022 | 2022-07-26 01:54 | 2022-07-26 02:47 | 52.1 | 166.3 | 104.3 | Grace, Evan | San Juan, Silvester / Jimenez, Jose | 17.52113 | 11.9 | 2186 | 2730.776 | 715 | 12W | 3 | 4.5 | 0.01 | 2648 | 62 | F | 33 | EIC | 2761 | 2022-07-26 02:38 | 2022-07-26 02:45 | 26
34671 | 631997 | 62 | 60 | TC86100 | 7302 | 4 | 270 | 7 | 2022 | 2022-07-26 02:47 | 2022-07-26 03:42 | 55.2 | 179.35 | 117.35 | Grace, Evan | San Juan, Silvester / Jimenez, Jose | 17.60987 | 11.9 | 2186 | 2710.988 | 715 | 12W | 2 | 5 | 0.007 | 2651 | 76 | F | 31 | EIC | 2743 | 2022-07-26 03:39 | 2022-07-26 03:36 | 18
17169 | 631998 | 60 | 58 | TC86100 | 7302 | 5 | 270 | 7 | 2022 | 2022-07-26 03:42 | 2022-07-26 04:30 | 47.4 | 179.35 | 117.35 | Grace, Evan | San Juan, Silvester / Jimenez, Jose | 17.83531 | 11.9 | 2186 | 2703.556 | 715 | 12W | 1 | 5.2 | 0.01 | 2648 | 140 | F | 35 | EIC | 2745 | 2022-07-26 04:24 | 2022-07-26 04:27 | 28
30260 | 631999 | 60 | 52 | TC86100 | 7302 | 6 | 270 | 7 | 2022 | 2022-07-26 04:30 | 2022-07-26 05:18 | 48.1 | 173.7 | 111.7 | Grace, Evan | San Juan, Silvester / Jimenez, Jose | 17.6009 | 11.9 | 2186 | 2723.15 | 715 | 12W | 0 | 6 | 0.012 | 2649 | 130 | F | 34 | EIC | 2771 | 2022-07-26 05:11 | 2022-07-26 05:10 | 21
4144 | 632000 | 64 | 63 | TC86100 | 7302 | 7 | 270 | 7 | 2022 | 2022-07-26 05:18 | 2022-07-26 06:08 | 50.1 | 173.7 | 111.7 | Grace, Evan | San Juan, Silvester / Jimenez, Jose | 17.3538 | 11.9 | 2186 | 2696.497 | 715 | 12W | 0 | 6 | 0.011 | 2648 | 188 | F | 30 | EIC | 2736 |  | 2022-07-26 06:03 | 20
17184 | 632001 | 58 | 58 | TC86100 | 7302 | 8 | 270 | 7 | 2022 | 2022-07-26 06:09 | 2022-07-26 06:53 | 44.6 | 169.4 | 107.4 | Grace, Evan | San Juan, Silvester / Jimenez, Jose | 17.21224 | 11.9 | 2186 | 2692.181 | 715 | 12W | 1 | 5.5 | 0.012 | 2645 | 152 | F | 39 | EIC | 2745 | 2022-07-26 06:46 | 2022-07-26 06:45 | 22 | 3
25989 | 632002 | 60 | 59 | TC86100 | 7302 | 9 | 270 | 7 | 2022 | 2022-07-26 06:53 | 2022-07-26 07:41 | 47.6 | 169.4 | 107.4 | Gibson, Ken | Mayl, Bob / Salazar, Andrew | 19.21334 | 11.9 | 2186 | 2706.078 | 715 | 12W | 2 | 5 | 0.01 | 2647 | 45 | F | 40 | EIC | 2752 |  | 2022-07-26 07:39 | 20
21549 | 632003 | 60 | 59 | TC86100 | 7302 | 10 | 270 | 7 | 2022 | 2022-07-26 07:41 | 2022-07-26 08:30 | 49 | 173.25 | 111.25 | Gibson, Ken | Mayl, Bob / Salazar, Andrew | 19.09322 | 11.9 | 2186 | 2708.478 | 715 | 12W | 3 | 4.5 | 0.01 | 2647 | 132 | F | 33 | EIC | 2745 | 2022-07-26 08:25 | 2022-07-26 08:28 | 23
25953 | 632004 | 40 | 39 | TC86100 | 7302 | 11 | 270 | 7 | 2022 | 2022-07-26 08:30 | 2022-07-26 09:18 | 47.1 | 173.25 | 111.25 | Gibson, Ken | Mayl, Bob / Salazar, Andrew | 19.14815 | 11.9 | 2186 | 2710.042 | 715 | 12W | 4 | 4 | 0.012 | 2664 | 109 | F | 26 | EIC | 2764 |  |  | 22
21481 | 632005 | 64 | 57 | TC7886 | 7302 | 12 | 270 | 7 | 2022 | 2022-07-26 09:18 | 2022-07-26 10:10 | 52.7 | 179.45 | 117.45 | Gibson, Ken | Mayl, Bob / Salazar, Andrew | 18.95575 | 11.9 | 2186 | 2727.318 | 715 | 12W | 4 | 4 | 0.01 | 2661 | 160 | F | 22 | EIC | 2769 | 2022-07-26 10:06 | 2022-07-26 10:09 | 20
8438 | 632006 | 66 | 0 | TC7886 | 7302 | 13 | 270 | 7 | 2022 | 2022-07-26 10:11 | 2022-07-26 11:06 | 55.4 | 179.45 | 117.45 | Gibson, Ken | Mayl, Bob / Salazar, Andrew | 19.29676 | 11.9 | 2186 | 2716.27 | 715 | 12W | 3 | 4.5 | 0.009 | 2665 | 126 | F | 21 | EIC | 2769 |  |  | 22
21640 | 632007 | 62 | 61 | TC7886 | 7302 | 14 | 270 | 7 | 2022 | 2022-07-26 11:06 | 2022-07-26 11:53 | 46.9 | 176.35 | 114.35 | Gibson, Ken | Mayl, Bob / Salazar, Andrew | 19.35776 | 11.9 | 2186 | 2738.723 | 715 | 12W | 3 | 4.5 | 0.011 | 2667 | 103 | F | 33 | EIC | 2773 |  |  | 23
34693 | 632008 | 62 | 61 | TC7886 | 7302 | 15 | 270 | 7 | 2022 | 2022-07-26 11:53 | 2022-07-26 12:37 | 43.4 | 170.85 | 108.85 | Gibson, Ken | Mayl, Bob / Salazar, Andrew | 19.21426 | 11.9 | 2186 | 2720.955 | 715 | 12W | 1 | 5.5 | 0.011 | 2664 | 107 | F | 23 | EIC | 2761 |  |  | 26
12756 | 632009 | 62 | 62 | TC7886 | 7302 | 16 | 270 | 7 | 2022 | 2022-07-26 12:37 | 2022-07-26 13:23 | 46.4 | 177.3 | 115.3 | Gibson, Ken | Mayl, Bob / Salazar, Andrew | 19.23134 | 11.9 | 2186 | 2724.336 | 715 | 12W | 0 | 6 | 0.015 | 2660 | 126 | F | 29 | EIC | 2760 | 2022-07-26 13:22 | 2022-07-26 13:22 | 23
25959 | 632010 | 66 | 66 | TC7886 | 7302 | 17 | 270 | 7 | 2022 | 2022-07-26 13:24 | 2022-07-26 14:12 | 47.9 | 177.3 | 115.3 | Gibson, Ken | Mayl, Bob / Salazar, Andrew | 18.59311 | 11.9 | 2186 | 2724.052 | 715 | 12W | 0 | 6 | 0.011 | 2659 | 87 | F | 26 | EIC | 2757 |  | 2022-07-26 14:09 | 30
17208 | 632011 | 64 | 63 | TC7886 | 7302 | 18 | 270 | 7 | 2022 | 2022-07-26 14:12 | 2022-07-26 14:58 | 46.1 | 168.8 | 106.8 | Gibson, Ken | Mayl, Bob / Salazar, Andrew | 18.66249 | 11.9 | 2186 | 2726.624 | 715 | 12W | 1 | 5.5 | 0.011 | 2665 | 148 | F | 40 | EIC | 2760 |  | 2022-07-26 14:55 | 26 | 9
21505 | 632012 | 66 | 64 | TC7886 | 7302 | 19 | 270 | 7 | 2022 | 2022-07-26 14:58 | 2022-07-26 15:54 | 55.3 | 147.5 | 85.5 | Gibson, Ken | Mayl, Bob / Salazar, Andrew | 18.77752 | 11.9 | 2186 | 2737.401 | 715 | 12W | 2 | 5 | 0.014 | 2663 | 166 | F | 22 | EIC | 2774 |  |  | 28 | 9
25949 | 632013 | 64 | 62 | TC7886 | 7302 | 20 | 260 | 7 | 2022 | 2022-07-26 15:54 | 2022-07-26 16:49 | 55.2 | 177.5 | 115.5 | Gibson, Ken | Mayl, Bob / Salazar, Andrew | 19.07466 | 11.9 | 2186 | 2718.203 | 715 | 12W | 3 | 4.5 | 0.012 | 2662 | 121 | F | 34 | EIC | 2758 | 2022-07-26 16:47 | 2022-07-26 16:47 | 23
4140 | 632014 | 60 | 60 | TC7886 | 7302 | 21 | 260 | 7 | 2022 | 2022-07-26 16:49 | 2022-07-26 17:37 | 48 | 179.2 | 117.2 | Gibson, Ken | Mayl, Bob / Salazar, Andrew | 19.50902 | 11.9 | 2186 | 2702.874 | 715 | 12W | 4 | 4 | 0.013 | 2660 | 104 | F | 32 | EIC | 2758 |  |  | 22
4128 | 632015 | 66 | 66 | TC7886 | 7302 | 22 | 260 | 7 | 2022 | 2022-07-26 17:38 | 2022-07-26 18:35 | 57.3 | 178.7 | 116.7 | Gibson, Ken | Mayl, Bob / Salazar, Andrew | 18.94806 | 11.9 | 2186 | 2716.149 | 715 | 12W | 4 | 4 | 0.014 | 2664 | 141 | F | 26 | EIC | 2765 |  | 2022-07-26 18:33 | 30
12755 | 632016 | 66 | 56 | TC7886 | 7302 | 23 | 260 | 7 | 2022 | 2022-07-26 18:35 | 2022-07-26 19:40 | 64.9 | 178.7 | 116.7 | Grace, Evan | San Juan, Silvester / Jimenez, Jose | 18.48369 | 11.9 | 2186 | 2721.677 | 715 | 12W | 3 | 4.5 | 0.014 | 2665 | 151 | F | 38 | EIC | 2770 |  |  | 28
8431 | 632017 | 46 | 43 | TC7886 | 7302 | 24 | 260 | 7 | 2022 | 2022-07-26 19:40 | 2022-07-26 20:52 | 72 | 175.1 | 113.1 | Grace, Evan | San Juan, Silvester / Jimenez, Jose | 0 | 5.5 | 2220 | 2723 | 715 | 14E | 4 | 4 | 0.009 | 2663 | 127 | F | 24 | EIC | 2796 |  | 2022-07-26 20:38 | 30
8432 | 632018 | 60 | 58 | TC7886 | 7302 | 26 | 260 | 7 | 2022 | 2022-07-26 22:14 | 2022-07-26 23:08 | 54.2 | 179.3 | 117.3 | Grace, Evan | San Juan, Silvester / Jimenez, Jose | 0 | 5.5 | 2220 | 2723 | 715 | 14E | 3 | 4.5 | 0.019 | 2659 | 189 | F | 27 | EIC | 2751 |  | 2022-07-26 23:05 | 23
8427 | 632020 | 60 | 60 | TC7886 | 7302 | 28 | 260 | 7 | 2022 | 2022-07-26 23:55 | 2022-07-27 00:45 | 50.3 | 172.3 | 110.3 | Grace, Evan | San Juan, Silvester / Jimenez, Jose | 0 | 5.5 | 2220 | 2723 | 715 | 14E | 1 | 5.5 | 0.014 | 2663 | 197 | F | 21 | EIC | 2764 | 2022-07-27 00:36 | 2022-07-27 00:40 | 18
34708 | 632021 | 60 | 59 | TC7886 | 7302 | 27 | 260 | 7 | 2022 | 2022-07-26 23:08 | 2022-07-26 23:55 | 46.3 | 179.3 | 117.3 | Grace, Evan | San Juan, Silvester / Jimenez, Jose | 0 | 5.5 | 2220 | 2723 | 715 | 14E | 2 | 5 | 0.015 | 2660 | 160 | F | 21 | EIC | 2807 | 2022-07-26 23:52 | 2022-07-26 23:52 | 27
17198 | 632022 | 64 | 64 | TC7886 | 7302 | 29 | 260 | 7 | 2022 | 2022-07-27 00:45 | 2022-07-27 01:38 | 52.7 | 182.05 | 120.05 | Grace, Evan | San Juan, Silvester / Jimenez, Jose | 0 | 5.5 | 2220 | 2723 | 715 | 14E | 0 | 6 | 0.012 | 2663 | 112 | F | 40 | EIC | 2760 | 2022-07-27 01:34 | 2022-07-27 01:34 | 27
30241 | 632023 | 66 | 65 | TC7886 | 7302 | 30 | 260 | 7 | 2022 | 2022-07-27 01:38 | 2022-07-27 02:32 | 53.4 | 176.65 | 114.65 | Grace, Evan | San Juan, Silvester / Jimenez, Jose | 0 | 5.5 | 2220 | 2723 | 715 | 14E | 0 | 6 | 0.017 | 2663 | 123 | F | 32 | EIC | 2778 | 2022-07-27 02:18 | 2022-07-27 02:18 | 26
21490 | 632024 | 62 | 61 | TC7886 | 7302 | 31 | 260 | 7 | 2022 | 2022-07-27 02:32 | 2022-07-27 03:25 | 53 | 142.25 | 80.25 | Grace, Evan | San Juan, Silvester / Jimenez, Jose | 0 | 5.5 | 2220 | 2723 | 715 | 14E | 1 | 5.5 | 0.017 | 2662 | 118 | F | 20 | EIC | 2770 | 2022-07-27 03:22 | 2022-07-27 03:22 | 21
34703 | 632025 | 62 | 59 | TC7886 | 7302 | 32 | 260 | 7 | 2022 | 2022-07-27 03:25 | 2022-07-27 04:21 | 55.9 | 173.3 | 95.3 | Grace, Evan | San Juan, Silvester / Jimenez, Jose | 0 | 5.5 | 2220 | 2723 | 715 | 14E | 2 | 5 | 0.017 | 2660 | 63 | F | 30 | EIC | 2774 |  | 2022-07-27 04:18 | 22
12745 | 632026 | 58 | 54 | TC7886 | 7302 | 33 | 260 | 7 | 2022 | 2022-07-27 04:21 | 2022-07-27 05:13 | 51.7 | 173.3 | 95.3 | Grace, Evan | San Juan, Silvester / Jimenez, Jose | 0 | 5.5 | 2220 | 2723 | 715 | 14E | 3 | 4.5 | 0.015 | 2660 | 118 | F | 25 | EIC | 2768 |  | 2022-07-27 05:11 | 23
17196 | 632027 | 60 | 58 | TC7886 | 7302 | 34 | 260 | 7 | 2022 | 2022-07-27 05:13 | 2022-07-27 06:13 | 59.4 | 170.15 | 108.15 | Grace, Evan | San Juan, Silvester / Jimenez, Jose | 0 | 5.5 | 2220 | 2723 | 715 | 14E | 4 | 4 | 0.014 | 2662 | 127 | F | 23 | EIC | 2780 |  | 2022-07-27 06:11 | 30
8418 | 632028 | 64 | 62 | TC7886 | 7302 | 35 | 260 | 7 | 2022 | 2022-07-27 06:13 | 2022-07-27 07:16 | 63.1 | 176.7 | 114.7 | Grace, Evan | San Juan, Silvester / Jimenez, Jose | 0 | 5.5 | 2220 | 2723 | 715 | 14E | 4 | 4 | 0.013 | 2665 | 74 | F | 35 | EIC | 2768 |  | 2022-07-27 07:14 | 24
25927 | 632029 | 60 | 52 | TC7886 | 7302 | 36 | 260 | 7 | 2022 | 2022-07-27 07:16 | 2022-07-27 08:16 | 59.7 | 174.9 | 112.9 | Hudson, Tom | Godinez, Andrew / Navarro, Ismael | 0 | 5.5 | 2220 | 2723 | 715 | 14E | 3 | 4.5 | 0.015 | 2664 | 200 | F | 23 | EIC | 2771 |  |  | 30
12744 | 632030 | 60 | 60 | TC7886 | 7302 | 37 | 260 | 7 | 2022 | 2022-07-27 08:16 | 2022-07-27 09:24 | 67.7 | 144.75 | 82.75 | Hudson, Tom | Godinez, Andrew / Navarro, Ismael | 0 | 5.5 | 2220 | 2723 | 715 | 14E | 2 | 5 | 0.012 | 2660 | 139 | F | 28 | EIC | 2779 |  | 2022-07-27 09:21 | 19
25935 | 632031 | 64 | 59 | TC7886 | 7302 | 38 | 260 | 7 | 2022 | 2022-07-27 09:24 | 2022-07-27 10:28 | 63.6 | 176.8 | 114.8 | Hudson, Tom | Godinez, Andrew / Navarro, Ismael | 0 | 5.5 | 2220 | 2723 | 715 | 14E | 1 | 5.5 | 0.012 | 2663 | 147 | F | 33 | EIC | 2799 | 2022-07-27 10:20 | 2022-07-27 10:23 | 22
25997 | 632032 | 60 | 60 | TC7886 | 7302 | 39 | 260 | 7 | 2022 | 2022-07-27 10:28 | 2022-07-27 11:41 | 72.7 | 176.8 | 114.8 | Hudson, Tom | Godinez, Andrew / Navarro, Ismael | 0 | 5.5 | 2220 | 2716.736 | 715 | 14E | 0 | 6 | 0.013 | 2665 | 140 | L3 | 35 | EIC | 2799 |  |  | 25
34767 | 632033 | 62 | 62 | TC7886 | 7302 | 40 | 260 | 7 | 2022 | 2022-07-27 11:41 | 2022-07-27 12:47 | 65.7 | 171.9 | 109.9 | Hudson, Tom | Godinez, Andrew / Navarro, Ismael | 0 | 5.5 | 2220 | 2739.291 | 715 | 14E | 0 | 6 | 0.012 | 2663 | 187 | F | 34 | EIC | 2796 |  |  | 20
4177 | 632034 | 64 | 64 | TC7886 | 7302 | 41 | 260 | 7 | 2022 | 2022-07-27 12:47 | 2022-07-27 13:46 | 58.8 | 171.9 | 93.89999 | Hudson, Tom | Godinez, Andrew / Navarro, Ismael | 0 | 5.5 | 2220 | 2709.32 | 715 | 14E | 1 | 5.5 | 0.013 | 2662 | 70 | F | 28 | EIC | 2755 |  |  | 24
8446 | 632035 | 60 | 60 | TC7886 | 7302 | 42 | 260 | 7 | 2022 | 2022-07-27 13:46 | 2022-07-27 14:33 | 46.2 | 176.9 | 114.9 | Hudson, Tom | Godinez, Andrew / Navarro, Ismael | 0 | 5.5 | 2220 | 2750.829 | 715 | 14E | 2 | 5 | 0.013 | 2661 | 53 | F | 30 | EIC | 2800 |  |  | 26
25999 | 632036 | 60 | 59 | TC7886 | 7302 | 43 | 260 | 7 | 2022 | 2022-07-27 14:33 | 2022-07-27 15:18 | 44.8 | 186.9 | 124.9 | Hudson, Tom | Godinez, Andrew / Navarro, Ismael | 0 | 5.5 | 2220 | 2731.391 | 715 | 14E | 3 | 4.5 | 0.015 | 2664 | 97 | F | 38 | EIC | 2764 |  | 2022-07-27 15:16 | 29
12761 | 632037 | 60 | 59 | TC7886 | 7302 | 44 | 260 | 7 | 2022 | 2022-07-27 15:18 | 2022-07-27 16:01 | 43.3 | 173.3 | 111.3 | Hudson, Tom | Godinez, Andrew / Navarro, Ismael | 0 | 5.5 | 2220 | 2731.577 | 715 | 14E | 4 | 4 | 0.015 | 2662 | 162 | F | 38 | EIC | 2771 |  | 2022-07-27 16:00 | 23
30235 | 632038 | 62 | 62 | TC7886 | 7302 | 45 | 260 | 7 | 2022 | 2022-07-27 16:01 | 2022-07-27 16:49 | 47.3 | 173.3 | 111.3 | Hudson, Tom | Godinez, Andrew / Navarro, Ismael | 0 | 5.5 | 2220 | 2726.491 | 715 | 14E | 4 | 4 | 0.015 | 2663 | 51 | F | 39 | EIC | 2758 |  |  | 27
8437 | 632039 | 66 | 24 | TC7886 | 7302 | 46 | 260 | 7 | 2022 | 2022-07-27 16:49 | 2022-07-27 17:50 | 60.9 | 174.65 | 112.65 | Hudson, Tom | Godinez, Andrew / Navarro, Ismael | 0 | 5.5 | 2220 | 2638.529 | 715 | 14E | 3 | 4.5 | 0.013 | 2662 | 63 | F | 26 | EIC | 2770 | 2022-07-27 17:36 |  | 24
12797 | 632040 | 44 | 44 | TC7886 | 7302 | 47 | 260 | 7 | 2022 | 2022-07-27 17:50 | 2022-07-27 18:39 | 49.2 | 174.65 | 112.65 | Hudson, Tom | Godinez, Andrew / Navarro, Ismael | 18.17641 | 10.3 | 2231 | 2715.445 | 715 | 18W | 4 | 4 | 0.013 | 2665 | 161 | F | 32 | EIC | 2796 |  |  | 18
8483 | 632041 | 60 | 57 | TC7886 | 7302 | 48 | 260 | 7 | 2022 | 2022-07-27 18:40 | 2022-07-27 19:30 | 50.4 | 175.2 | 113.2 | Cesario, Jason | Lawrence, Jeremy / San Juan, Silvester | 18.67131 | 10.3 | 2231 | 2721.719 | 715 | 18W | 4 | 4 | 0.016 | 2660 | 147 | F | 25 | EIC | 2770 |  | 2022-07-27 19:28 | 28
34729 | 632042 | 64 | 63 | TC7886 | 7302 | 49 | 260 | 7 | 2022 | 2022-07-27 19:30 | 2022-07-27 20:23 | 53.1 | 175.2 | 113.2 | Cesario, Jason | Lawrence, Jeremy / San Juan, Silvester | 19.63849 | 10.3 | 2231 | 2704.068 | 715 | 18W | 3 | 4.5 | 0.015 | 2661 | 76 | F | 38 | EIC | 2756 |  |  | 25
8479 | 632043 | 62 | 61 | TC7886 | 7302 | 50 | 260 | 7 | 2022 | 2022-07-27 20:24 | 2022-07-27 21:38 | 74.8 | 174.2 | 112.2 | Cesario, Jason | Lawrence, Jeremy / San Juan, Silvester | 18.31259 | 10.3 | 2231 | 2720.85 | 715 | 18W | 2 | 5 | 0.012 | 2662 | 158 | F | 33 | EIC | 2774 |  | 2022-07-27 21:36 | 19
12802 | 632044 | 64 | 63 | TC7886 | 7302 | 52 | 260 | 7 | 2022 | 2022-07-27 22:49 | 2022-07-27 23:49 | 60.4 | 175.2 | 113.2 | Cesario, Jason | Lawrence, Jeremy / San Juan, Silvester | 18.12342 | 10.3 | 2231 | 2715.306 | 715 | 18W | 0 | 6 | 0.014 | 2661 | 147 | F | 27 | EIC | 2774 | 2022-07-27 23:38 | 2022-07-27 23:46 | 30
8442 | 632045 | 68 | 66 | TC7886 | 7302 | 51 | 260 | 7 | 2022 | 2022-07-27 21:39 | 2022-07-27 22:48 | 69.5 | 174.2 | 112.2 | Cesario, Jason | Lawrence, Jeremy / San Juan, Silvester | 19.3865 | 10.3 | 2231 | 2720.322 | 715 | 18W | 1 | 5.5 | 0.016 | 2662 | 181 | F | 39 | EIC | 2764 |  |  | 19
4174 | 632046 | 64 | 62 | TC7886 | 7302 | 53 | 260 | 7 | 2022 | 2022-07-27 23:49 | 2022-07-28 00:41 | 52 | 148.25 | 86.25 | Cesario, Jason | Lawrence, Jeremy / San Juan, Silvester | 18.77736 | 10.3 | 2231 | 2713.606 | 715 | 18W | 0 | 6 | 0.015 | 2659 | 97 | L1 | 32 | EIC | 2766 |  |  | 21
8470 | 632047 | 64 | 64 | TC7886 | 7302 | 54 | 260 | 7 | 2022 | 2022-07-28 00:41 | 2022-07-28 01:34 | 52.3 | 169.55 | 107.55 | Cesario, Jason | Lawrence, Jeremy / San Juan, Silvester | 16.9034 | 10.3 | 2231 | 2712.689 | 715 | 18W | 1 | 5.5 | 0.013 | 2663 | 60 | F | 30 | EIC | 2764 | 2022-07-28 01:24 | 2022-07-28 01:29 | 27
34728 | 632048 | 60 | 57 | TC7886 | 7302 | 55 | 260 | 7 | 2022 | 2022-07-28 01:34 | 2022-07-28 02:26 | 52.5 | 169.55 | 107.55 | Cesario, Jason | Lawrence, Jeremy / San Juan, Silvester | 18.76775 | 10.3 | 2231 | 2727.875 | 715 | 18W | 2 | 5 | 0.018 | 2661 | 56 | F | 33 | EIC | 2773 |  | 2022-07-28 02:24 | 22
25932 | 632049 | 62 | 62 | TC7886 | 7302 | 56 | 260 | 7 | 2022 | 2022-07-28 02:27 | 2022-07-28 03:19 | 52.2 | 174.15 | 112.15 | Cesario, Jason | Lawrence, Jeremy / San Juan, Silvester | 17.39038 | 10.3 | 2231 | 2719.103 | 715 | 18W | 3 | 4.5 | 0.02 | 2661 | 133 | F | 28 | EIC | 2768 |  | 2022-07-28 03:16 | 20
21509 | 632050 | 62 | 59 | TC7886 | 7302 | 57 | 260 | 7 | 2022 | 2022-07-28 03:19 | 2022-07-28 04:11 | 51.9 | 138.8 | 76.8 | Cesario, Jason | Lawrence, Jeremy / San Juan, Silvester | 19.51836 | 10.3 | 2231 | 2678.023 | 715 | 18W | 4 | 4 | 0.019 | 2662 | 154 | F | 30 | EIC | 2757 |  | 2022-07-28 04:09 | 30
4172 | 632051 | 68 | 68 | TC7886 | 7302 | 58 | 260 | 7 | 2022 | 2022-07-28 04:11 | 2022-07-28 05:14 | 62.7 | 174.45 | 112.45 | Cesario, Jason | Lawrence, Jeremy / San Juan, Silvester | 18.04132 | 10.3 | 2231 | 2710.943 | 715 | 18W | 3 | 4.5 | 0.018 | 2660 | 163 | F | 29 | EIC | 2767 | 2022-07-28 05:10 | 2022-07-28 05:10 | 25
25962 | 632052 | 58 | 58 | TC7886 | 7302 | 59 | 260 | 7 | 2022 | 2022-07-28 05:14 | 2022-07-28 06:12 | 58.1 | 151.2 | 89.2 | Cesario, Jason | Lawrence, Jeremy / San Juan, Silvester | 19.20439 | 10.3 | 2231 | 2709.868 | 715 | 18W | 3 | 4.5 | 0.018 | 2661 | 162 | L1 | 33 | EIC | 2760 |  | 2022-07-28 06:10 | 24
17212 | 632053 | 66 | 66 | TC7886 | 7302 | 60 | 260 | 7 | 2022 | 2022-07-28 06:13 | 2022-07-28 07:16 | 63.1 | 174.8 | 112.8 | Cesario, Jason | Lawrence, Jeremy / San Juan, Silvester | 18.16471 | 10.3 | 2231 | 2712.646 | 715 | 18W | 2 | 5 | 0.017 | 2661 | 73 | F | 33 | EIC | 2769 |  |  | 19
34722 | 632054 | 52 | 51 | TC7886 | 7302 | 61 | 260 | 7 | 2022 | 2022-07-28 07:16 | 2022-07-28 08:05 | 48.6 | 174.8 | 112.8 | Cesario, Jason | Lawrence, Jeremy / San Juan, Silvester | 17.87082 | 10.3 | 2231 | 2714.268 | 715 | 18W | 1 | 5.5 | 0.016 | 2662 | 95 | F | 31 | EIC | 2756 | 2022-07-28 07:57 | 2022-07-28 07:58 | 27
34716 | 632055 | 44 | 44 | TC86100 | 7303 | 1 | 260 | 7 | 2022 | 2022-07-29 02:30 | 2022-07-29 21:48 | 1158.7 | 156.5 | 94.5 | Cesario, Jason | Lawrence, Jeremy / San Juan, Silvester | 18.49007 | 4.6 | 2218 | 2714.283 | 715 | 16W | 4 | 4 | 0.011 | 2648 | 103 | F | 22 | EIC | 2791 | 2022-07-29 03:23 | 2022-07-29 03:23 | 24
25919 | 632056 | 60 | 55 | TC86100 | 7303 | 2 | 270 | 7 | 2022 | 2022-07-29 03:25 | 2022-07-29 04:13 | 48.4 | 177.4 | 115.4 | Cesario, Jason | Lawrence, Jeremy / San Juan, Silvester | 18.60225 | 4.6 | 2218 | 2715.498 | 715 | 16W | 4 | 4 | 0.011 | 2647 | 67 | F | 38 | EIC | 2755 |  | 2022-07-29 04:11 | 23
17170 | 632057 | 58 | 58 | TC86100 | 7303 | 3 | 270 | 7 | 2022 | 2022-07-29 04:13 | 2022-07-29 05:01 | 48 | 177.4 | 115.4 | Cesario, Jason | Lawrence, Jeremy / San Juan, Silvester | 18.75986 | 4.6 | 2218 | 2705.756 | 715 | 16W | 3 | 4.5 | 0.014 | 2650 | 149 | F | 23 | EIC | 2755 |  | 2022-07-29 04:59 | 22
12795 | 632058 | 54 | 50 | TC86100 | 7303 | 4 | 270 | 7 | 2022 | 2022-07-29 05:02 | 2022-07-29 05:45 | 43.6 | 168.7 | 106.7 | Cesario, Jason | Lawrence, Jeremy / San Juan, Silvester | 18.59432 | 4.6 | 2218 | 2680.989 | 715 | 16W | 2 | 5 | 0.009 | 2647 | 114 | F | 34 | EIC | 2747 | 2022-07-29 05:42 | 2022-07-29 05:44 | 30
17154 | 632059 | 60 | 58 | TC86100 | 7303 | 5 | 270 | 7 | 2022 | 2022-07-29 05:46 | 2022-07-29 06:34 | 48.8 | 148.65 | 70.64999 | Cesario, Jason | Lawrence, Jeremy / San Juan, Silvester | 17.64953 | 4.6 | 2218 | 2693.217 | 715 | 16W | 1 | 5.5 | 0.009 | 2643 | 143 | F | 36 | EIC | 2742 |  | 2022-07-29 06:32 | 24
25968 | 632060 | 60 | 58 | TC86100 | 7303 | 6 | 270 | 7 | 2022 | 2022-07-29 06:35 | 2022-07-29 07:20 | 45.8 | 172.5 | 110.5 | Cesario, Jason | Lawrence, Jeremy / San Juan, Silvester | 18.33791 | 4.6 | 2218 | 2702.183 | 715 | 16W | 0 | 6 | 0.009 | 2646 | 190 | L1 | 35 | EIC | 2758 |  | 2022-07-29 07:19 | 26 | 1
30261 | 632061 | 60 | 57 | TC86100 | 7303 | 7 | 270 | 7 | 2022 | 2022-07-29 07:21 | 2022-07-29 08:08 | 47.1 | 172.5 | 110.5 | Gibson, Ken | Godinez, Andrew / Salazar, Andrew | 17.68715 | 4.6 | 2218 | 2697.891 | 715 | 16W | 0 | 6 | 0.011 | 2646 | 157 | F | 37 | EIC | 2755 |  |  | 29
4129 | 632062 | 60 | 56 | TC86100 | 7303 | 8 | 270 | 7 | 2022 | 2022-07-29 08:08 | 2022-07-29 08:57 | 49.4 | 172.8 | 110.8 | Gibson, Ken | Godinez, Andrew / Salazar, Andrew | 18.11398 | 4.6 | 2218 | 2699.29 | 715 | 16W | 1 | 5.5 | 0.01 | 2647 | 112 | F | 22 | EIC | 2744 |  | 2022-07-29 08:56 | 28
8452 | 632063 | 60 | 53 | TC86100 | 7303 | 9 | 270 | 7 | 2022 | 2022-07-29 08:58 | 2022-07-29 09:54 | 56.6 | 140.7 | 78.7 | Gibson, Ken | Godinez, Andrew / Salazar, Andrew | 17.80253 | 4.6 | 2218 | 2700.482 | 715 | 16W | 2 | 5 | 0.01 | 2647 | 96 | F | 35 | EIC | 2750 |  |  | 28
8468 | 632064 | 52 | 52 | TC86100 | 7303 | 10 | 270 | 7 | 2022 | 2022-07-29 09:54 |  |  | 164.5 | 102.5 | Gibson, Ken | Godinez, Andrew / Salazar, Andrew | 0 | 4.6 | 2218 |  | 715 | 16W | 3 | 4.5 | 0.009 | 2646 | 82 | F | 37 | EIC | 2754 |  |  | 28
4153 | 632065 | 62 | 57 | TC86100 | 7303 | 11 | 270 | 7 | 2022 | 2022-07-29 10:45 | 2022-07-29 11:39 | 54.3 | 164.5 | 102.5 | Gibson, Ken | Godinez, Andrew / Salazar, Andrew | 18.39246 | 4.6 | 2218 | 2711.25 | 715 | 16W | 4 | 4 | 0.013 | 2649 | 167 | F | 38 | EIC | 2749 |  |  | 23
34726 | 632068 | 48 | 48 | TC86100 | 7303 | 14 | 270 | 7 | 2022 | 2022-07-29 13:37 | 2022-07-29 14:29 | 52.1 | 177 | 115 | Gibson, Ken | Godinez, Andrew / Salazar, Andrew | 17.68246 | 4.6 | 2218 | 2718.004 | 715 | 16W | 2 | 5 | 0.011 | 2649 | 57 | F | 26 | EIC | 2757 | 2022-07-29 14:23 | 2022-07-29 14:26 | 18
34754 | 632069 | 54 | 49 | TC86100 | 7303 | 15 | 270 | 7 | 2022 | 2022-07-29 14:29 | 2022-07-29 15:15 | 46.1 | 149.05 | 87.05 | Gibson, Ken | Godinez, Andrew / Salazar, Andrew | 18.53585 | 4.6 | 2218 | 2711.959 | 715 | 16W | 1 | 5.5 | 0.011 | 2646 | 66 | F | 22 | EIC | 2751 |  |  | 28
17242 | 632070 | 56 | 52 | TC86100 | 7303 | 16 | 270 | 7 | 2022 | 2022-07-29 15:16 | 2022-07-29 16:02 | 46.2 | 171.35 | 109.35 | Gibson, Ken | Godinez, Andrew / Salazar, Andrew | 19.0315 | 4.6 | 2218 | 2719.308 | 715 | 16W | 0 | 6 | 0.01 | 2649 | 168 | F | 33 | EIC | 2761 |  | 2022-07-29 16:00 | 29
34697 | 632071 | 60 | 57 | TC86100 | 7303 | 17 | 270 | 7 | 2022 | 2022-07-29 16:02 | 2022-07-29 16:50 | 47.9 | 171.35 | 109.35 | Gibson, Ken | Godinez, Andrew / Salazar, Andrew | 17.63163 | 4.6 | 2218 | 2713.375 | 715 | 16W | 0 | 6 | 0.011 | 2644 | 87 | F | 32 | EIC | 2751 |  |  | 18
17203 | 632072 | 60 | 52 | TC86100 | 7303 | 18 | 270 | 7 | 2022 | 2022-07-29 16:50 | 2022-07-29 17:38 | 47.3 | 175.25 | 113.25 | Gibson, Ken | Godinez, Andrew / Salazar, Andrew | 16.79773 | 4.6 | 2218 | 2725.435 | 715 | 16W | 1 | 5.5 | 0.012 | 2647 | 173 | F | 28 | EIC | 2765 |  | 2022-07-29 17:35 | 26
34675 | 632073 | 60 | 48 | TC86100 | 7303 | 19 | 270 | 7 | 2022 | 2022-07-29 17:38 | 2022-07-29 18:26 | 48.2 | 144.15 | 82.14999 | Gibson, Ken | Godinez, Andrew / Salazar, Andrew | 17.7254 | 4.6 | 2218 | 2711.263 | 715 | 16W | 2 | 5 | 0.01 | 2649 | 91 | F | 36 | EIC | 2748 |  |  | 30
4091 | 632074 | 60 | 58 | TC86100 | 7303 | 20 | 270 | 7 | 2022 | 2022-07-29 18:26 | 2022-07-29 19:12 | 45.5 | 172.95 | 110.95 | Grace, Evan | Nelson, David / Jimenez, Jose | 17.96685 | 4.6 | 2218 | 2721.109 | 715 | 16W | 3 | 4.5 | 0.011 | 2649 | 119 | F | 20 | EIC | 2765 |  | 2022-07-29 19:10 | 25
12716 | 632075 | 60 | 58 | TC86100 | 7303 | 21 | 270 | 7 | 2022 | 2022-07-29 19:12 | 2022-07-29 20:04 | 51.7 | 147.9 | 85.89999 | Grace, Evan | Nelson, David / Jimenez, Jose | 18.379 | 4.6 | 2218 | 2716.228 | 715 | 16W | 4 | 4 | 0.012 | 2648 | 67 | F | 38 | EIC | 2754 |  | 2022-07-29 20:01 | 23
21535 | 632076 | 60 | 60 | TC86100 | 7303 | 22 | 270 | 7 | 2022 | 2022-07-29 20:04 | 2022-07-29 20:51 | 46.8 | 169.95 | 107.95 | Grace, Evan | Nelson, David / Jimenez, Jose | 17.74415 | 4.6 | 2218 | 2723.091 | 715 | 16W | 4 | 4 | 0.01 | 2647 | 123 | F | 34 | EIC | 2765 |  | 2022-07-29 20:48 | 21
12715 | 632077 | 60 | 59 | TC86100 | 7303 | 23 | 270 | 7 | 2022 | 2022-07-29 20:51 | 2022-07-29 21:45 | 53.7 | 153.05 | 91.05 | Grace, Evan | Nelson, David / Jimenez, Jose | 17.42 | 4.6 | 2218 | 2720 | 715 | 16W | 3 | 4.5 | 0.01 | 2645 | 51 | F | 26 | EIC | 2754 | 2022-07-29 22:30 | 2022-07-29 22:33 | 22
4110 | 632079 | 60 | 60 | TC86100 | 7303 | 24 | 270 | 7 | 2022 | 2022-07-29 22:36 | 2022-07-29 23:24 | 47.8 | 170.5 | 108.5 | Grace, Evan | Nelson, David / Jimenez, Jose | 0 | 8.7 | 2226 | 2658.039 | 715 | 17E | 4 | 4 | 0.009 | 2650 | 123 | F | 22 | EIC | 2747 |  | 2022-07-29 23:22 | 28
25965 | 632080 | 62 | 61 | TC86100 | 7303 | 25 | 270 | 7 | 2022 | 2022-07-29 23:24 | 2022-07-30 00:12 | 47.9 | 178.7 | 116.7 | Grace, Evan | Nelson, David / Jimenez, Jose | 0 | 8.7 | 2226 | 2500 | 715 | 17E | 3 | 4.5 | 0.015 | 2649 | 60 | F | 39 | EIC | 2756 |  | 2022-07-30 00:10 | 18
21519 | 632081 | 64 | 63 | TC86100 | 7303 | 26 | 270 | 7 | 2022 | 2022-07-30 00:12 | 2022-07-30 01:02 | 49.3 | 147.1 | 85.10001 | Grace, Evan | Nelson, David / Jimenez, Jose | 0 | 8.7 | 2226 | 2626.453 | 715 | 17E | 2 | 5 | 0.012 | 2648 | 124 | F | 34 | EIC | 2754 | 2022-07-30 00:58 | 2022-07-30 00:59 | 24
12735 | 632082 | 64 | 64 | TC86100 | 7303 | 27 | 270 | 7 | 2022 | 2022-07-30 01:02 | 2022-07-30 01:53 | 51.1 | 175.1 | 113.1 | Grace, Evan | Nelson, David / Jimenez, Jose | 0 | 8.7 | 2226 | 2706.197 | 715 | 17E | 1 | 5.5 | 0.013 | 2647 | 66 | F | 31 | EIC | 2755 | 2022-07-30 01:46 | 2022-07-30 01:51 | 28
8435 | 632083 | 62 | 59 | TC86100 | 7303 | 28 | 270 | 7 | 2022 | 2022-07-30 01:53 | 2022-07-30 02:42 | 48.6 | 154.45 | 92.45 | Grace, Evan | Nelson, David / Jimenez, Jose | 0 | 8.7 | 2226 | 2715 | 715 | 17E | 0 | 6 | 0.013 | 2647 | 74 | F | 25 | EIC | 2761 |  |  | 20
12733 | 632084 | 56 | 56 | TC86100 | 7303 | 29 | 270 | 7 | 2022 | 2022-07-30 02:42 | 2022-07-30 03:27 | 45.4 | 172.1 | 110.1 | Grace, Evan | Nelson, David / Jimenez, Jose | 0 | 8.7 | 2226 | 2715 | 715 | 17E | 0 | 6 | 0.013 | 2646 | 177 | F | 36 | EIC | 2736 | 2022-07-30 03:24 | 2022-07-30 03:24 | 30
12796 | 632085 | 64 | 64 | TC86100 | 7303 | 30 | 270 | 7 | 2022 | 2022-07-30 03:28 | 2022-07-30 04:16 | 48.3 | 172.1 | 110.1 | Grace, Evan | Nelson, David / Jimenez, Jose | 0 | 8.7 | 2226 | 2715 | 715 | 17E | 1 | 5.5 | 0.013 | 2648 | 87 | F | 36 | EIC | 2751 |  | 2022-07-30 04:14 | 20 | 4
4142 | 632087 | 60 | 60 | TC86100 | 7303 | 32 | 270 | 7 | 2022 | 2022-07-30 05:06 | 2022-07-30 05:53 | 47.1 | 152.1 | 90.10001 | Grace, Evan | Nelson, David / Jimenez, Jose | 0 | 8.7 | 2226 | 2566 | 715 | 17E | 3 | 4.5 | 0.013 | 2648 | 76 | F | 21 | EIC | 2755 | 2022-07-30 05:51 | 2022-07-30 05:51 | 18 | 2
8472 | 632088 | 60 | 60 | TC86100 | 7303 | 33 | 270 | 7 | 2022 | 2022-07-30 05:54 | 2022-07-30 06:45 | 51.5 | 172.4 | 110.4 | Grace, Evan | Nelson, David / Jimenez, Jose | 0 | 8.7 | 2226 | 2673.573 | 715 | 17E | 4 | 4 | 0.014 | 2645 | 179 | F | 33 | EIC | 2750 |  | 2022-07-30 06:43 | 18
17187 | 632089 | 60 | 59 | TC86100 | 7303 | 34 | 270 | 7 | 2022 | 2022-07-30 06:45 | 2022-07-30 07:44 | 58.3 | 151.4 | 89.39999 | Gibson, Ken | Salazar, Andrew / No One, No One | 0 | 8.7 | 2226 | 2702.368 | 715 | 17E | 4 | 4 | 0.014 | 2648 | 109 | F | 29 | EIC | 2758 |  |  | 30
8389 | 632090 | 64 | 59 | TC86100 | 7303 | 35 | 270 | 7 | 2022 | 2022-07-30 07:44 | 2022-07-30 08:39 | 54.5 | 178.9 | 100.9 | Gibson, Ken | Salazar, Andrew / No One, No One | 0 | 8.7 | 2226 | 2714.929 | 715 | 17E | 4 | 4 | 0.014 | 2648 | 182 | F | 29 | EIC | 2765 |  | 2022-07-30 08:37 | 25
25970 | 632091 | 56 | 56 | TC86100 | 7303 | 36 | 270 | 7 | 2022 | 2022-07-30 08:39 | 2022-07-30 09:38 | 59.4 | 178.9 | 116.9 | Gibson, Ken | Salazar, Andrew / No One, No One | 0 | 8.7 | 2226 | 2695.18 | 715 | 17E | 3 | 4.5 | 0.012 | 2649 | 79 | F | 25 | EIC | 2749 |  |  | 28
4086 | 632092 | 60 | 54 | TC86100 | 7303 | 37 | 270 | 7 | 2022 | 2022-07-30 09:38 | 2022-07-30 10:42 | 63.1 | 173.45 | 111.45 | Gibson, Ken | Salazar, Andrew / No One, No One | 0 | 8.7 | 2226 | 2691.312 | 715 | 17E | 2 | 5 | 0.013 | 2646 | 152 | L2 | 39 | EIC | 2759 |  | 2022-07-30 10:39 | 28
4145 | 632093 | 60 | 51 | TC86100 | 7303 | 38 | 270 | 7 | 2022 | 2022-07-30 10:42 | 2022-07-30 11:42 | 60.5 | 173.45 | 111.45 | Gibson, Ken | Salazar, Andrew / No One, No One | 0 | 8.7 | 2226 | 2687.249 | 715 | 17E | 1 | 5.5 | 0.012 | 2647 | 147 | F | 27 | EIC | 2759 |  |  | 26
30218 | 632094 | 60 | 58 | TC86100 | 7303 | 39 | 270 | 7 | 2022 | 2022-07-30 11:43 | 2022-07-30 12:47 | 64.6 | 176.55 | 114.55 | Gibson, Ken | Salazar, Andrew / No One, No One | 0 | 8.7 | 2226 | 2615.601 | 715 | 17E | 0 | 6 | 0.012 | 2651 | 100 | L1 | 39 | EIC | 2761 |  | 2022-07-30 12:45 | 21
4159 | 632096 | 62 | 55 | TC86100 | 7303 | 41 | 270 | 7 | 2022 | 2022-07-30 13:50 | 2022-07-30 14:59 | 68.9 | 177.25 | 115.25 | Gibson, Ken | Salazar, Andrew / No One, No One | 0 | 8.7 | 2226 | 2489 | 715 | 17E | 2 | 5 | 0.015 | 2650 | 47 | F | 33 | EIC | 2754 | 2022-07-30 14:57 | 2022-07-30 14:57 | 23
12794 | 632097 | 58 | 58 | TC86100 | 7303 | 42 | 270 | 7 | 2022 | 2022-07-30 14:59 | 2022-07-30 15:58 | 58.8 | 177.25 | 115.25 | Gibson, Ken | Salazar, Andrew / No One, No One | 0 | 8.7 | 2226 | 2489 | 715 | 17E | 3 | 4.5 | 0.018 | 2648 | 116 | F | 31 | EIC | 2748 |  |  | 22
17210 | 632098 | 42 | 41 | TC7886 | 7303 | 43 | 270 | 7 | 2022 | 2022-07-30 15:58 | 2022-07-30 16:54 | 56.3 | 173.3 | 111.3 | Gibson, Ken | Salazar, Andrew / No One, No One | 0 | 8.7 | 2226 | 2489 | 715 | 17E | 4 | 4 | 0.015 | 2661 | 47 | F | 40 | EIC | 2760 |  |  | 19
21508 | 632099 | 54 | 52 | TC7886 | 7303 | 44 | 260 | 7 | 2022 | 2022-07-30 16:55 | 2022-07-30 17:34 | 39.1 | 173.3 | 95.3 | Gibson, Ken | Salazar, Andrew / No One, No One | 0 | 8.7 | 2226 | 2489 | 715 | 17E | 4 | 4 | 0.018 | 2665 | 63 | F | 24 | EIC | 2759 |  |  | 25
4143 | 632100 | 60 | 59 | TC7886 | 7303 | 45 | 260 | 7 | 2022 | 2022-07-30 17:34 | 2022-07-30 18:29 | 55.3 | 172.85 | 110.85 | Gibson, Ken | Salazar, Andrew / No One, No One | 0 | 8.7 | 2226 | 2489 | 715 | 17E | 3 | 4.5 | 0.016 | 2664 | 169 | F | 38 | EIC | 2759 |  | 2022-07-30 18:15 | 22
12771 | 632101 | 48 | 45 | TC7886 | 7303 | 46 | 260 | 7 | 2022 | 2022-07-30 18:30 | 2022-07-30 19:24 | 54.8 | 172.85 | 110.85 | Gibson, Ken | Salazar, Andrew / No One, No One | 17.09391 | 5.6 | 2225 | 2619.865 | 715 | 12W | 4 | 4 | 0.016 | 2663 | 120 | F | 31 | EIC | 2818 |  |  | 20
30257 | 632102 | 54 | 51 | TC7886 | 7303 | 47 | 260 | 7 | 2022 | 2022-07-30 19:25 | 2022-07-30 20:18 | 53.5 | 173.35 | 111.35 | Gibson, Ken | Salazar, Andrew / No One, No One | 16.73105 | 5.6 | 2225 | 2673.98 | 715 | 12W | 4 | 4 | 0.015 | 2664 | 119 | F | 31 | EIC | 2758 |  | 2022-07-30 20:11 | 28
17205 | 632103 | 60 | 57 | TC7886 | 7304 | 3 | 260 | 7 | 2022 | 2022-07-31 12:51 | 2022-07-31 13:47 | 55.8 | 170.25 | 108.25 | Gibson, Ken | Salazar, Andrew / No One, No One | 0 | 8.7 | 2179 | 2678.047 | 715 | 14E | 3 | 4.5 | 0.016 | 2664 | 109 | F | 31 | EIC | 2748 |  |  | 28
4138 | 632104 | 36 | 36 | TC7886 | 7304 | 1 | 260 | 7 | 2022 | 2022-07-31 11:12 | 2022-08-01 02:55 | 942.9 | 169.5 | 107.5 | Gibson, Ken | Salazar, Andrew / No One, No One | 0 | 8.7 | 2179 | 2755.082 | 715 | 14E | 4 | 4 | 0.016 | 2665 | 107 | F | 25 | EIC | 2821 |  |  | 28
25990 | 632105 | 60 | 57 | TC7886 | 7304 | 2 | 260 | 7 | 2022 | 2022-07-31 12:04 | 2022-07-31 12:51 | 47.3 | 169.5 | 107.5 | Gibson, Ken | Salazar, Andrew / No One, No One | 0 | 8.7 | 2179 | 2694.324 | 715 | 14E | 4 | 4 | 0.019 | 2663 | 200 | F | 31 | EIC | 2767 |  |  | 29
4119 | 632106 | 62 | 61 | TC7886 | 7304 | 4 | 260 | 7 | 2022 | 2022-07-31 13:47 | 2022-07-31 14:41 | 53.6 | 146.35 | 84.35001 | Gibson, Ken | Salazar, Andrew / No One, No One | 0 | 8.7 | 2179 | 2681.227 | 715 | 14E | 2 | 5 | 0.018 | 2663 | 73 | F | 28 | EIC | 2771 |  |  | 25
21503 | 632107 | 62 | 59 | TC7886 | 7304 | 5 | 260 | 7 | 2022 | 2022-07-31 14:41 | 2022-07-31 15:34 | 52.4 | 174.55 | 112.55 | Gibson, Ken | Salazar, Andrew / No One, No One | 0 | 8.7 | 2179 | 2708.827 | 715 | 14E | 1 | 5.5 | 0.02 | 2662 | 182 | F | 25 | EIC | 2768 |  |  | 23
17214 | 632108 | 66 | 66 | TC7886 | 7304 | 6 | 260 | 7 | 2022 | 2022-07-31 15:34 | 2022-07-31 16:22 | 47.8 | 184.1 | 122.1 | Gibson, Ken | Salazar, Andrew / No One, No One | 0 | 8.7 | 2179 | 2683.08 | 715 | 14E | 0 | 6 | 0.016 | 2662 | 106 | F | 32 | EIC | 2759 |  |  | 20
34715 | 632109 | 62 | 62 | TC7886 | 7304 | 7 | 260 | 7 | 2022 | 2022-07-31 16:22 | 2022-07-31 17:17 | 55 | 178.4 | 116.4 | Gibson, Ken | Salazar, Andrew / No One, No One | 0 | 8.7 | 2179 | 2715.901 | 715 | 14E | 0 | 6 | 0.02 | 2664 | 50 | F | 21 | EIC | 2768 |  |  | 22
30251 | 632110 | 70 | 52 | TC7886 | 7304 | 8 | 260 | 7 | 2022 | 2022-07-31 17:17 | 2022-07-31 18:10 | 52.7 | 151 | 89 | Gibson, Ken | Salazar, Andrew / No One, No One | 0 | 8.7 | 2179 | 2723.771 | 715 | 14E | 1 | 5.5 | 0.017 | 2663 | 157 | F | 26 | EIC | 2765 |  |  | 22
30285 | 632111 | 62 | 62 | TC7886 | 7304 | 9 | 260 | 7 | 2022 | 2022-07-31 18:10 | 2022-07-31 18:57 | 47.5 | 172.75 | 110.75 | Gibson, Ken | Salazar, Andrew / No One, No One | 0 | 8.7 | 2179 | 2723.809 | 715 | 14E | 2 | 5 | 0.015 | 2663 | 86 | F | 33 | EIC | 2771 |  |  | 29
25948 | 632112 | 66 | 65 | TC7886 | 7304 | 10 | 260 | 7 | 2022 | 2022-07-31 18:58 | 2022-07-31 19:48 | 50.7 | 148.15 | 86.14999 | Grace, Evan | Flores, Jesse / Jimenez, Jose | 0 | 8.7 | 2179 | 2693.85 | 715 | 14E | 3 | 4.5 | 0.015 | 2663 | 146 | F | 38 | EIC | 2752 |  |  | 28
21511 | 632113 | 54 | 54 | TC7886 | 7304 | 11 | 260 | 7 | 2022 | 2022-07-31 19:49 | 2022-07-31 20:40 | 51.5 | 172.25 | 110.25 | Grace, Evan | Flores, Jesse / Jimenez, Jose | 0 | 8.7 | 2179 | 2715.549 | 715 | 14E | 4 | 4 | 0.019 | 2659 | 172 | L1 | 33 | EIC | 2771 |  |  | 27
25939 | 632114 | 64 | 57 | TC7886 | 7304 | 12 | 260 | 7 | 2022 | 2022-07-31 20:41 | 2022-07-31 21:38 | 57.4 | 172.25 | 110.25 | Grace, Evan | Flores, Jesse / Jimenez, Jose | 0 | 8.7 | 2179 | 2715.727 | 715 | 14E | 4 | 4 | 0.018 | 2660 | 126 | F | 30 | EIC | 2759 |  |  | 30
8441 | 632115 | 68 | 68 | TC7886 | 7304 | 13 | 260 | 7 | 2022 | 2022-07-31 21:38 | 2022-07-31 22:30 | 51.8 | 180.95 | 118.95 | Grace, Evan | Flores, Jesse / Jimenez, Jose | 0 | 8.7 | 2179 | 2710.471 | 715 | 14E | 3 | 4.5 | 0.017 | 2661 | 181 | F | 28 | EIC | 2755 |  |  | 23
4186 | 632117 | 54 | 52 | TC7886 | 7304 | 15 | 260 | 7 | 2022 | 2022-07-31 23:19 | 2022-08-01 | 41.4 | 177.15 | 115.15 | Grace, Evan | Flores, Jesse / Jimenez, Jose | 0 | 8.7 | 2179 | 2717.114 | 715 | 14E | 1 | 5.5 | 0.017 | 2663 | 127 | F | 39 | EIC | 2757 |  |  | 25
30262 | 632118 | 66 | 65 | TC7886 | 7304 | 16 | 260 | 8 | 2022 | 2022-08-01 | 2022-08-01 00:49 | 48.3 | 177.15 | 115.15 | Grace, Evan | Flores, Jesse / Jimenez, Jose | 0 | 8.7 | 2179 | 2690.864 | 715 | 14E | 0 | 6 | 0.015 | 2662 | 108 | F | 36 | EIC | 2748 |  |  | 26
21534 | 632119 | 60 | 58 | TC7886 | 7304 | 17 | 260 | 8 | 2022 | 2022-08-01 00:49 | 2022-08-01 01:32 | 43.2 | 177.15 | 115.15 | Grace, Evan | Flores, Jesse / Jimenez, Jose | 0 | 8.7 | 2179 | 2719.605 | 715 | 14E | 0 | 6 | 0.018 | 2664 | 131 | F | 20 | EIC | 2757 |  |  | 24
4149 | 632120 | 60 | 60 | TC7886 | 7304 | 18 | 260 | 8 | 2022 | 2022-08-01 01:32 | 2022-08-01 02:19 | 46.3 | 177.15 | 115.15 | Grace, Evan | Flores, Jesse / Jimenez, Jose | 0 | 8.7 | 2179 | 2722.205 | 715 | 14E | 1 | 5.5 | 0.015 | 2663 | 198 | F | 29 | EIC | 2763 |  |  | 26
4135 | 632121 | 64 | 62 | TC7886 | 7304 | 19 | 260 | 8 | 2022 | 2022-08-01 02:19 | 2022-08-01 03:06 | 47 | 177.15 | 115.15 | Grace, Evan | Flores, Jesse / Jimenez, Jose | 0 | 8.7 | 2179 | 2705.096 | 715 | 14E | 2 | 5 | 0.016 | 2662 | 132 | F | 34 | EIC | 2752 |  |  | 26
30237 | 632122 | 66 | 59 | TC7886 | 7304 | 20 | 260 | 8 | 2022 | 2022-08-01 03:06 | 2022-08-01 03:55 | 48.3 | 177.15 | 115.15 | Grace, Evan | Flores, Jesse / Jimenez, Jose | 0 | 8.7 | 2179 | 2731.392 | 715 | 14E | 3 | 4.5 | 0.018 | 2662 | 83 | F | 33 | EIC | 2664 |  |  | 20
21557 | 632123 | 62 | 58 | TC7886 | 7304 | 21 | 260 | 8 | 2022 | 2022-08-01 03:55 | 2022-08-01 04:54 | 59.6 | 177.15 | 115.15 | Grace, Evan | Flores, Jesse / Jimenez, Jose | 0 | 8.7 | 2179 | 2704.55 | 715 | 14E | 4 | 4 | 0.015 | 2663 | 112 | F | 38 | EIC | 2754 |  |  | 30
12773 | 632124 | 62 | 58 | TC7886 | 7304 | 23 | 260 | 8 | 2022 | 2022-08-01 05:40 | 2022-08-01 06:28 | 47.7 | 177.15 | 115.15 | Grace, Evan | Flores, Jesse / Jimenez, Jose | 0 | 8.7 | 2179 | 2728.744 | 715 | 14E | 3 | 4.5 | 0.016 | 2664 | 131 | F | 28 | EIC | 2765 |  |  | 23
4184 | 632125 | 58 | 53 | TC7886 | 7304 | 22 | 260 | 8 | 2022 | 2022-08-01 04:55 | 2022-08-01 05:40 | 45.1 | 177.15 | 115.15 | Grace, Evan | Flores, Jesse / Jimenez, Jose | 0 | 8.7 | 2179 | 2704.364 | 715 | 14E | 4 | 4 | 0.016 | 2662 | 63 | F | 37 | EIC | 2762 |  |  | 23 | 1
21484 | 632126 | 64 | 61 | TC7886 | 7304 | 24 | 260 | 8 | 2022 | 2022-08-01 06:28 | 2022-08-01 07:29 | 61.1 | 177.15 | 115.15 | Cesario, Jason | Lawrence, Jeremy / San Juan, Silvester | 0 | 8.7 | 2179 | 2725.655 | 715 | 14E | 2 | 5 | 0.015 | 2662 | 87 | F | 40 | EIC | 2765 | 2022-08-01 07:12 | 2022-08-01 07:14 | 25
25960 | 632127 | 48 | 48 | TC7886 | 7304 | 25 | 260 | 8 | 2022 | 2022-08-01 07:29 | 2022-08-01 08:20 | 50.4 | 180.65 | 118.65 | Cesario, Jason | Lawrence, Jeremy / San Juan, Silvester | 19.50111 | 6.6 | 2223 | 2753.289 | 715 | 18W | 4 | 4 | 0.013 | 2658 | 59 | F | 34 | EIC | 2814 | 2022-08-01 08:17 | 2022-08-01 08:18 | 26
12749 | 632128 | 60 | 60 | TC7886 | 7304 | 26 | 260 | 8 | 2022 | 2022-08-01 08:20 | 2022-08-01 09:13 | 53.1 | 143.35 | 81.35001 | Cesario, Jason | Lawrence, Jeremy / San Juan, Silvester | 19.53288 | 6.6 | 2223 | 2744.581 | 715 | 18W | 3 | 4.5 | 0.015 | 2664 | 74 | F | 28 | EIC | 2779 |  | 2022-08-01 09:11 | 26
12760 | 632129 | 58 | 58 | TC7886 | 7304 | 27 | 260 | 8 | 2022 | 2022-08-01 09:13 | 2022-08-01 10:02 | 48.8 | 175.65 | 113.65 | Cesario, Jason | Lawrence, Jeremy / San Juan, Silvester | 19.48732 | 6.6 | 2223 | 2739.766 | 715 | 18W | 3 | 4.5 | 0.013 | 2662 | 154 | F | 27 | EIC | 2775 |  | 2022-08-01 10:00 | 20
4137 | 632131 | 60 | 60 | TC7886 | 7304 | 29 | 260 | 8 | 2022 | 2022-08-01 10:54 | 2022-08-01 11:47 | 52.8 | 177 | 115 | Cesario, Jason | Lawrence, Jeremy / San Juan, Silvester | 19.14367 | 6.6 | 2223 | 2726.184 | 715 | 18W | 1 | 5.5 | 0.012 | 2660 | 47 | F | 31 | EIC | 2769 |  | 2022-08-01 11:45 | 20
25933 | 632132 | 62 | 62 | TC7886 | 7304 | 30 | 260 | 8 | 2022 | 2022-08-01 11:47 | 2022-08-01 12:35 | 47.9 | 177 | 115 | Cesario, Jason | Lawrence, Jeremy / San Juan, Silvester | 19.4863 | 6.6 | 2223 | 2726.217 | 715 | 18W | 0 | 6 | 0.013 | 2663 | 168 | F | 27 | EIC | 2764 |  | 2022-08-01 12:33 | 22
12846 | 632133 | 62 | 62 | TC7887 | 7304 | 31 | 260 | 8 | 2022 | 2022-08-01 12:35 | 2022-08-01 13:35 | 60 | 174.85 | 112.85 | Cesario, Jason | Lawrence, Jeremy / San Juan, Silvester | 19.77485 | 6.6 | 2223 | 2724.619 | 715 | 18W | 0 | 6 | 0.014 | 2660 | 104 | F | 37 | EIC | 2769 | 2022-08-01 13:33 | 2022-08-01 13:33 | 29
8552 | 632134 | 64 | 61 | TC7887 | 7304 | 32 | 260 | 8 | 2022 | 2022-08-01 13:36 | 2022-08-01 14:36 | 60.4 | 187.7 | 125.7 | Cesario, Jason | Lawrence, Jeremy / San Juan, Silvester | 19.80835 | 6.6 | 2223 | 2692.46 | 715 | 18W | 1 | 5.5 | 0.018 | 2663 | 59 | F | 33 | EIC | 2763 |  | 2022-08-01 14:34 | 19
21588 | 632135 | 66 | 64 | TC7887 | 7304 | 33 | 260 | 8 | 2022 | 2022-08-01 14:36 | 2022-08-01 15:42 | 66.10001 | 179.45 | 117.45 | Cesario, Jason | Lawrence, Jeremy / San Juan, Silvester | 19.46667 | 6.6 | 2223 | 2714.718 | 715 | 18W | 2 | 5 | 0.015 | 2661 | 72 | F | 38 | EIC | 2779 |  | 2022-08-01 15:40 | 23
25945 | 632136 | 60 | 59 | TC7887 | 7304 | 34 | 260 | 8 | 2022 | 2022-08-01 15:43 | 2022-08-01 16:39 | 56.5 | 179.45 | 117.45 | Cesario, Jason | Lawrence, Jeremy / San Juan, Silvester | 19.66521 | 6.6 | 2223 | 2711.919 | 715 | 18W | 3 | 4.5 | 0.016 | 2663 | 177 | F | 36 | EIC | 2758 |  | 2022-08-01 16:36 | 25
4114 | 632137 | 62 | 61 | TC7887 | 7304 | 35 | 260 | 8 | 2022 | 2022-08-01 16:39 | 2022-08-01 17:38 | 58.3 | 178.5 | 116.5 | Cesario, Jason | Lawrence, Jeremy / San Juan, Silvester | 20.06725 | 6.6 | 2223 | 2695.674 | 715 | 18W | 4 | 4 | 0.016 | 2662 | 110 | F | 30 | EIC | 2754 |  | 2022-08-01 17:35 | 24
8422 | 632138 | 62 | 57 | TC7887 | 7304 | 36 | 260 | 8 | 2022 | 2022-08-01 17:38 | 2022-08-01 18:38 | 60.2 | 178.5 | 116.5 | Cesario, Jason | Lawrence, Jeremy / San Juan, Silvester | 20.30729 | 6.6 | 2223 | 2662.393 | 715 | 18W | 4 | 4 | 0.009 | 2662 | 196 | F | 33 | EIC | 2760 |  | 2022-08-01 18:36 | 19
21504 | 632142 | 42 | 39 | TC7887 | 7304 | 40 | 260 | 8 | 2022 | 2022-08-01 21:54 | 2022-08-01 23:00 | 65.7 | 150 | 88 | Hudson, Tom | Granillo, David / Navarro, Ismael | 19.44709 | 6.6 | 2223 | 2720.206 | 715 | 18W | 0 | 6 | 0.019 | 2665 | 154 | F | 30 | EIC | 2770 |  | 2022-08-01 22:58 | 30
34711 | 632144 | 28 | 27 | TC7887 | 7305 | 1 | 260 | 8 | 2022 | 2022-08-02 08:21 | 2022-08-02 17:31 | 549.5 | 165.7 | 87.7 | Cesario, Jason | Lawrence, Jeremy / San Juan, Silvester | 0 | 9.4 | 2232 | 2630.919 | 715 | 15E | 4 | 4 | 0.013 | 2664 | 174 | F | 38 | EIC | 2812 | 2022-08-02 09:07 | 2022-08-02 09:07 | 19
4133 | 632145 | 68 | 64 | TC7887 | 7305 | 2 | 260 | 8 | 2022 | 2022-08-02 09:11 | 2022-08-02 10:14 | 63.2 | 189.7 | 127.7 | Cesario, Jason | Lawrence, Jeremy / San Juan, Silvester | 0 | 9.4 | 2232 | 2650.825 | 715 | 15E | 4 | 4 | 0.016 | 2661 | 128 | F | 40 | EIC | 2780 | 2022-08-02 10:11 | 2022-08-02 10:11 | 23
25937 | 632146 | 60 | 55 | TC7887 | 7305 | 3 | 260 | 8 | 2022 | 2022-08-02 10:14 | 2022-08-02 11:16 | 61.4 | 180.15 | 118.15 | Cesario, Jason | Lawrence, Jeremy / San Juan, Silvester | 0 | 9.4 | 2232 | 2576 | 715 | 15E | 3 | 4.5 | 0.018 | 2658 | 191 | F | 27 | EIC | 2774 |  | 2022-08-02 11:13 | 30
34710 | 632147 | 60 | 55 | TC7887 | 7305 | 4 | 260 | 8 | 2022 | 2022-08-02 11:16 | 2022-08-02 12:11 | 55 | 155.2 | 93.2 | Cesario, Jason | Lawrence, Jeremy / San Juan, Silvester | 0 | 9.4 | 2232 | 2688.63 | 715 | 15E | 2 | 5 | 0.017 | 2661 | 188 | F | 32 | EIC | 2780 | 2022-08-02 12:04 | 2022-08-02 12:08 | 29 | 2
34700 | 632148 | 70 | 67 | TC7887 | 7305 | 5 | 260 | 8 | 2022 | 2022-08-02 12:11 | 2022-08-02 12:57 | 45.8 | 174.15 | 112.15 | Cesario, Jason | Lawrence, Jeremy / San Juan, Silvester | 0 | 9.4 | 2232 | 2722 | 715 | 15E | 1 | 5.5 | 0.017 | 2662 | 182 | F | 28 | EIC | 2754 | 2022-08-02 12:54 | 2022-08-02 12:54 | 20
21495 | 632149 | 60 | 53 | TC7887 | 7305 | 6 | 260 | 8 | 2022 | 2022-08-02 12:57 | 2022-08-02 13:40 | 43 | 176 | 114 | Cesario, Jason | Lawrence, Jeremy / San Juan, Silvester | 0 | 9.4 | 2232 | 2720.339 | 715 | 15E | 0 | 6 | 0.014 | 2664 | 117 | F | 37 | EIC | 2760 | 2022-08-02 13:38 | 2022-08-02 13:38 | 24
34709 | 632150 | 62 | 56 | TC7887 | 7305 | 7 | 260 | 8 | 2022 | 2022-08-02 13:40 | 2022-08-02 14:25 | 44.2 | 172.7 | 110.7 | Cesario, Jason | Lawrence, Jeremy / San Juan, Silvester | 0 | 9.4 | 2232 | 2726.704 | 715 | 15E | 0 | 6 | 0.013 | 2663 | 184 | F | 37 | EIC | 2768 |  | 2022-08-02 14:23 | 18
25943 | 632151 | 60 | 57 | TC7887 | 7305 | 8 | 260 | 8 | 2022 | 2022-08-02 14:25 | 2022-08-02 15:12 | 47.2 | 147.85 | 85.85001 | Cesario, Jason | Lawrence, Jeremy / San Juan, Silvester | 0 | 9.4 | 2232 | 2726.849 | 715 | 15E | 1 | 5.5 | 0.015 | 2664 | 112 | F | 20 | EIC | 2768 |  | 2022-08-02 15:09 | 22
8425 | 632152 | 60 | 55 | TC7887 | 7305 | 9 | 260 | 8 | 2022 | 2022-08-02 15:12 | 2022-08-02 15:56 | 43.5 | 174.1 | 112.1 | Cesario, Jason | Lawrence, Jeremy / San Juan, Silvester | 0.02025636 | 9.4 | 2232 | 2731.577 | 715 | 15E | 2 | 5 | 0.015 | 2665 | 151 | F | 27 | EIC | 2770 |  | 2022-08-02 15:53 | 27
4141 | 632153 | 64 | 54 | TC7887 | 7305 | 10 | 260 | 8 | 2022 | 2022-08-02 15:56 | 2022-08-02 16:42 | 46 | 141 | 79 | Cesario, Jason | Lawrence, Jeremy / San Juan, Silvester | 0.01063083 | 9.4 | 2232 | 2724.983 | 715 | 15E | 3 | 4.5 | 0.014 | 2662 | 127 | F | 30 | EIC | 2753 | 2022-08-02 16:39 | 2022-08-02 16:39 | 21
34706 | 632154 | 68 | 65 | TC7887 | 7305 | 11 | 260 | 8 | 2022 | 2022-08-02 16:42 | 2022-08-02 17:28 | 46.2 | 174.75 | 112.75 | Cesario, Jason | Lawrence, Jeremy / San Juan, Silvester | 0 | 9.4 | 2232 | 2717.064 | 715 | 15E | 4 | 4 | 0.014 | 2659 | 131 | F | 26 | EIC | 2757 | 2022-08-02 17:21 | 2022-08-02 17:26 | 24
17194 | 632155 | 66 | 64 | TC7887 | 7305 | 12 | 260 | 8 | 2022 | 2022-08-02 17:29 | 2022-08-02 18:22 | 53.1 | 174.75 | 112.75 | Cesario, Jason | Lawrence, Jeremy / San Juan, Silvester | 0 | 9.4 | 2232 | 2721.016 | 715 | 15E | 4 | 4 | 0.013 | 2660 | 190 | F | 31 | EIC | 2766 |  | 2022-08-02 18:18 | 18
12743 | 632156 | 58 | 56 | TA8532 | 7305 | 13 | 260 | 8 | 2022 | 2022-08-02 18:22 | 2022-08-02 19:04 | 41.7 | 169.2 | 107.2 | Cesario, Jason | Lawrence, Jeremy / San Juan, Silvester | 0 | 9.4 | 2232 | 2715.833 | 715 | 15E | 2 | 5 | 0.016 | 2661 | 50 | F | 27 | EIC | 2758 |  |  | 22
34702 | 632157 | 62 | 62 | TC7887 | 7305 | 14 | 260 | 8 | 2022 | 2022-08-02 19:04 | 2022-08-02 20:09 | 65.1 | 180.9 | 118.9 | Hudson, Tom | Granillo, David / Navarro, Ismael | 0 | 9.4 | 2232 | 2719.966 | 715 | 15E | 2 | 5 | 0.016 | 2664 | 122 | F | 32 | EIC | 2767 |  |  | 20
21533 | 632158 | 36 | 32 | TA8532 | 7305 | 15 | 260 | 8 | 2022 | 2022-08-02 20:09 | 2022-08-02 21:07 | 57.8 | 179.8 | 117.8 | Hudson, Tom | Granillo, David / Navarro, Ismael | 0 | 9.4 | 2232 | 2646.942 | 715 | 15E | 4 | 4 | 0.013 | 2650 | 161 | F | 30 | EIC | 2755 |  | 2022-08-02 20:59 | 18
8424 | 632159 | 44 | 44 | TA8532 | 7306 | 1 | 260 | 8 | 2022 | 2022-08-03 05:18 | 2022-08-03 14:22 | 544.7 | 178.2 | 116.2 | Hudson, Tom | Granillo, David / Navarro, Ismael | 18.35467 | 10.1 | 2223 | 2758.358 | 715 | 16W | 4 | 4 | 0.01 | 2649 | 138 | F | 38 | EIC | 2818 |  |  | 27
30234 | 632160 | 64 | 62 | TA8532 | 7306 | 2 | 260 | 8 | 2022 | 2022-08-03 06:13 | 2022-08-03 07:03 | 50.2 | 167.3 | 105.3 | Hudson, Tom | Granillo, David / Navarro, Ismael | 18.2484 | 10.1 | 2223 | 2710.492 | 715 | 16W | 4 | 4 | 0.01 | 2649 | 177 | F | 27 | EIC | 2758 |  | 2022-08-03 07:01 | 25
8463 | 632161 | 60 | 60 | TA8532 | 7306 | 3 | 260 | 8 | 2022 | 2022-08-03 07:03 | 2022-08-03 07:50 | 46.8 | 167.9 | 105.9 | McKlem, Paul | Godinez, Andrew / Salazar, Andrew | 18.39647 | 10.1 | 2223 | 2699.533 | 715 | 16W | 3 | 4.5 | 0.009 | 2648 | 157 | F | 29 | EIC | 2762 |  |  | 19
30282 | 632162 | 60 | 57 | TA8532 | 7306 | 4 | 260 | 8 | 2022 | 2022-08-03 07:50 | 2022-08-03 23:15 | 924.9 | 167.9 | 105.9 | Grace, Evan | Flores, Jesse / Jimenez, Jose | 0 | 10.1 | 2223 |  | 715 | 16W | 2 | 5 | 0.011 | 2649 | 144 | F | 38 | EIC | 2762 |  |  | 23
17217 | 632294 | 22 | 20 | TA8532 | 7312 | 1 | 260 | 8 | 2022 | 2022-08-10 22:08 | 2022-08-11 11:11 | 783 | 176.55 | 114.55 | Hudson, Tom | Granillo, David / Navarro, Ismael | 16.31157 | 6.3 | 2200 | 2755.42 | 715 | 14W | 4 | 4 | 0.009 | 2652 | 87 | F | 35 | VES | 2830 | 2022-08-10 22:59 |  | 29
12769 | 632295 | 64 | 59 | TA8532 | 7312 | 2 | 260 | 8 | 2022 | 2022-08-10 23:02 | 2022-08-10 23:54 | 52.4 | 142.65 | 80.64999 | Hudson, Tom | Granillo, David / Navarro, Ismael | 16.35134 | 6.3 | 2200 | 2717.355 | 715 | 14W | 4 | 4 | 0.009 | 2649 | 191 | F | 30 | VES | 2765 | 2022-08-10 23:50 | 2022-08-10 23:52 | 18
12768 | 632296 | 62 | 56 | TA8532 | 7312 | 3 | 260 | 8 | 2022 | 2022-08-10 23:55 | 2022-08-11 00:43 | 48.5 | 172.75 | 110.75 | Hudson, Tom | Granillo, David / Navarro, Ismael | 16.22917 | 6.3 | 2200 | 2705.402 | 715 | 14W | 3 | 4.5 | 0.009 | 2651 | 59 | F | 33 | VES | 2760 |  |  | 24
17204 | 632297 | 62 | 60 | TA8532 | 7312 | 4 | 260 | 8 | 2022 | 2022-08-11 00:43 | 2022-08-11 01:39 | 55.3 | 172.75 | 110.75 | Hudson, Tom | Granillo, David / Navarro, Ismael | 15.9429 | 6.3 | 2200 | 2701.876 | 715 | 14W | 2 | 5 | 0.009 | 2652 | 166 | F | 23 | VES | 2760 |  |  | 18
30362 | 632298 | 64 | 64 | TA8532 | 7312 | 5 | 260 | 8 | 2022 | 2022-08-11 01:39 | 2022-08-11 02:35 | 56.2 | 180.5 | 118.5 | Hudson, Tom | Granillo, David / Navarro, Ismael | 16.49648 | 6.3 | 2200 | 2724.969 | 715 | 14W | 1 | 5.5 | 0.011 | 2657 | 151 | L1 | 34 | VES | 2776 |  |  | 30
4171 | 632299 | 66 | 62 | TA8532 | 7312 | 6 | 260 | 8 | 2022 | 2022-08-11 02:35 | 2022-08-11 03:33 | 58.1 | 155.85 | 93.85001 | Hudson, Tom | Granillo, David / Navarro, Ismael | 16.37665 | 6.3 | 2200 | 2731.08 | 715 | 14W | 0 | 6 | 0.009 | 2656 | 87 | F | 34 | VES | 2768 |  | 2022-08-11 03:31 | 29
17240 | 632300 | 62 | 49 | TA8532 | 7312 | 7 | 260 | 8 | 2022 | 2022-08-11 03:34 | 2022-08-11 04:35 | 61.6 | 177.15 | 115.15 | Hudson, Tom | Granillo, David / Navarro, Ismael | 16.51662 | 6.3 | 2200 | 2730.101 | 715 | 14W | 0 | 6 | 0.009 | 2652 | 83 | F | 30 | VES | 2777 | 2022-08-11 04:33 |  | 27
8474 | 632301 | 66 | 62 | TA8532 | 7312 | 8 | 260 | 8 | 2022 | 2022-08-11 04:36 | 2022-08-11 05:41 | 65.7 | 177.15 | 115.15 | Hudson, Tom | Granillo, David / Navarro, Ismael | 16.33374 | 6.3 | 2200 | 2734.529 | 715 | 14W | 1 | 5.5 | 0.009 | 2652 | 151 | F | 39 | VES | 2781 |  |  | 24
30288 | 632303 | 64 | 64 | TA8532 | 7312 | 10 | 260 | 8 | 2022 | 2022-08-11 06:49 | 2022-08-11 07:50 | 61.5 | 176.35 | 114.35 | Blanchard, Todd | Lawrence, Jeremy / Crank, Kenneth | 16.9179 | 6.3 | 2200 | 2711.415 | 715 | 14W | 3 | 4.5 | 0.01 | 2652 | 172 | L2 | 38 | VES | 2762 |  | 2022-08-11 07:48 | 18
30247 | 632304 | 64 | 64 | TA8532 | 7312 | 11 | 260 | 8 | 2022 | 2022-08-11 07:50 | 2022-08-11 08:42 | 51.6 | 178.85 | 116.85 | Blanchard, Todd | Lawrence, Jeremy / Crank, Kenneth | 17.27318 | 6.3 | 2200 | 2725.183 | 715 | 14W | 4 | 4 | 0.012 | 2650 | 172 | F | 33 | VES | 2768 |  | 2022-08-11 08:40 | 21
34765 | 632305 | 64 | 64 | TA8532 | 7312 | 12 | 260 | 8 | 2022 | 2022-08-11 08:42 | 2022-08-11 09:47 | 64.5 | 178.85 | 116.85 | Blanchard, Todd | Lawrence, Jeremy / Crank, Kenneth | 17.54586 | 6.3 | 2200 | 2732.662 | 715 | 14W | 4 | 4 | 0.011 | 2656 | 51 | F | 39 | VES | 2773 |  | 2022-08-11 09:44 | 19
25963 | 632306 | 64 | 54 | TA8532 | 7312 | 13 | 260 | 8 | 2022 | 2022-08-11 09:47 | 2022-08-11 10:45 | 58.4 | 176.3 | 114.3 | Blanchard, Todd | Lawrence, Jeremy / Crank, Kenneth | 16.9707 | 6.3 | 2200 | 2719.215 | 715 | 14W | 3 | 4.5 | 0.011 | 2654 | 59 | F | 29 | VES | 2763 | 2022-08-11 10:40 | 2022-08-11 10:44 | 27
12820 | 632307 | 78 | 76 | TA8532 | 7312 | 14 | 260 | 8 | 2022 | 2022-08-11 10:46 | 2022-08-11 11:40 | 54.1 | 164.5 | 102.5 | Blanchard, Todd | Lawrence, Jeremy / Crank, Kenneth | 16.92116 | 6.3 | 2200 | 2720.749 | 715 | 14W | 2 | 5 | 0.01 | 2654 | 72 | F | 27 | EIC | 2766 | 2022-08-11 11:37 | 2022-08-11 11:38 | 30
12763 | 632308 | 60 | 53 | TA8232 | 7312 | 15 | 260 | 8 | 2022 | 2022-08-11 11:40 | 2022-08-11 12:30 | 49.6 | 176.05 | 114.05 | Blanchard, Todd | Lawrence, Jeremy / Crank, Kenneth | 16.91401 | 6.3 | 2200 | 2718.534 | 715 | 14W | 1 | 5.5 | 0.009 | 2660 | 86 | F | 33 | EIC | 2759 | 2022-08-11 12:27 | 2022-08-11 12:27 | 29
34789 | 632309 | 66 | 66 | TA8232 | 7312 | 16 | 260 | 8 | 2022 | 2022-08-11 12:30 | 2022-08-11 13:19 | 49.1 | 176.05 | 114.05 | Blanchard, Todd | Lawrence, Jeremy / Crank, Kenneth | 17.24745 | 6.3 | 2200 | 2722.976 | 715 | 14W | 0 | 6 | 0.011 | 2661 | 122 | F | 40 | EIC | 2763 |  | 2022-08-11 13:16 | 24
34822 | 632310 | 62 | 60 | TA8232 | 7312 | 17 | 260 | 8 | 2022 | 2022-08-11 13:19 | 2022-08-11 14:07 | 48.1 | 177 | 115 | Blanchard, Todd | Lawrence, Jeremy / Crank, Kenneth | 16.81498 | 6.3 | 2200 | 2729.574 | 715 | 14W | 0 | 6 | 0.011 | 2659 | 123 | F | 23 | EIC | 2765 |  | 2022-08-11 14:06 | 20
34831 | 632311 | 64 | 62 | TA8232 | 7312 | 18 | 260 | 8 | 2022 | 2022-08-11 14:08 | 2022-08-11 14:57 | 49.6 | 177 | 115 | Blanchard, Todd | Lawrence, Jeremy / Crank, Kenneth | 16.9817 | 6.3 | 2200 | 2729.766 | 715 | 14W | 1 | 5.5 | 0.011 | 2658 | 119 | L1 | 25 | EIC | 2664 |  | 2022-08-11 14:54 | 30
34856 | 632312 | 60 | 60 | TA8232 | 7312 | 19 | 260 | 8 | 2022 | 2022-08-11 14:57 | 2022-08-11 15:45 | 47.9 | 174.35 | 112.35 | Blanchard, Todd | Lawrence, Jeremy / Crank, Kenneth | 16.92266 | 6.3 | 2200 | 2733.567 | 715 | 14W | 2 | 5 | 0.011 | 2657 | 107 | L2 | 22 | EIC | 2773 |  | 2022-08-11 15:43 | 27
26022 | 632313 | 64 | 61 | TA8232 | 7312 | 20 | 260 | 8 | 2022 | 2022-08-11 15:46 | 2022-08-11 16:40 | 54.1 | 170.3 | 108.3 | Blanchard, Todd | Lawrence, Jeremy / Crank, Kenneth | 17.3588 | 6.3 | 2200 | 2726.471 | 715 | 14W | 3 | 4.5 | 0.008 | 2659 | 77 | F | 33 | EIC | 2751 |  | 2022-08-11 16:38 | 21
34828 | 632314 | 66 | 64 | TA8232 | 7312 | 21 | 260 | 8 | 2022 | 2022-08-11 16:40 | 2022-08-11 17:30 | 50.2 | 179.1 | 117.1 | Blanchard, Todd | Lawrence, Jeremy / Crank, Kenneth | 17.75629 | 6.3 | 2200 | 2727.515 | 715 | 14W | 4 | 4 | 0.009 | 2656 | 171 | F | 28 | EIC | 2760 | 2022-08-11 17:28 | 2022-08-11 17:28 | 26
4166 | 632315 | 64 | 58 | TA8232 | 7312 | 22 | 260 | 8 | 2022 | 2022-08-11 17:30 | 2022-08-11 18:19 | 48.6 | 179.1 | 117.1 | Blanchard, Todd | Lawrence, Jeremy / Crank, Kenneth | 17.49793 | 6.3 | 2200 | 2722.693 | 715 | 14W | 4 | 4 | 0.009 | 2652 | 130 | F | 24 | EIC | 2755 |  | 2022-08-11 18:16 | 28
8475 | 632316 | 62 | 56 | TA8232 | 7312 | 23 | 260 | 8 | 2022 | 2022-08-11 18:19 | 2022-08-11 19:20 | 60.5 | 176.45 | 114.45 | Blanchard, Todd | Lawrence, Jeremy / Crank, Kenneth | 17.0438 | 6.3 | 2200 | 2710.835 | 715 | 14W | 3 | 4.5 | 0.012 | 2655 | 115 | L1 | 40 | EIC | 2760 |  |  | 20 | 1
12878 | 632321 | 44 | 44 | TA8232 | 7313 | 1 | 260 | 8 | 2022 | 2022-08-12 06:39 | 2022-08-12 16:17 | 577.9 | 177.5 | 115.5 | Blanchard, Todd | Lawrence, Jeremy / Crank, Kenneth | 18.23229 | 5.4 | 2224 | 2741.585 | 715 | 15W | 4 | 4 | 0.003 | 2659 | 158 | L2 | 31 | VES | 2820 | 2022-08-12 07:22 | 2022-08-12 07:28 | 21
34880 | 632322 | 62 | 57 | TA8232 | 7313 | 3 | 260 | 8 | 2022 | 2022-08-12 08:26 | 2022-08-12 09:23 | 56.3 | 177.4 | 115.4 | Grace, Evan | Robinson, Darin / Jimenez, Jose | 18.38762 | 5.4 | 2224 | 2717.987 | 715 | 15W | 3 | 4.5 | 0.009 | 2658 | 123 | F | 25 | VES | 2759 | 2022-08-12 09:20 | 2022-08-12 09:20 | 22
26065 | 632323 | 64 | 58 | TA8232 | 7313 | 2 | 260 | 8 | 2022 | 2022-08-12 07:30 | 2022-08-12 08:26 | 56.2 | 177.5 | 115.5 | Grace, Evan | Robinson, Darin / Jimenez, Jose | 18.11082 | 5.4 | 2224 | 2734.122 | 715 | 15W | 4 | 4 | 0.007 | 2658 | 197 | F | 25 | VES | 2774 |  | 2022-08-12 08:24 | 22
8570 | 632324 | 66 | 62 | TA8232 | 7313 | 4 | 260 | 8 | 2022 | 2022-08-12 09:23 | 2022-08-12 10:21 | 58.6 | 180.6 | 102.6 | Grace, Evan | Robinson, Darin / Jimenez, Jose | 18.13405 | 5.4 | 2224 | 2717.953 | 715 | 15W | 2 | 5 | 0.007 | 2658 | 54 | F | 22 | VES | 2766 |  | 2022-08-12 10:18 | 21
21587 | 632325 | 64 | 61 | TA8232 | 7313 | 7 | 260 | 8 | 2022 | 2022-08-12 12:36 | 2022-08-12 13:29 | 53.5 | 179.6 | 117.6 | Grace, Evan | Robinson, Darin / Jimenez, Jose | 18.40884 | 5.4 | 2224 | 2719.673 | 715 | 15W | 0 | 6 | 0.011 | 2655 | 197 | F | 22 | VES | 2773 | 2022-08-12 13:24 | 2022-08-12 13:26 | 27
8499 | 632326 | 54 | 52 | TA8232 | 7313 | 5 | 260 | 8 | 2022 | 2022-08-12 10:22 | 2022-08-12 11:28 | 66.2 | 174.25 | 112.25 | Grace, Evan | Robinson, Darin / Jimenez, Jose | 18.46956 | 5.4 | 2224 | 2744.86 | 715 | 15W | 1 | 5.5 | 0.009 | 2659 | 172 | F | 34 | VES | 2799 |  | 2022-08-12 11:22 | 27
26021 | 632327 | 66 | 64 | TA8232 | 7313 | 6 | 260 | 8 | 2022 | 2022-08-12 11:28 | 2022-08-12 12:36 | 67.6 | 174.25 | 112.25 | Grace, Evan | Robinson, Darin / Jimenez, Jose | 18.09367 | 5.4 | 2224 | 2726.681 | 715 | 15W | 0 | 6 | 0.015 | 2657 | 159 | F | 23 | VES | 2765 |  | 2022-08-12 12:33 | 27
4235 | 632328 | 60 | 57 | TA8232 | 7313 | 8 | 260 | 8 | 2022 | 2022-08-12 13:30 | 2022-08-12 14:21 | 51.4 | 179.6 | 117.6 | Grace, Evan | Robinson, Darin / Jimenez, Jose | 18.03922 | 5.4 | 2224 | 2731.687 | 715 | 15W | 1 | 5.5 | 0.01 | 2654 | 136 | L1 | 27 | VES | 2769 | 2022-08-12 14:17 | 2022-08-12 14:19 | 28
34877 | 632329 | 68 | 67 | TA8232 | 7313 | 9 | 260 | 8 | 2022 | 2022-08-12 14:21 | 2022-08-12 15:11 | 50 | 180.35 | 118.35 | Grace, Evan | Robinson, Darin / Jimenez, Jose | 18.29681 | 5.4 | 2224 | 2733.078 | 715 | 15W | 2 | 5 | 0.011 | 2659 | 106 | F | 20 | VES | 2766 |  | 2022-08-12 15:10 | 20
26076 | 632330 | 66 | 66 | TA8232 | 7313 | 10 | 260 | 8 | 2022 | 2022-08-12 15:12 | 2022-08-12 16:03 | 51.1 | 180.35 | 118.35 | Grace, Evan | Robinson, Darin / Jimenez, Jose | 17.46933 | 5.4 | 2224 | 2728.145 | 715 | 15W | 3 | 4.5 | 0.012 | 2659 | 79 | F | 38 | VES | 2763 | 2022-08-12 15:58 | 2022-08-12 16:01 | 20
17278 | 632331 | 68 | 67 | TA8232 | 7313 | 11 | 260 | 8 | 2022 | 2022-08-12 16:03 | 2022-08-12 16:55 | 51.7 | 177.45 | 115.45 | Grace, Evan | Robinson, Darin / Jimenez, Jose | 16.42767 | 5.4 | 2224 | 2733.676 | 715 | 15W | 4 | 4 | 0.011 | 2658 | 86 | F | 33 | VES | 2769 | 2022-08-12 16:49 | 2022-08-12 16:52 | 27
21660 | 632332 | 56 | 55 | TA8232 | 7313 | 12 | 260 | 8 | 2022 | 2022-08-12 16:55 | 2022-08-12 17:57 | 61.9 | 177.45 | 115.45 | McKlem, Paul | Godinez, Andrew / Salazar, Andrew | 16.45365 | 5.4 | 2224 | 2721.738 | 715 | 15W | 4 | 4 | 0.011 | 2654 | 123 | L1 | 37 | VES | 2754 |  | 2022-08-12 17:51 | 30
8573 | 632333 | 60 | 59 | TA8232 | 7314 | 2 | 260 | 8 | 2022 | 2022-08-12 23:14 | 2022-08-13 00:04 | 50.6 | 140.1 | 78.10001 | McKlem, Paul | Godinez, Andrew / Salazar, Andrew | 0 | 4.3 | 2238 | 2744.614 | 715 | 12E | 4 | 4 | 0.01 | 2657 | 96 | F | 32 | VES | 2772 |  |  | 21
34796 | 632334 | 60 | 55 | TA8232 | 7314 | 3 | 260 | 8 | 2022 | 2022-08-13 00:05 | 2022-08-13 00:54 | 49.3 | 169.7 | 91.7 | McKlem, Paul | Godinez, Andrew / Salazar, Andrew | 0 | 4.3 | 2238 | 2747.242 | 715 | 12E | 3 | 4.5 | 0.01 | 2660 | 181 | F | 29 | VES | 2787 |  | 2022-08-13 00:53 | 28
30381 | 632335 | 48 | 48 | TA8232 | 7314 | 1 | 260 | 8 | 2022 | 2022-08-12 22:20 | 2022-08-13 03:36 | 316.3 | 177.85 | 115.85 | McKlem, Paul | Godinez, Andrew / Salazar, Andrew | 0 | 4.3 | 2238 | 2740.366 | 715 | 12E | 4 | 4 | 0.009 | 2657 | 192 | F | 20 | VES | 2833 | 2022-08-12 23:11 | 2022-08-12 23:12 | 25
30358 | 632336 | 72 | 72 | TA8232 | 7314 | 4 | 260 | 8 | 2022 | 2022-08-13 00:54 | 2022-08-13 01:47 | 52.7 | 179.35 | 117.35 | McKlem, Paul | Godinez, Andrew / Salazar, Andrew | 0 | 4.3 | 2238 | 2714.904 | 715 | 12E | 2 | 5 | 0.015 | 2657 | 100 | F | 32 | VES | 2750 |  |  | 30
17272 | 632337 | 64 | 64 | TA8232 | 7314 | 5 | 260 | 8 | 2022 | 2022-08-13 01:47 | 2022-08-13 02:42 | 54.5 | 181.85 | 119.85 | McKlem, Paul | Godinez, Andrew / Salazar, Andrew | 0 | 4.3 | 2238 | 2724.427 | 715 | 12E | 1 | 5.5 | 0.012 | 2660 | 108 | F | 21 | VES | 2768 |  |  | 19
21656 | 632338 | 68 | 66 | TA8232 | 7314 | 6 | 260 | 8 | 2022 | 2022-08-13 02:42 | 2022-08-13 03:38 | 56.2 | 183.55 | 121.55 | McKlem, Paul | Godinez, Andrew / Salazar, Andrew | 0 | 4.3 | 2238 | 2714.205 | 715 | 12E | 0 | 6 | 0.014 | 2659 | 72 | F | 21 | VES | 2762 |  |  | 24
4230 | 632339 | 60 | 60 | TA8232 | 7314 | 7 | 260 | 8 | 2022 | 2022-08-13 03:39 | 2022-08-13 04:34 | 55.1 | 180.15 | 118.15 | McKlem, Paul | Godinez, Andrew / Salazar, Andrew | 0 | 4.3 | 2238 | 2719.293 | 715 | 12E | 0 | 6 | 0.014 | 2657 | 167 | F | 20 | VES | 2768 |  |  | 26
30357 | 632340 | 72 | 72 | TA8232 | 7314 | 8 | 260 | 8 | 2022 | 2022-08-13 04:34 | 2022-08-13 05:26 | 51.9 | 145.1 | 83.10001 | McKlem, Paul | Godinez, Andrew / Salazar, Andrew | 0 | 4.3 | 2238 | 2727.499 | 715 | 12E | 1 | 5.5 | 0.012 | 2659 | 99 | F | 21 | VES | 2766 |  |  | 30
4226 | 632341 | 62 | 62 | TA8232 | 7314 | 9 | 260 | 8 | 2022 | 2022-08-13 05:26 | 2022-08-13 06:17 | 50.4 | 179.5 | 117.5 | McKlem, Paul | Godinez, Andrew / Salazar, Andrew | 0 | 4.3 | 2238 | 2721.182 | 715 | 12E | 2 | 5 | 0.014 | 2658 | 146 | F | 32 | VES | 2760 |  | 2022-08-13 06:15 | 28
26011 | 632342 | 64 | 64 | TA8232 | 7314 | 10 | 260 | 8 | 2022 | 2022-08-13 06:17 | 2022-08-13 07:11 | 54 | 185.5 | 123.5 | Hudson, Tom | Granillo, David / Navarro, Ismael | 0 | 4.3 | 2238 | 2743.06 | 715 | 12E | 3 | 4.5 | 0.013 | 2658 | 91 | F | 25 | VES | 2783 |  | 2022-08-13 07:06 | 19
21611 | 632343 | 52 | 52 | TA8232 | 7315 | 1 | 260 | 8 | 2022 | 2022-08-13 11:06 | 2022-08-13 15:56 | 290 | 175.45 | 113.45 | Grace, Evan | Robinson, Darin / Jimenez, Jose | 17.84263 | 5.2 | 2214 | 2765.274 | 715 | 17W | 4 | 4 | 0.01 | 2657 | 160 | F | 28 | VES | 2823 | 2022-08-13 11:54 | 2022-08-13 11:59 | 29
8555 | 632344 | 56 | 56 | TA8232 | 7315 | 2 | 260 | 8 | 2022 | 2022-08-13 12:02 | 2022-08-13 12:49 | 47.1 | 175.45 | 113.45 | Grace, Evan | Robinson, Darin / Jimenez, Jose | 17.97447 | 5.2 | 2214 | 2725.69 | 715 | 17W | 4 | 4 | 0.013 | 2655 | 151 | F | 29 | VES | 2763 | 2022-08-13 12:47 | 2022-08-13 12:47 | 25
34838 | 632345 | 72 | 67 | TA8232 | 7315 | 3 | 260 | 8 | 2022 | 2022-08-13 12:49 | 2022-08-13 13:41 | 52.1 | 181.5 | 119.5 | Grace, Evan | Robinson, Darin / Jimenez, Jose | 18.32894 | 5.2 | 2214 | 2723.509 | 715 | 17W | 3 | 4.5 | 0.011 | 2660 | 90 | F | 35 | VES | 2768 |  | 2022-08-13 13:39 | 20
34774 | 632346 | 60 | 57 | TA8232 | 7315 | 4 | 260 | 8 | 2022 | 2022-08-13 13:41 | 2022-08-13 14:27 | 45.7 | 148.85 | 86.85001 | Grace, Evan | Robinson, Darin / Jimenez, Jose | 18.12873 | 5.2 | 2214 | 2729.559 | 715 | 17W | 2 | 5 | 0.01 | 2652 | 46 | F | 25 | VES | 2665 | 2022-08-13 14:24 | 2022-08-13 14:26 | 27
8567 | 632347 | 64 | 63 | TA8232 | 7315 | 5 | 260 | 8 | 2022 | 2022-08-13 14:27 | 2022-08-13 15:31 | 63.7 | 176.7 | 114.7 | Grace, Evan | Robinson, Darin / Jimenez, Jose | 18.08511 | 5.2 | 2214 | 2717.682 | 715 | 17W | 1 | 5.5 | 0.012 | 2652 | 95 | F | 39 | VES | 2761 | 2022-08-13 15:24 | 2022-08-13 15:24 | 30
21638 | 632348 | 66 | 58 | TA8532 | 7315 | 6 | 260 | 8 | 2022 | 2022-08-13 15:31 | 2022-08-13 16:34 | 62.8 | 154.95 | 92.95 | Grace, Evan | Robinson, Darin / Jimenez, Jose | 17.09955 | 5.2 | 2214 | 2703.401 | 715 | 17W | 0 | 6 | 0.012 | 2652 | 154 | F | 34 | VES | 2760 | 2022-08-13 16:26 | 2022-08-13 16:26 | 18
30378 | 632349 | 66 | 62 | TA8532 | 7315 | 7 | 260 | 8 | 2022 | 2022-08-13 16:34 | 2022-08-13 17:42 | 67.8 | 177.55 | 115.55 | Grace, Evan | Robinson, Darin / Jimenez, Jose | 16.18447 | 5.2 | 2214 | 2708.22 | 715 | 17W | 0 | 6 | 0.013 | 2653 | 141 | F | 32 | VES | 2768 | 2022-08-13 17:40 | 2022-08-13 17:40 | 26
12845 | 632350 | 68 | 68 | TA8532 | 7315 | 8 | 260 | 8 | 2022 | 2022-08-13 17:42 |  |  | 177.55 | 115.55 | Grace, Evan | Robinson, Darin / Jimenez, Jose | 0 | 5.2 | 2214 |  | 715 | 17W | 1 | 5.5 | 0.013 | 2651 | 200 | F | 26 | VES | 2785 |  | 2022-08-13 18:43 | 29
21606 | 632351 | 60 | 56 | TA8532 | 7315 | 9 | 260 | 8 | 2022 | 2022-08-13 18:45 | 2022-08-13 19:42 | 56.6 | 179.25 | 117.25 | McKlem, Paul | Godinez, Andrew / Salazar, Andrew | 16.43804 | 5.2 | 2214 | 2739.811 | 715 | 17W | 2 | 5 | 0.015 | 2658 | 117 | F | 31 | VES | 2783 |  | 2022-08-13 19:40 | 28
34783 | 632352 | 66 | 66 | TA8532 | 7315 | 10 | 260 | 8 | 2022 | 2022-08-13 19:42 | 2022-08-13 20:49 | 67 | 188.9 | 126.9 | McKlem, Paul | Godinez, Andrew / Salazar, Andrew | 16.67102 | 5.2 | 2214 | 2729.403 | 715 | 17W | 3 | 4.5 | 0.014 | 2657 | 66 | F | 27 | VES | 2780 |  |  | 26
4229 | 632353 | 70 | 69 | TA8532 | 7315 | 11 | 260 | 8 | 2022 | 2022-08-13 20:49 | 2022-08-13 21:55 | 65.5 | 177.7 | 115.7 | McKlem, Paul | Godinez, Andrew / Salazar, Andrew | 16.83516 | 5.2 | 2214 | 2730.314 | 715 | 17W | 4 | 4 | 0.014 | 2653 | 117 | F | 36 | VES | 2779 |  |  | 18
30365 | 632354 | 62 | 62 | TA8532 | 7315 | 12 | 260 | 8 | 2022 | 2022-08-13 21:55 | 2022-08-13 22:49 | 53.5 | 188.25 | 126.25 | McKlem, Paul | Godinez, Andrew / Salazar, Andrew | 16.41486 | 5.2 | 2214 | 2730.036 | 715 | 17W | 4 | 4 | 0.015 | 2653 | 50 | F | 30 | VES | 2769 |  |  | 25
17336 | 632355 | 68 | 64 | TA8532 | 7315 | 13 | 260 | 8 | 2022 | 2022-08-13 22:49 | 2022-08-13 23:39 | 50.2 | 175.65 | 113.65 | McKlem, Paul | Godinez, Andrew / Salazar, Andrew | 16.21069 | 5.2 | 2214 | 2718.679 | 715 | 17W | 3 | 4.5 | 0.011 | 2651 | 179 | F | 28 | VES | 2760 |  | 2022-08-13 23:37 | 25
30354 | 632356 | 64 | 55 | TA8532 | 7315 | 14 | 260 | 8 | 2022 | 2022-08-13 23:39 | 2022-08-14 00:31 | 51.4 | 175.65 | 113.65 | McKlem, Paul | Godinez, Andrew / Salazar, Andrew | 16.33849 | 5.2 | 2214 | 2723.182 | 715 | 17W | 2 | 5 | 0.012 | 2652 | 116 | F | 40 | VES | 2769 | 2022-08-14 00:27 | 2022-08-14 00:29 | 27
12902 | 632357 | 68 | 65 | TA8532 | 7315 | 15 | 260 | 8 | 2022 | 2022-08-14 00:31 | 2022-08-14 01:28 | 56.9 | 176.1 | 114.1 | McKlem, Paul | Godinez, Andrew / Salazar, Andrew | 16.14883 | 5.2 | 2214 | 2716.088 | 715 | 17W | 1 | 5.5 | 0.012 | 2651 | 61 | F | 40 | VES | 2755 |  |  | 26
12877 | 632358 | 60 | 59 | TA8532 | 7315 | 16 | 260 | 8 | 2022 | 2022-08-14 01:28 | 2022-08-14 02:25 | 56.5 | 176.1 | 114.1 | McKlem, Paul | Godinez, Andrew / Salazar, Andrew | 15.89567 | 5.2 | 2214 | 2715.977 | 715 | 17W | 2 | 5 | 0.013 | 2653 | 123 | F | 23 | VES | 2763 |  |  | 21
34778 | 632359 | 80 | 68 | TA8232 | 7315 | 18 | 260 | 8 | 2022 | 2022-08-14 03:22 | 2022-08-14 04:28 | 65.7 | 142.2 | 80.2 | McKlem, Paul | Godinez, Andrew / Salazar, Andrew | 16.84998 | 5.2 | 2214 | 2723.106 | 715 | 17W | 4 | 4 | 0.015 | 2657 | 166 | F | 28 | VES | 2757 |  |  | 18
8569 | 632360 | 70 | 67 | TA8232 | 7315 | 17 | 260 | 8 | 2022 | 2022-08-14 02:25 | 2022-08-14 03:22 | 56.7 | 182.45 | 120.45 | McKlem, Paul | Godinez, Andrew / Salazar, Andrew | 16.85236 | 5.2 | 2214 | 2725.745 | 715 | 17W | 3 | 4.5 | 0.015 | 2658 | 129 | F | 33 | VES | 2762 |  | 2022-08-14 03:20 | 19
34764 | 632361 | 48 | 46 | TC7886 | 7315 | 19 | 260 | 8 | 2022 | 2022-08-14 04:28 | 2022-08-14 05:16 | 48.1 | 176.85 | 114.85 | McKlem, Paul | Godinez, Andrew / Salazar, Andrew | 0 | 5.2 | 2214 | 2755.995 | 715 | 16E | 4 | 4 | 0.015 | 2661 | 100 | F | 20 | VES | 2821 |  |  | 23
12742 | 632362 | 60 | 59 | TC7886 | 7315 | 20 | 260 | 8 | 2022 | 2022-08-14 05:16 | 2022-08-14 06:09 | 52.9 | 176.85 | 114.85 | McKlem, Paul | Godinez, Andrew / Salazar, Andrew | 0 | 5.2 | 2214 | 2723.228 | 715 | 16E | 4 | 4 | 0.018 | 2659 | 51 | F | 24 | VES | 2760 |  | 2022-08-14 06:06 | 24
4122 | 632363 | 72 | 71 | TC7886 | 7315 | 21 | 260 | 8 | 2022 | 2022-08-14 06:09 | 2022-08-14 07:03 | 53.8 | 176.6 | 114.6 | McKlem, Paul | Godinez, Andrew / Salazar, Andrew | 0 | 5.2 | 2234 | 2714.567 | 715 | 16E | 3 | 4.5 | 0.018 | 2659 | 141 | L2 | 25 | EIC | 2765 |  | 2022-08-14 07:02 | 30
4113 | 632364 | 60 | 58 | TC7886 | 7315 | 22 | 260 | 8 | 2022 | 2022-08-14 07:03 | 2022-08-14 07:58 | 54.7 | 176.6 | 114.6 | Grace, Evan | Robinson, Darin / Jimenez, Jose | 0 | 5.2 | 2234 | 2707.452 | 715 | 16E | 2 | 5 | 0.017 | 2659 | 194 | F | 37 | EIC | 2756 | 2022-08-14 07:53 | 2022-08-14 07:56 | 20
30249 | 632366 | 68 | 62 | TC7886 | 7315 | 24 | 260 | 8 | 2022 | 2022-08-14 09:06 | 2022-08-14 10:10 | 64.3 | 180.4 | 118.4 | Grace, Evan | Robinson, Darin / Jimenez, Jose | 0 | 5.2 | 2234 | 2741.396 | 715 | 16E | 0 | 6 | 0.016 | 2663 | 118 | L4 | 20 | EIC | 2797 |  | 2022-08-14 10:08 | 29 | 2
34705 | 632368 | 72 | 71 | TC7886 | 7315 | 26 | 260 | 8 | 2022 | 2022-08-14 11:07 | 2022-08-14 12:09 | 61.7 | 175.25 | 113.25 | Grace, Evan | Robinson, Darin / Jimenez, Jose | 0 | 5.2 | 2234 | 2732.891 | 715 | 16E | 1 | 5.5 | 0.016 | 2661 | 59 | F | 20 | EIC | 2774 |  | 2022-08-14 12:07 | 29
25941 | 632369 | 60 | 57 | TC7886 | 7315 | 27 | 260 | 8 | 2022 | 2022-08-14 12:09 | 2022-08-14 13:04 | 55.6 | 177.85 | 115.85 | Grace, Evan | Robinson, Darin / Jimenez, Jose | 0 | 5.2 | 2234 | 2731.279 | 715 | 16E | 2 | 5 | 0.014 | 2658 | 83 | F | 23 | EIC | 2774 |  | 2022-08-14 13:03 | 26
4117 | 632370 | 72 | 72 | TC7886 | 7315 | 28 | 260 | 8 | 2022 | 2022-08-14 13:05 | 2022-08-14 13:57 | 52.4 | 174.3 | 112.3 | Grace, Evan | Robinson, Darin / Jimenez, Jose | 0 | 5.2 | 2234 | 2727.525 | 715 | 16E | 3 | 4.5 | 0.017 | 2661 | 121 | F | 37 | EIC | 2772 |  | 2022-08-14 13:55 | 22
25931 | 632371 | 60 | 60 | TC7886 | 7315 | 29 | 260 | 8 | 2022 | 2022-08-14 13:57 | 2022-08-14 14:56 | 58.5 | 178.6 | 116.6 | Grace, Evan | Robinson, Darin / Jimenez, Jose | 0 | 5.2 | 2234 | 2738.676 | 715 | 16E | 4 | 4 | 0.015 | 2662 | 159 | F | 34 | EIC | 2788 |  | 2022-08-14 14:54 | 28
34704 | 632372 | 72 | 72 | TC7886 | 7315 | 30 | 260 | 8 | 2022 | 2022-08-14 14:56 | 2022-08-14 15:55 | 58.4 | 140.9 | 78.89999 | Grace, Evan | Robinson, Darin / Jimenez, Jose | 0 | 5.2 | 2234 | 2718.817 | 715 | 16E | 4 | 4 | 0.016 | 2663 | 180 | F | 22 | EIC | 2762 | 2022-08-14 15:48 | 2022-08-14 15:52 | 21
25934 | 632373 | 60 | 58 | TC7886 | 7315 | 31 | 260 | 8 | 2022 | 2022-08-14 15:55 | 2022-08-14 16:52 | 56.8 | 180.6 | 118.6 | Grace, Evan | Robinson, Darin / Jimenez, Jose | 0 | 5.2 | 2234 | 2726.542 | 715 | 16E | 3 | 4.5 | 0.015 | 2662 | 82 | F | 25 | EIC | 2774 | 2022-08-14 16:46 | 2022-08-14 16:50 | 21
25929 | 632374 | 64 | 64 | TC7886 | 7315 | 32 | 260 | 8 | 2022 | 2022-08-14 16:52 | 2022-08-14 17:40 | 47.9 | 180.6 | 118.6 | Grace, Evan | Robinson, Darin / Jimenez, Jose | 0 | 5.2 | 2234 | 2715.906 | 715 | 16E | 2 | 5 | 0.016 | 2660 | 121 | F | 30 | EIC | 2759 | 2022-08-14 17:30 | 2022-08-14 17:38 | 22
25947 | 632375 | 60 | 56 | TC7886 | 7315 | 33 | 260 | 8 | 2022 | 2022-08-14 17:40 | 2022-08-14 18:25 | 44.5 | 173 | 111 | Grace, Evan | Robinson, Darin / Jimenez, Jose | 0 | 5.2 | 2234 | 2720.814 | 715 | 16E | 1 | 5.5 | 0.015 | 2664 | 172 | F | 22 | EIC | 2762 | 2022-08-14 18:23 | 2022-08-14 18:23 | 22
4118 | 632376 | 68 | 66 | TC7886 | 7315 | 34 | 260 | 8 | 2022 | 2022-08-14 18:25 | 2022-08-14 19:14 | 49.2 | 173 | 111 | Grace, Evan | Robinson, Darin / Jimenez, Jose | 0 | 5.2 | 2234 | 2724.781 | 715 | 16E | 0 | 6 | 0.017 | 2665 | 180 | F | 39 | EIC | 2769 |  | 2022-08-14 19:12 | 20
8420 | 632377 | 64 | 61 | TC7886 | 7315 | 35 | 260 | 8 | 2022 | 2022-08-14 19:14 | 2022-08-14 20:07 | 52.6 | 182.1 | 120.1 | McKlem, Paul | Godinez, Andrew / Salazar, Andrew | 0 | 5.2 | 2234 | 2716.332 | 715 | 16E | 0 | 6 | 0.015 | 2663 | 159 | F | 40 | EIC | 2751 |  | 2022-08-14 20:05 | 24
17192 | 632378 | 68 | 67 | TC7886 | 7315 | 36 | 260 | 8 | 2022 | 2022-08-14 20:07 | 2022-08-14 20:56 | 49.4 | 186.4 | 124.4 | McKlem, Paul | Godinez, Andrew / Salazar, Andrew | 0 | 5.2 | 2234 | 2719.132 | 715 | 16E | 1 | 5.5 | 0.015 | 2664 | 162 | F | 32 | EIC | 2767 |  | 2022-08-14 20:55 | 22
21485 | 632379 | 64 | 62 | TC7886 | 7315 | 37 | 260 | 8 | 2022 | 2022-08-14 20:57 | 2022-08-14 21:46 | 48.9 | 179.4 | 117.4 | McKlem, Paul | Godinez, Andrew / Salazar, Andrew | 0 | 5.2 | 2234 | 2730.616 | 715 | 16E | 2 | 5 | 0.016 | 2660 | 193 | F | 26 | EIC | 2777 |  | 2022-08-14 21:43 | 29
30230 | 632380 | 68 | 66 | TC7886 | 7315 | 38 | 260 | 8 | 2022 | 2022-08-14 21:46 | 2022-08-14 22:31 | 45.1 | 179.4 | 117.4 | McKlem, Paul | Godinez, Andrew / Salazar, Andrew | 0 | 5.2 | 2234 | 2712.753 | 715 | 16E | 3 | 4.5 | 0.016 | 2662 | 187 | F | 29 | EIC | 2752 | 2022-08-14 22:24 |  | 19
8434 | 632381 | 66 | 66 | TC7886 | 7315 | 39 | 260 | 8 | 2022 | 2022-08-14 22:31 | 2022-08-14 23:21 | 50.1 | 177.1 | 115.1 | McKlem, Paul | Godinez, Andrew / Salazar, Andrew | 0 | 5.2 | 2234 | 2717.292 | 715 | 16E | 4 | 4 | 0.014 | 2662 | 100 | F | 33 | EIC | 2763 |  | 2022-08-14 23:19 | 25
30231 | 632382 | 64 | 62 | TC7886 | 7315 | 40 | 260 | 8 | 2022 | 2022-08-14 23:22 | 2022-08-15 00:09 | 47.4 | 177.1 | 115.1 | McKlem, Paul | Godinez, Andrew / Salazar, Andrew | 0 | 5.2 | 2234 | 2720.722 | 715 | 16E | 4 | 4 | 0.014 | 2663 | 199 | F | 21 | EIC | 2767 |  |  | 18
26062 | 632383 | 52 | 52 | TA8232 | 7315 | 41 | 260 | 8 | 2022 | 2022-08-15 00:09 | 2022-08-15 01:10 | 60.5 | 179 | 117 | McKlem, Paul | Godinez, Andrew / Salazar, Andrew | 0 | 5.2 | 2234 | 2725.103 | 715 | 16E | 3 | 4.5 | 0.01 | 2659 | 190 | F | 25 | EIC | 2771 |  | 2022-08-15 00:58 | 18
34690 | 632384 | 48 | 45 | TC7886 | 7315 | 42 | 260 | 8 | 2022 | 2022-08-15 01:10 | 2022-08-15 02:02 | 52.1 | 194.4 | 132.4 | McKlem, Paul | Godinez, Andrew / Salazar, Andrew | 17.77361 | 4 | 2219 | 2756.266 | 715 | 14W | 4 | 4 | 0.016 | 2663 | 192 | F | 27 | EIC | 2822 |  |  | 25
8419 | 632385 | 60 | 57 | TC7886 | 7315 | 43 | 260 | 8 | 2022 | 2022-08-15 02:02 | 2022-08-15 02:50 | 48 | 175.95 | 113.95 | McKlem, Paul | Godinez, Andrew / Salazar, Andrew | 19.27201 | 4 | 2219 | 2726.984 | 715 | 14W | 4 | 4 | 0.02 | 2661 | 193 | F | 33 | EIC | 2769 |  | 2022-08-15 02:49 | 18
12736 | 632386 | 72 | 69 | TC7886 | 7315 | 44 | 260 | 8 | 2022 | 2022-08-15 02:51 | 2022-08-15 03:43 | 52.9 | 175.95 | 113.95 | McKlem, Paul | Godinez, Andrew / Salazar, Andrew | 18.54782 | 4 | 2219 | 2716.184 | 715 | 14W | 3 | 4.5 | 0.02 | 2662 | 50 | F | 26 | EIC | 2761 |  | 2022-08-15 03:42 | 30
17191 | 632387 | 62 | 60 | TC7886 | 7315 | 45 | 260 | 8 | 2022 | 2022-08-15 03:44 | 2022-08-15 04:33 | 48.8 | 176.85 | 114.85 | McKlem, Paul | Godinez, Andrew / Salazar, Andrew | 18.8464 | 4 | 2219 | 2708.492 | 715 | 14W | 2 | 5 | 0.018 | 2661 | 87 | F | 22 | EIC | 2752 |  |  | 20
4116 | 632388 | 64 | 63 | TC7886 | 7315 | 46 | 260 | 8 | 2022 | 2022-08-15 04:33 | 2022-08-15 05:19 | 46.4 | 176.85 | 114.85 | McKlem, Paul | Godinez, Andrew / Salazar, Andrew | 18.78195 | 4 | 2219 | 2716.738 | 715 | 14W | 1 | 5.5 | 0.02 | 2662 | 171 | F | 25 | EIC | 2760 | 2022-08-15 05:17 | 2022-08-15 05:18 | 30
12741 | 632389 | 66 | 61 | TC7886 | 7315 | 47 | 260 | 8 | 2022 | 2022-08-15 05:19 | 2022-08-15 06:07 | 47.7 | 179.4 | 117.4 | McKlem, Paul | Godinez, Andrew / Salazar, Andrew | 18.49434 | 4 | 2219 | 2720.217 | 715 | 14W | 0 | 6 | 0.018 | 2663 | 58 | F | 28 | EIC | 2763 |  | 2022-08-15 06:06 | 20
34698 | 632390 | 68 | 63 | TC7886 | 7315 | 48 | 260 | 8 | 2022 | 2022-08-15 06:07 | 2022-08-15 06:56 | 48.6 | 148.9 | 86.89999 | McKlem, Paul | Godinez, Andrew / Salazar, Andrew | 18.42631 | 4 | 2219 | 2724.143 | 715 | 14W | 0 | 6 | 0.018 | 2660 | 126 | F | 32 | EIC | 2762 |  |  | 23
34855 | 632392 | 60 | 60 | TC7885 | 7315 | 50 | 260 | 8 | 2022 | 2022-08-15 07:47 | 2022-08-15 08:48 | 61.6 | 176.9 | 114.9 | Hudson, Tom | Granillo, David / Navarro, Ismael | 17.06018 | 4 | 2219 | 2714.666 | 715 | 14W | 2 | 5 | 0.013 | 2662 | 89 | F | 22 | EIC | 2769 |  | 2022-08-15 08:46 | 25
21639 | 632393 | 60 | 58 | TC7885 | 7315 | 53 | 260 | 8 | 2022 | 2022-08-15 10:52 | 2022-08-15 11:43 | 51 | 173.35 | 111.35 | Hudson, Tom | Granillo, David / Navarro, Ismael | 18.34186 | 4 | 2219 | 2729.014 | 715 | 14W | 4 | 4 | 0.011 | 2664 | 74 | L1 | 27 | EIC | 2772 |  |  | 24
8553 | 632394 | 66 | 65 | TC7885 | 7315 | 51 | 260 | 8 | 2022 | 2022-08-15 08:49 | 2022-08-15 09:52 | 63.1 | 180.6 | 118.6 | Hudson, Tom | Granillo, David / Navarro, Ismael | 17.064 | 4 | 2219 | 2735.3 | 715 | 14W | 3 | 4.5 | 0.016 | 2660 | 150 | F | 24 | EIC | 2785 |  |  | 30
34850 | 632395 | 60 | 59 | TC7885 | 7315 | 52 | 260 | 8 | 2022 | 2022-08-15 09:52 | 2022-08-15 10:52 | 60.2 | 189.4 | 111.4 | Hudson, Tom | Granillo, David / Navarro, Ismael | 17.33329 | 4 | 2219 | 2709.731 | 715 | 14W | 4 | 4 | 0.018 | 2663 | 179 | F | 35 | EIC | 2766 |  |  | 27
12874 | 632396 | 66 | 63 | TC7885 | 7315 | 55 | 260 | 8 | 2022 | 2022-08-15 12:36 | 2022-08-15 13:23 | 47.1 | 180.4 | 118.4 | Hudson, Tom | Granillo, David / Navarro, Ismael | 17.82115 | 4 | 2219 | 2720.266 | 715 | 14W | 2 | 5 | 0.009 | 2660 | 61 | F | 34 | EIC | 2749 |  |  | 23
8508 | 632397 | 66 | 66 | TC7885 | 7315 | 54 | 260 | 8 | 2022 | 2022-08-15 11:44 | 2022-08-15 12:35 | 51.8 | 173.35 | 111.35 | Hudson, Tom | Granillo, David / Navarro, Ismael | 17.49207 | 4 | 2219 | 2742.776 | 715 | 14W | 3 | 4.5 | 0.009 | 2660 | 106 | F | 27 | EIC | 2779 |  | 2022-08-15 12:34 | 26
12906 | 632398 | 66 | 59 | TC7885 | 7315 | 56 | 260 | 8 | 2022 | 2022-08-15 13:23 | 2022-08-15 14:12 | 49.4 | 180.4 | 118.4 | Hudson, Tom | Granillo, David / Navarro, Ismael | 17.6384 | 4 | 2219 | 2721.335 | 715 | 14W | 1 | 5.5 | 0.013 | 2660 | 145 | F | 23 | EIC | 2767 |  |  | 20
8554 | 632399 | 68 | 62 | TC7885 | 7315 | 57 | 260 | 8 | 2022 | 2022-08-15 14:13 | 2022-08-15 14:57 | 44.8 | 173.05 | 111.05 | Hudson, Tom | Granillo, David / Navarro, Ismael | 17.85337 | 4 | 2219 | 2716.82 | 715 | 14W | 0 | 6 | 0.015 | 2655 | 172 | F | 24 | EIC | 2762 |  |  | 18
21613 | 632400 | 64 | 59 | TC7885 | 7315 | 58 | 260 | 8 | 2022 | 2022-08-15 14:58 | 2022-08-15 15:47 | 49.3 | 191.35 | 129.35 | Hudson, Tom | Granillo, David / Navarro, Ismael | 17.25173 | 4 | 2219 | 2729.347 | 715 | 14W | 0 | 6 | 0.012 | 2660 | 108 | L2 | 28 | EIC | 2766 |  | 2022-08-15 15:44 | 30
4296 | 632401 | 62 | 61 | TC7885 | 7315 | 59 | 260 | 8 | 2022 | 2022-08-15 15:47 | 2022-08-15 16:32 | 44.5 | 174.4 | 112.4 | Hudson, Tom | Granillo, David / Navarro, Ismael | 18.02999 | 4 | 2219 | 2727.003 | 715 | 14W | 1 | 5.5 | 0.01 | 2664 | 130 | F | 23 | EIC | 2760 |  | 2022-08-15 16:30 | 20
12853 | 632402 | 64 | 63 | TC7885 | 7315 | 60 | 260 | 8 | 2022 | 2022-08-15 16:32 | 2022-08-15 17:18 | 45.7 | 174.4 | 112.4 | Hudson, Tom | Granillo, David / Navarro, Ismael | 17.35407 | 4 | 2219 | 2729.53 | 715 | 14W | 2 | 5 | 0.011 | 2661 | 197 | F | 32 | EIC | 2766 |  | 2022-08-15 17:16 | 29
30331 | 632403 | 66 | 65 | TC7885 | 7315 | 61 | 260 | 8 | 2022 | 2022-08-15 17:18 | 2022-08-15 18:04 | 46.1 | 179.9 | 117.9 | Hudson, Tom | Granillo, David / Navarro, Ismael | 17.7434 | 4 | 2219 | 2730.71 | 715 | 14W | 3 | 4.5 | 0.014 | 2663 | 89 | F | 35 | EIC | 2770 | 2022-08-15 18:01 |  | 27
30361 | 632404 | 66 | 63 | TC7885 | 7315 | 62 | 260 | 8 | 2022 | 2022-08-15 18:04 | 2022-08-15 18:52 | 47.8 | 179.9 | 117.9 | Hudson, Tom | Granillo, David / Navarro, Ismael | 17.77456 | 4 | 2219 | 2726.002 | 715 | 14W | 4 | 4 | 0.008 | 2667 | 193 | F | 32 | EIC | 2765 |  |  | 25 | 1
26078 | 632405 | 66 | 65 | TC7885 | 7315 | 63 | 260 | 8 | 2022 | 2022-08-15 18:52 | 2022-08-15 19:39 | 47.1 | 177.05 | 115.05 | Cesario, Jason | Lawrence, Jeremy / Perkins, Austin | 17.74745 | 4 | 2219 | 2739.473 | 715 | 14W | 4 | 4 | 0.013 | 2659 | 87 | F | 35 | EIC | 2776 |  | 2022-08-15 19:38 | 18
17344 | 632406 | 66 | 65 | TC7885 | 7315 | 64 | 260 | 8 | 2022 | 2022-08-15 19:40 | 2022-08-15 20:31 | 51.2 | 188.7 | 126.7 | Cesario, Jason | Lawrence, Jeremy / Perkins, Austin | 17.2639 | 4 | 2219 | 2733.49 | 715 | 14W | 3 | 4.5 | 0.015 | 2667 | 59 | F | 22 | EIC | 2764 | 2022-08-15 20:26 | 2022-08-15 20:28 | 26
17343 | 632407 | 62 | 57 | TC7885 | 7315 | 65 | 260 | 8 | 2022 | 2022-08-15 20:31 | 2022-08-15 21:19 | 48.2 | 177.55 | 115.55 | Cesario, Jason | Lawrence, Jeremy / Perkins, Austin | 17.09306 | 4 | 2219 | 2731.438 | 715 | 14W | 2 | 5 | 0.014 | 2763 | 99 | L1 | 29 | EIC | 2777 |  | 2022-08-15 21:18 | 28
34844 | 632408 | 68 | 68 | TC7885 | 7315 | 66 | 260 | 8 | 2022 | 2022-08-15 21:20 | 2022-08-15 22:11 | 51.6 | 148.5 | 86.5 | Cesario, Jason | Lawrence, Jeremy / Perkins, Austin | 17.17434 | 4 | 2219 | 2731.578 | 715 | 14W | 1 | 5.5 | 0.016 | 2662 | 90 | F | 38 | EIC | 2763 |  | 2022-08-15 22:10 | 26
8574 | 632409 | 62 | 59 | TC7885 | 7315 | 67 | 260 | 8 | 2022 | 2022-08-15 22:12 | 2022-08-15 23:01 | 49.8 | 177.8 | 115.8 | Cesario, Jason | Lawrence, Jeremy / Perkins, Austin | 17.10878 | 4 | 2219 | 2733.999 | 715 | 14W | 0 | 6 | 0.014 | 2658 | 172 | F | 30 | EIC | 2774 |  |  | 18
4293 | 632410 | 68 | 66 | TC7885 | 7315 | 68 | 260 | 8 | 2022 | 2022-08-15 23:02 | 2022-08-15 23:49 | 47.7 | 177.8 | 115.8 | Cesario, Jason | Lawrence, Jeremy / Perkins, Austin | 17.76732 | 4 | 2219 | 2734.16 | 715 | 14W | 0 | 6 | 0.013 | 2662 | 64 | F | 27 | EIC | 2777 |  | 2022-08-15 23:48 | 20
30332 | 632411 | 52 | 51 | TC7885 | 7315 | 69 | 260 | 8 | 2022 | 2022-08-15 23:50 | 2022-08-16 00:38 | 48.1 | 175.65 | 113.65 | Cesario, Jason | Lawrence, Jeremy / Perkins, Austin | 17.74148 | 4 | 2219 | 2691.468 | 715 | 14W | 1 | 5.5 | 0.011 | 2662 | 76 | F | 37 | EIC | 2769 |  | 2022-08-16 00:34 | 28
34857 | 632527 | 44 | 39 | TC8695 | 7319 | 1 | 270 | 8 | 2022 | 2022-08-23 10:00 | 2022-08-23 14:20 | 260.4 | 176.25 | 114.25 | McKlem, Paul | Godinez, Andrew / Salazar, Andrew | 18.02358 | 5.4 | 2215 | 2715.651 | 715 | 16W | 4 | 4 | 0.011 | 2654 | 52 | L1 | 25 | EIC | 2815 | 2022-08-23 10:44 | 2022-08-23 10:44 | 25
8556 | 632528 | 62 | 62 | TC8695 | 7319 | 2 | 270 | 8 | 2022 | 2022-08-23 10:47 | 2022-08-23 11:38 | 51 | 176.25 | 114.25 | McKlem, Paul | Godinez, Andrew / Salazar, Andrew | 17.46907 | 5.4 | 2215 | 2729.874 | 715 | 16W | 4 | 4 | 0.012 | 2650 | 78 | F | 39 | EIC | 2760 |  | 2022-08-23 11:36 | 28
30387 | 632529 | 70 | 69 | TC8695 | 7319 | 3 | 270 | 8 | 2022 | 2022-08-23 11:39 | 2022-08-23 12:28 | 49.2 | 180.15 | 118.15 | McKlem, Paul | Godinez, Andrew / Salazar, Andrew | 17.58002 | 5.4 | 2215 | 2701.712 | 715 | 16W | 3 | 4.5 | 0.015 | 2647 | 142 | F | 21 | EIC | 2750 |  | 2022-08-23 12:26 | 25
12869 | 632530 | 62 | 62 | TC8695 | 7319 | 4 | 270 | 8 | 2022 | 2022-08-23 12:28 | 2022-08-23 13:13 | 44.9 | 180.15 | 118.15 | McKlem, Paul | Godinez, Andrew / Salazar, Andrew | 16.68792 | 5.4 | 2215 | 2696.064 | 715 | 16W | 2 | 5 | 0.012 | 2645 | 195 | F | 30 | EIC | 2742 |  |  | 26
4270 | 632531 | 60 | 60 | TC8695 | 7319 | 5 | 270 | 8 | 2022 | 2022-08-23 13:13 | 2022-08-23 13:58 | 44.5 | 177.75 | 115.75 | McKlem, Paul | Godinez, Andrew / Salazar, Andrew | 16.17862 | 5.4 | 2215 | 2704.776 | 715 | 16W | 1 | 5.5 | 0.01 | 2645 | 177 | F | 22 | EIC | 2746 |  | 2022-08-23 13:56 | 21
21631 | 632532 | 72 | 70 | TC8695 | 7319 | 6 | 270 | 8 | 2022 | 2022-08-23 13:58 | 2022-08-23 14:55 | 57.6 | 177.75 | 115.75 | McKlem, Paul | Godinez, Andrew / Salazar, Andrew | 15.74727 | 5.4 | 2215 | 2700.182 | 715 | 16W | 0 | 6 | 0.011 | 2649 | 118 | F | 23 | EIC | 2738 |  |  | 23
12895 | 632533 | 60 | 59 | TC8695 | 7319 | 7 | 270 | 8 | 2022 | 2022-08-23 14:56 | 2022-08-23 15:53 | 56.9 | 176.9 | 114.9 | McKlem, Paul | Godinez, Andrew / Salazar, Andrew | 16.19551 | 5.4 | 2215 | 2695.42 | 715 | 16W | 0 | 6 | 0.014 | 2648 | 166 | F | 23 | EIC | 2747 |  | 2022-08-23 15:50 | 18
34800 | 632534 | 70 | 70 | TC8695 | 7319 | 8 | 270 | 8 | 2022 | 2022-08-23 15:53 | 2022-08-23 16:45 | 51.9 | 176.9 | 114.9 | McKlem, Paul | Godinez, Andrew / Salazar, Andrew | 16.80435 | 5.4 | 2215 | 2700.146 | 715 | 16W | 1 | 5.5 | 0.013 | 2650 | 153 | F | 23 | EIC | 2741 |  | 2022-08-23 16:43 | 29
4262 | 632535 | 62 | 62 | TC8695 | 7319 | 9 | 270 | 8 | 2022 | 2022-08-23 16:45 | 2022-08-23 17:37 | 51.7 | 175.85 | 113.85 | McKlem, Paul | Godinez, Andrew / Salazar, Andrew | 17.43347 | 5.4 | 2215 | 2721.806 | 715 | 16W | 2 | 5 | 0.013 | 2651 | 113 | F | 30 | EIC | 2772 |  | 2022-08-23 17:35 | 18
12823 | 632536 | 62 | 62 | TC8695 | 7319 | 10 | 270 | 8 | 2022 | 2022-08-23 17:37 | 2022-08-23 18:32 | 55.2 | 175.85 | 113.85 | McKlem, Paul | Godinez, Andrew / Salazar, Andrew | 17.32604 | 5.4 | 2215 | 2707.702 | 715 | 16W | 3 | 4.5 | 0.013 | 2650 | 67 | F | 37 | EIC | 2753 |  |  | 23
34784 | 632537 | 68 | 67 | TC8695 | 7319 | 11 | 270 | 8 | 2022 | 2022-08-23 18:32 | 2022-08-23 19:30 | 57.9 | 174.15 | 112.15 | Hudson, Tom | Robinson, Darin / Jimenez, Jose | 17.68736 | 5.4 | 2215 | 2718.253 | 715 | 16W | 4 | 4 | 0.014 | 2649 | 163 | F | 21 | EIC | 2769 |  | 2022-08-23 19:28 | 24
21642 | 632539 | 48 | 47 | TC8695 | 7319 | 13 | 270 | 8 | 2022 | 2022-08-23 20:34 | 2022-08-23 21:42 | 67.6 | 182.2 | 120.2 | Hudson, Tom | Robinson, Darin / Jimenez, Jose | 15.68531 | 5.4 | 2215 | 2725.753 | 715 | 16W | 3 | 4.5 | 0.013 | 2649 | 73 | F | 23 | EIC | 2791 | 2022-08-23 21:37 | 2022-08-23 21:40 | 28
26020 | 632540 | 66 | 65 | TC8695 | 7319 | 14 | 270 | 8 | 2022 | 2022-08-23 21:42 | 2022-08-23 22:47 | 64.7 | 159.95 | 97.95 | Hudson, Tom | Robinson, Darin / Jimenez, Jose | 15.1785 | 5.4 | 2215 | 2708.169 | 715 | 16W | 2 | 5 | 0.012 | 2647 | 86 | F | 36 | EIC | 2764 |  | 2022-08-23 22:45 | 23
21641 | 632541 | 66 | 65 | TC8695 | 7319 | 15 | 270 | 8 | 2022 | 2022-08-23 22:47 |  |  | 173.5 | 111.5 | Hudson, Tom | Robinson, Darin / Jimenez, Jose | 0 | 5.4 | 2215 |  | 715 | 16W | 1 | 5.5 | 0.014 | 2647 | 66 | F | 29 | EIC | 2754 | 2022-08-23 23:40 | 2022-08-23 23:38 | 21
34882 | 632542 | 60 | 60 | TC8695 | 7319 | 16 | 270 | 8 | 2022 | 2022-08-23 23:45 | 2022-08-24 00:42 | 57.6 | 165.3 | 103.3 | Hudson, Tom | Robinson, Darin / Jimenez, Jose | 13.87099 | 5.4 | 2215 | 2725.723 | 715 | 16W | 0 | 6 | 0.014 | 2651 | 94 | F | 29 | EIC | 2777 | 2022-08-24 00:33 | 2022-08-24 00:41 | 29
30405 | 632543 | 66 | 64 | TC8695 | 7319 | 17 | 270 | 8 | 2022 | 2022-08-24 00:43 | 2022-08-24 01:37 | 54.8 | 169.15 | 107.15 | Hudson, Tom | Robinson, Darin / Jimenez, Jose | 14.16298 | 5.4 | 2215 | 2712.894 | 715 | 16W | 0 | 6 | 0.015 | 2648 | 123 | F | 36 | EIC | 2757 |  | 2022-08-24 01:35 | 27
26016 | 632544 | 68 | 68 | TC8695 | 7319 | 18 | 270 | 8 | 2022 | 2022-08-24 01:38 | 2022-08-24 02:44 | 66.3 | 169.15 | 107.15 | Hudson, Tom | Robinson, Darin / Jimenez, Jose | 14.45409 | 5.4 | 2215 | 2720.031 | 715 | 16W | 1 | 5.5 | 0.015 | 2650 | 170 | F | 24 | EIC | 2771 | 2022-08-24 02:35 | 2022-08-24 02:35 | 18
30315 | 632545 | 62 | 62 | TC8695 | 7319 | 19 | 270 | 8 | 2022 | 2022-08-24 02:44 | 2022-08-24 03:32 | 47.7 | 162.1 | 100.1 | Hudson, Tom | Robinson, Darin / Jimenez, Jose | 14.92658 | 5.4 | 2215 | 2702.139 | 715 | 16W | 2 | 5 | 0.016 | 2648 | 82 | F | 31 | EIC | 2756 | 2022-08-24 03:27 | 2022-08-24 03:27 | 20 | 1
34867 | 632546 | 58 | 56 | TC8695 | 7319 | 20 | 270 | 8 | 2022 | 2022-08-24 03:32 | 2022-08-24 04:21 | 48.4 | 158.6 | 96.60001 | Hudson, Tom | Robinson, Darin / Jimenez, Jose | 15.29476 | 5.4 | 2215 | 2713.49 | 715 | 16W | 3 | 4.5 | 0.014 | 2648 | 173 | F | 28 | EIC | 2760 |  | 2022-08-24 04:19 | 22
17314 | 632547 | 54 | 53 | TC8695 | 7319 | 21 | 270 | 8 | 2022 | 2022-08-24 04:21 | 2022-08-24 05:15 | 54.2 | 175.4 | 113.4 | Hudson, Tom | Robinson, Darin / Jimenez, Jose | 14.07587 | 5.4 | 2215 | 2697.594 | 715 | 16W | 4 | 4 | 0.015 | 2648 | 167 | F | 39 | EIC | 2758 | 2022-08-24 05:12 | 2022-08-24 05:13 | 18
12907 | 632548 | 56 | 56 | TC8695 | 7319 | 22 | 270 | 8 | 2022 | 2022-08-24 05:15 | 2022-08-24 06:09 | 53.6 | 175.4 | 113.4 | Hudson, Tom | Robinson, Darin / Jimenez, Jose | 14.51082 | 5.4 | 2215 | 2709.333 | 715 | 16W | 4 | 4 | 0.016 | 2648 | 68 | F | 38 | EIC | 2753 |  | 2022-08-24 06:07 | 22
17318 | 632549 | 50 | 50 | TC8695 | 7319 | 23 | 270 | 8 | 2022 | 2022-08-24 06:09 | 2022-08-24 06:57 | 47.9 | 177.4 | 115.4 | Hudson, Tom | Robinson, Darin / Jimenez, Jose | 14.81812 | 5.4 | 2215 | 2716.946 | 715 | 16W | 3 | 4.5 | 0.017 | 2651 | 51 | F | 22 | EIC | 2761 |  | 2022-08-24 06:55 | 21
21575 | 632555 | 38 | 34 | TC8695 | 7320 | 1 | 270 | 8 | 2022 | 2022-08-24 22:01 | 2022-08-24 22:48 | 46.6 | 178.8 | 116.8 | Hudson, Tom | Lawrence, Jeremy / Perkins, Austin | 0 | 6.9 | 2232 | 2741.148 | 715 | 18E | 4 | 4 | 0.013 | 2648 | 65 | F | 23 | EIC | 2814 | 2022-08-24 22:45 | 2022-08-24 22:46 | 30
4243 | 632556 | 70 | 64 | TC8695 | 7320 | 2 | 270 | 8 | 2022 | 2022-08-24 22:48 | 2022-08-24 23:36 | 48.4 | 149.3 | 87.3 | Hudson, Tom | Lawrence, Jeremy / Perkins, Austin | 0 | 6.9 | 2232 | 2719.248 | 715 | 18E | 4 | 4 | 0.014 | 2647 | 96 | F | 27 | EIC | 2760 |  | 2022-08-24 23:34 | 25
12825 | 632557 | 60 | 60 | TC8695 | 7320 | 3 | 270 | 8 | 2022 | 2022-08-24 23:37 | 2022-08-25 00:17 | 40 | 173.55 | 111.55 | Hudson, Tom | Lawrence, Jeremy / Perkins, Austin | 0 | 6.9 | 2232 | 2702.656 | 715 | 18E | 3 | 4.5 | 0.011 | 2648 | 91 | F | 23 | EIC | 2758 |  | 2022-08-25 00:15 | 26
4217 | 632558 | 70 | 70 | TC8695 | 7320 | 4 | 270 | 8 | 2022 | 2022-08-25 00:17 | 2022-08-25 01:00 | 43.6 | 173.55 | 111.55 | Hudson, Tom | Lawrence, Jeremy / Perkins, Austin | 0 | 6.9 | 2232 | 2702.882 | 715 | 18E | 2 | 5 | 0.014 | 2647 | 63 | L1 | 22 | EIC | 2758 |  | 2022-08-25 00:58 | 28
12870 | 632559 | 62 | 62 | TC8695 | 7320 | 5 | 270 | 8 | 2022 | 2022-08-25 01:01 | 2022-08-25 01:44 | 43.9 | 172.8 | 110.8 | Hudson, Tom | Lawrence, Jeremy / Perkins, Austin | 0 | 6.9 | 2232 | 2707.59 | 715 | 18E | 1 | 5.5 | 0.014 | 2646 | 73 | F | 38 | EIC | 2766 |  | 2022-08-25 01:43 | 28
8515 | 632560 | 60 | 57 | TC8695 | 7320 | 6 | 270 | 8 | 2022 | 2022-08-25 01:45 | 2022-08-25 02:29 | 44.3 | 172.8 | 110.8 | Hudson, Tom | Lawrence, Jeremy / Perkins, Austin | 0 | 6.9 | 2232 | 2705.373 | 715 | 18E | 0 | 6 | 0.013 | 2646 | 135 | F | 27 | EIC | 2758 |  | 2022-08-25 02:27 | 23
34793 | 632561 | 64 | 61 | TC8695 | 7320 | 7 | 270 | 8 | 2022 | 2022-08-25 02:29 | 2022-08-25 03:20 | 50.9 | 176.05 | 114.05 | Hudson, Tom | Lawrence, Jeremy / Perkins, Austin | 0 | 6.9 | 2232 | 2707.128 | 715 | 18E | 0 | 6 | 0.014 | 2648 | 45 | F | 32 | EIC | 2755 | 2022-08-25 03:13 | 2022-08-25 03:17 | 20
17321 | 632562 | 68 | 68 | TC8695 | 7320 | 8 | 270 | 8 | 2022 | 2022-08-25 03:20 | 2022-08-25 04:26 | 65.7 | 167.45 | 105.45 | Hudson, Tom | Lawrence, Jeremy / Perkins, Austin | 0 | 6.9 | 2232 | 2694.715 | 715 | 18E | 1 | 5.5 | 0.015 | 2649 | 132 | F | 34 | EIC | 2749 |  | 2022-08-25 04:25 | 19
12837 | 632563 | 64 | 64 | TC8695 | 7320 | 11 | 270 | 8 | 2022 | 2022-08-25 06:22 | 2022-08-25 07:16 | 53.9 | 183.85 | 121.85 | Hudson, Tom | Lawrence, Jeremy / Perkins, Austin | 0 | 6.9 | 2232 | 2725.11 | 715 | 18E | 4 | 4 | 0.011 | 2647 | 130 | F | 21 | EIC | 2768 |  |  | 23
4216 | 632564 | 64 | 64 | TC8695 | 7320 | 9 | 270 | 8 | 2022 | 2022-08-25 04:26 | 2022-08-25 05:29 | 62.7 | 168.5 | 106.5 | Hudson, Tom | Lawrence, Jeremy / Perkins, Austin | 0 | 6.9 | 2232 | 2719.389 | 715 | 18E | 2 | 5 | 0.016 | 2647 | 156 | F | 22 | EIC | 2770 |  | 2022-08-25 05:26 | 22
30402 | 632565 | 68 | 68 | TC8695 | 7320 | 10 | 270 | 8 | 2022 | 2022-08-25 05:29 | 2022-08-25 06:22 | 52.8 | 168.5 | 106.5 | Hudson, Tom | Lawrence, Jeremy / Perkins, Austin | 0 | 6.9 | 2232 | 2722.359 | 715 | 18E | 3 | 4.5 | 0.012 | 2645 | 65 | F | 21 | EIC | 2761 |  | 2022-08-25 06:19 | 26
17307 | 632566 | 68 | 67 | TC8695 | 7320 | 12 | 270 | 8 | 2022 | 2022-08-25 07:17 | 2022-08-25 08:11 | 54 | 183.85 | 121.85 | Hudson, Tom | Granillo, David / Navarro, Ismael | 0 | 6.9 | 2232 | 2701.001 | 715 | 18E | 4 | 4 | 0.016 | 2651 | 143 | F | 20 | EIC | 2742 |  |  | 19
34852 | 632567 | 60 | 57 | TC8695 | 7320 | 13 | 270 | 8 | 2022 | 2022-08-25 08:11 | 2022-08-25 09:03 | 52.4 | 176.75 | 114.75 | Hudson, Tom | Granillo, David / Navarro, Ismael | 0 | 6.9 | 2232 | 2703.961 | 715 | 18E | 3 | 4.5 | 0.013 | 2650 | 91 | F | 32 | EIC | 2755 |  |  | 26
17330 | 632568 | 64 | 63 | TC8695 | 7320 | 14 | 270 | 8 | 2022 | 2022-08-25 09:04 | 2022-08-25 10:08 | 64 | 156.85 | 94.85001 | Hudson, Tom | Granillo, David / Navarro, Ismael | 0 | 6.9 | 2232 | 2712.332 | 715 | 18E | 2 | 5 | 0.015 | 2648 | 182 | F | 34 | EIC | 2761 | 2022-08-25 09:58 | 2022-08-25 09:58 | 20
17260 | 632569 | 60 | 59 | TC8695 | 7320 | 15 | 270 | 8 | 2022 | 2022-08-25 10:08 | 2022-08-25 11:08 | 59.8 | 175.7 | 113.7 | Hudson, Tom | Granillo, David / Navarro, Ismael | 0 | 6.9 | 2232 | 2720.581 | 715 | 18E | 1 | 5.5 | 0.014 | 2651 | 193 | F | 26 | EIC | 2775 |  |  | 23
34824 | 632570 | 62 | 57 | TC8695 | 7320 | 16 | 270 | 8 | 2022 | 2022-08-25 11:08 | 2022-08-25 12:15 | 67.7 | 175.7 | 113.7 | Hudson, Tom | Granillo, David / Navarro, Ismael | 0 | 6.9 | 2232 | 2711.625 | 715 | 18E | 0 | 6 | 0.012 | 2648 | 190 | F | 37 | VES | 2765 |  | 2022-08-25 12:14 | 29 | 1
26096 | 632571 | 66 | 65 | TC8695 | 7320 | 17 | 270 | 8 | 2022 | 2022-08-25 12:16 | 2022-08-25 13:39 | 83.5 | 180.5 | 118.5 | Hudson, Tom | Granillo, David / Navarro, Ismael | 0 | 6.9 | 2232 | 2723.769 | 715 | 18E | 1 | 5.5 | 0.012 | 2648 | 50 | F | 30 | VES | 2795 | 2022-08-25 13:35 |  | 26
34878 | 632572 | 66 | 66 | TC8695 | 7320 | 18 | 270 | 8 | 2022 | 2022-08-25 13:40 | 2022-08-25 14:42 | 62.7 | 154.9 | 92.89999 | Hudson, Tom | Granillo, David / Navarro, Ismael | 0 | 6.9 | 2232 | 2750.332 | 715 | 18E | 1 | 5.5 | 0.016 | 2647 | 75 | F | 20 | VES | 2814 |  |  | 19
12851 | 632573 | 62 | 61 | TC8695 | 7320 | 19 | 270 | 8 | 2022 | 2022-08-25 14:42 | 2022-08-25 15:45 | 62.6 | 169.6 | 107.6 | Hudson, Tom | Granillo, David / Navarro, Ismael | 0 | 6.9 | 2232 | 2712.781 | 715 | 18E | 2 | 5 | 0.014 | 2649 | 76 | F | 38 | VES | 2770 |  |  | 27
4232 | 632574 | 66 | 66 | TC8695 | 7320 | 21 | 270 | 8 | 2022 | 2022-08-25 16:57 | 2022-08-25 18:19 | 82.1 | 175.6 | 97.60001 | Hudson, Tom | Granillo, David / Navarro, Ismael | 0 | 6.9 | 2232 | 2744.382 | 715 | 18E | 4 | 4 | 0.009 | 2650 | 117 | F | 23 | VES | 2804 |  |  | 29
21624 | 632575 | 58 | 58 | TC8695 | 7320 | 20 | 270 | 8 | 2022 | 2022-08-25 15:45 | 2022-08-25 16:57 | 71.8 | 146.85 | 84.85001 | Hudson, Tom | Granillo, David / Navarro, Ismael | 0 | 6.9 | 2232 | 2743.483 | 715 | 18E | 3 | 4.5 | 0.014 | 2649 | 64 | F | 26 | VES | 2808 |  |  | 20
21574 | 632576 | 66 | 61 | TC8695 | 7320 | 22 | 270 | 8 | 2022 | 2022-08-25 18:20 | 2022-08-25 19:33 | 73.4 | 175.6 | 113.6 | Hudson, Tom | Lawrence, Jeremy / Perkins, Austin | 0 | 6.9 | 2232 | 2742.126 | 715 | 18E | 4 | 4 | 0.011 | 2649 | 154 | F | 30 | VES | 2806 |  | 2022-08-25 19:30 | 30
4205 | 632577 | 62 | 61 | TC8695 | 7320 | 23 | 270 | 8 | 2022 | 2022-08-25 19:33 | 2022-08-25 20:27 | 53.9 | 173.1 | 111.1 | Hudson, Tom | Lawrence, Jeremy / Perkins, Austin | 0 | 6.9 | 2232 | 2745.896 | 715 | 18E | 3 | 4.5 | 0.014 | 2650 | 63 | F | 29 | VES | 2800 |  | 2022-08-25 20:25 | 23
26061 | 632578 | 66 | 66 | TC8695 | 7320 | 24 | 270 | 8 | 2022 | 2022-08-25 20:28 | 2022-08-25 21:20 | 52.9 | 173.1 | 95.10001 | Hudson, Tom | Lawrence, Jeremy / Perkins, Austin | 0 | 6.9 | 2232 | 2720.887 | 715 | 18E | 2 | 5 | 0.013 | 2648 | 114 | F | 36 | VES | 2759 |  | 2022-08-25 21:18 | 26
17266 | 632580 | 48 | 48 | TC8695 | 7320 | 26 | 270 | 8 | 2022 | 2022-08-25 22:23 | 2022-08-25 23:13 | 50 | 144.1 | 82.10001 | Hudson, Tom | Lawrence, Jeremy / Perkins, Austin | 18.08984 | 10.8 | 2201 | 2666.905 | 715 | 17W | 4 | 4 | 0.01 | 2648 | 73 | F | 34 | VES | 2802 | 2022-08-25 23:00 | 2022-08-25 23:00 | 21
21625 | 632581 | 60 | 59 | TC8695 | 7320 | 27 | 270 | 8 | 2022 | 2022-08-25 23:13 | 2022-08-26 00:01 | 47.7 | 174.25 | 112.25 | Hudson, Tom | Lawrence, Jeremy / Perkins, Austin | 18.69492 | 10.8 | 2201 | 2706.085 | 715 | 17W | 4 | 4 | 0.011 | 2646 | 200 | F | 28 | VES | 2754 |  | 2022-08-25 23:58 | 24
4272 | 632582 | 70 | 70 | TC8695 | 7320 | 28 | 270 | 8 | 2022 | 2022-08-26 00:01 | 2022-08-26 00:51 | 50.3 | 174.25 | 112.25 | Hudson, Tom | Lawrence, Jeremy / Perkins, Austin | 18.53472 | 10.8 | 2201 | 2685.745 | 715 | 17W | 3 | 4.5 | 0.009 | 2648 | 186 | F | 28 | VES | 2747 |  |  | 23
21635 | 632583 | 62 | 61 | TC8695 | 7320 | 29 | 270 | 8 | 2022 | 2022-08-26 00:52 | 2022-08-26 01:33 | 41.3 | 177.7 | 99.7 | Hudson, Tom | Lawrence, Jeremy / Perkins, Austin | 18.7401 | 10.8 | 2201 | 2700.107 | 715 | 17W | 2 | 5 | 0.014 | 2650 | 57 | F | 30 | VES | 2759 |  | 2022-08-26 01:31 | 30
17277 | 632584 | 60 | 58 | TC8695 | 7320 | 30 | 270 | 8 | 2022 | 2022-08-26 01:33 | 2022-08-26 02:16 | 42.5 | 177.7 | 115.7 | Hudson, Tom | Lawrence, Jeremy / Perkins, Austin | 18.90769 | 10.8 | 2201 | 2694.723 | 715 | 17W | 1 | 5.5 | 0.013 | 2649 | 138 | F | 29 | VES | 2750 |  | 2022-08-26 02:14 | 27
17267 | 632585 | 72 | 71 | TC8086 | 7320 | 31 | 270 | 8 | 2022 | 2022-08-26 02:16 | 2022-08-26 03:01 | 45.2 | 180.55 | 118.55 | Hudson, Tom | Lawrence, Jeremy / Perkins, Austin | 19.42019 | 10.8 | 2201 | 2707.91 | 715 | 17W | 0 | 6 | 0.012 | 2649 | 195 | F | 35 | VES | 2755 |  | 2022-08-26 02:59 | 25
21661 | 632586 | 60 | 60 | TC8086 | 7320 | 32 | 270 | 8 | 2022 | 2022-08-26 03:01 | 2022-08-26 03:43 | 41.9 | 155 | 93 | Hudson, Tom | Lawrence, Jeremy / Perkins, Austin | 19.1061 | 10.8 | 2201 | 2705.644 | 715 | 17W | 0 | 6 | 0.013 | 2647 | 72 | F | 26 | VES | 2749 | 2022-08-26 03:40 | 2022-08-26 03:41 | 24
4291 | 632588 | 66 | 64 | TC8086 | 7320 | 34 | 270 | 8 | 2022 | 2022-08-26 04:27 | 2022-08-26 05:12 | 45.2 | 172.55 | 110.55 | Hudson, Tom | Lawrence, Jeremy / Perkins, Austin | 19.12883 | 10.8 | 2201 | 2685.97 | 715 | 17W | 2 | 5 | 0.015 | 2646 | 137 | F | 25 | VES | 2748 | 2022-08-26 05:09 |  | 30
8568 | 632589 | 64 | 64 | TC8086 | 7320 | 35 | 270 | 8 | 2022 | 2022-08-26 05:12 | 2022-08-26 06:00 | 48.3 | 173.65 | 111.65 | Hudson, Tom | Lawrence, Jeremy / Perkins, Austin | 19.24674 | 10.8 | 2201 | 2693.945 | 715 | 17W | 3 | 4.5 | 0.015 | 2647 | 68 | F | 28 | VES | 2748 |  | 2022-08-26 05:58 | 26
34823 | 632590 | 62 | 56 | TC8086 | 7320 | 36 | 270 | 8 | 2022 | 2022-08-26 06:01 | 2022-08-26 06:56 | 54.8 | 173.65 | 111.65 | Hudson, Tom | Lawrence, Jeremy / Perkins, Austin | 19.64242 | 10.8 | 2201 | 2696.752 | 715 | 17W | 4 | 4 | 0.014 | 2648 | 80 | F | 23 | VES | 2764 |  | 2022-08-26 06:53 | 18
8529 | 632591 | 64 | 61 | TC8086 | 7320 | 37 | 270 | 8 | 2022 | 2022-08-26 06:56 | 2022-08-26 07:55 | 58.8 | 179.85 | 117.85 | McKlem, Paul | Godinez, Andrew / Salazar, Andrew | 18.85315 | 10.8 | 2201 | 2699.969 | 715 | 17W | 4 | 4 | 0.012 | 2648 | 119 | F | 29 | VES | 2773 |  | 2022-08-26 07:49 | 22
17261 | 632592 | 40 | 38 | TC8086 | 7321 | 1 | 270 | 8 | 2022 | 2022-08-26 14:26 | 2022-08-26 21:44 | 437.7 | 174.9 | 112.9 | McKlem, Paul | Godinez, Andrew / Salazar, Andrew | 0 | 8 | 2196 | 2733.141 | 715 | 14E | 4 | 4 | 0.009 | 2650 | 93 | L2 | 39 | VES | 2802 |  | 2022-08-26 15:11 | 19 | 4
12819 | 632593 | 68 | 67 | TC8086 | 7321 | 2 | 270 | 8 | 2022 | 2022-08-26 15:13 | 2022-08-26 16:03 | 49.5 | 174.9 | 112.9 | McKlem, Paul | Godinez, Andrew / Salazar, Andrew | 0 | 8 | 2196 | 2733.677 | 715 | 14E | 4 | 4 | 0.014 | 2649 | 196 | F | 34 | VES | 2772 |  |  | 20 | 3
17350 | 632594 | 58 | 56 | TC8086 | 7321 | 3 | 270 | 8 | 2022 | 2022-08-26 16:03 | 2022-08-26 17:01 | 57.8 | 171.15 | 109.15 | McKlem, Paul | Godinez, Andrew / Salazar, Andrew | 0 | 8 | 2196 | 2714.847 | 715 | 14E | 3 | 4.5 | 0.013 | 2650 | 171 | F | 38 | VES | 2755 | 2022-08-26 16:58 | 2022-08-26 16:58 | 27 | 2
8494 | 632595 | 64 | 63 | TC8086 | 7321 | 4 | 270 | 8 | 2022 | 2022-08-26 17:01 | 2022-08-26 18:08 | 66.9 | 146.3 | 84.3 | McKlem, Paul | Godinez, Andrew / Salazar, Andrew | 0 | 8 | 2196 | 2704.909 | 715 | 14E | 2 | 5 | 0.013 | 2650 | 135 | L2 | 28 | VES | 2753 |  | 2022-08-26 18:05 | 25
17317 | 632596 | 62 | 59 | TC8086 | 7321 | 5 | 270 | 8 | 2022 | 2022-08-26 18:08 | 2022-08-26 19:09 | 60.5 | 171.45 | 109.45 | McKlem, Paul | Godinez, Andrew / Salazar, Andrew | 0 | 8 | 2196 | 2694.591 | 715 | 14E | 1 | 5.5 | 0.013 | 2644 | 173 | F | 24 | VES | 2757 |  | 2022-08-26 19:07 | 22
8497 | 632597 | 50 | 48 | TC8086 | 7321 | 6 | 270 | 8 | 2022 | 2022-08-26 19:09 | 2022-08-26 20:16 | 67.4 | 158.05 | 96.05 | Hudson, Tom | Romero, Orlando / Jimenez, Jose | 0 | 8 | 2196 | 2631.975 | 715 | 14E | 0 | 6 | 0.017 | 2646 | 69 | F | 37 | EIC | 2748 |  |  | 29
12872 | 632598 | 58 | 58 | TC8695 | 7321 | 7 | 270 | 8 | 2022 | 2022-08-26 20:17 | 2022-08-26 21:09 | 52.7 | 179.85 | 117.85 | Hudson, Tom | Romero, Orlando / Jimenez, Jose | 17.20837 | 3.8 | 2229 | 2724.196 | 715 | 15W | 4 | 4 | 0.013 | 2649 | 135 | F | 29 | EIC | 2805 |  | 2022-08-26 21:08 | 26
30323 | 632599 | 76 | 75 | TC8695 | 7321 | 8 | 270 | 8 | 2022 | 2022-08-26 21:10 | 2022-08-26 21:58 | 48.2 | 179.85 | 117.85 | Hudson, Tom | Romero, Orlando / Jimenez, Jose | 17.77627 | 3.8 | 2229 | 2722.232 | 715 | 15W | 4 | 4 | 0.014 | 2647 | 53 | F | 31 | EIC | 2766 | 2022-08-26 21:57 | 2022-08-26 21:57 | 28
12838 | 632600 | 72 | 70 | TC8695 | 7321 | 9 | 270 | 8 | 2022 | 2022-08-26 21:58 | 2022-08-26 22:43 | 45 | 170.6 | 108.6 | Hudson, Tom | Romero, Orlando / Jimenez, Jose | 17.94844 | 3.8 | 2229 | 2704.566 | 715 | 15W | 3 | 4.5 | 0.015 | 2646 | 151 | F | 38 | EIC | 2748 |  | 2022-08-26 22:41 | 18
4228 | 632601 | 80 | 78 | TC8695 | 7321 | 10 | 270 | 8 | 2022 | 2022-08-26 22:43 | 2022-08-26 23:31 | 47.8 | 148.05 | 86.05 | Hudson, Tom | Romero, Orlando / Jimenez, Jose | 17.84955 | 3.8 | 2229 | 2707.264 | 715 | 15W | 2 | 5 | 0.014 | 2647 | 182 | F | 26 | EIC | 2755 |  | 2022-08-26 23:29 | 29
30379 | 632602 | 72 | 71 | TC8695 | 7321 | 11 | 270 | 8 | 2022 | 2022-08-26 23:31 | 2022-08-27 00:16 | 44.6 | 175 | 113 | Hudson, Tom | Romero, Orlando / Jimenez, Jose | 17.80692 | 3.8 | 2229 | 2707.579 | 715 | 15W | 1 | 5.5 | 0.016 | 2646 | 115 | F | 25 | EIC | 2747 |  | 2022-08-27 00:14 | 18
12843 | 632603 | 78 | 76 | TC8695 | 7321 | 12 | 270 | 8 | 2022 | 2022-08-27 00:16 | 2022-08-27 01:03 | 46.7 | 147.25 | 85.25 | Hudson, Tom | Romero, Orlando / Jimenez, Jose | 17.71789 | 3.8 | 2229 | 2703.852 | 715 | 15W | 0 | 6 | 0.013 | 2648 | 119 | L1 | 33 | EIC | 2744 |  | 2022-08-27 01:01 | 25
12897 | 632604 | 76 | 70 | TC8695 | 7321 | 13 | 270 | 8 | 2022 | 2022-08-27 01:03 | 2022-08-27 01:47 | 43.6 | 178.75 | 116.75 | Hudson, Tom | Romero, Orlando / Jimenez, Jose | 17.96663 | 3.8 | 2229 | 2715.839 | 715 | 15W | 0 | 6 | 0.016 | 2648 | 137 | F | 38 | EIC | 2750 |  | 2022-08-27 01:45 | 22
4259 | 632605 | 76 | 75 | TC8695 | 7321 | 14 | 270 | 8 | 2022 | 2022-08-27 01:47 | 2022-08-27 02:30 | 42.8 | 178.75 | 116.75 | Hudson, Tom | Romero, Orlando / Jimenez, Jose | 17.70311 | 3.8 | 2229 | 2713.36 | 715 | 15W | 1 | 5.5 | 0.015 | 2647 | 112 | F | 24 | EIC | 2745 | 2022-08-27 02:24 | 2022-08-27 02:28 | 28
8522 | 632606 | 72 | 72 | TC8695 | 7321 | 15 | 270 | 8 | 2022 | 2022-08-27 02:30 | 2022-08-27 03:12 | 41.9 | 172.3 | 110.3 | Hudson, Tom | Romero, Orlando / Jimenez, Jose | 17.98389 | 3.8 | 2229 | 2710.154 | 715 | 15W | 2 | 5 | 0.016 | 2646 | 151 | F | 38 | EIC | 2743 |  | 2022-08-27 03:10 | 19
4202 | 632607 | 80 | 79 | TC8695 | 7321 | 16 | 270 | 8 | 2022 | 2022-08-27 03:12 | 2022-08-27 04:01 | 48.6 | 154.9 | 92.89999 | Hudson, Tom | Romero, Orlando / Jimenez, Jose | 17.73949 | 3.8 | 2229 | 2713.084 | 715 | 15W | 3 | 4.5 | 0.014 | 2648 | 141 | F | 40 | EIC | 2754 |  | 2022-08-27 03:59 | 28
21637 | 632608 | 74 | 74 | TC8695 | 7321 | 17 | 270 | 8 | 2022 | 2022-08-27 04:01 | 2022-08-27 04:48 | 46.6 | 176.4 | 114.4 | Hudson, Tom | Romero, Orlando / Jimenez, Jose | 16.73582 | 3.8 | 2229 | 2708.625 | 715 | 15W | 4 | 4 | 0.015 | 2648 | 171 | F | 37 | EIC | 2749 |  | 2022-08-27 04:46 | 26
21614 | 632609 | 80 | 75 | TC8695 | 7321 | 18 | 270 | 8 | 2022 | 2022-08-27 04:48 | 2022-08-27 05:36 | 48.7 | 150.9 | 88.89999 | Hudson, Tom | Romero, Orlando / Jimenez, Jose | 17.69464 | 3.8 | 2229 | 2704.132 | 715 | 15W | 4 | 4 | 0.016 | 2650 | 195 | F | 28 | EIC | 2740 |  | 2022-08-27 05:35 | 20
34780 | 632610 | 70 | 68 | TC8695 | 7321 | 19 | 270 | 8 | 2022 | 2022-08-27 05:37 | 2022-08-27 06:36 | 59 | 175.65 | 113.65 | Hudson, Tom | Romero, Orlando / Jimenez, Jose | 17.74268 | 3.8 | 2229 | 2699.605 | 715 | 15W | 3 | 4.5 | 0.016 | 2649 | 76 | F | 40 | EIC | 2749 |  | 2022-08-27 06:34 | 21
21577 | 632611 | 74 | 72 | TC8695 | 7321 | 20 | 270 | 8 | 2022 | 2022-08-27 06:36 | 2022-08-27 07:24 | 47.8 | 160.35 | 98.35001 | McKlem, Paul | Godinez, Andrew / Salazar, Andrew | 17.30616 | 3.8 | 2229 | 2724.72 | 715 | 15W | 2 | 5 | 0.015 | 2650 | 134 | F | 25 | EIC | 2761 |  | 2022-08-27 07:22 | 22
34819 | 632612 | 76 | 72 | TC8695 | 7321 | 21 | 270 | 8 | 2022 | 2022-08-27 07:24 | 2022-08-27 08:13 | 48.6 | 172.4 | 110.4 | McKlem, Paul | Godinez, Andrew / Salazar, Andrew | 17.3783 | 3.8 | 2229 | 2721.464 | 715 | 15W | 1 | 5.5 | 0.016 | 2650 | 104 | F | 29 | EIC | 2760 |  | 2022-08-27 08:11 | 29
30382 | 632613 | 78 | 74 | TC8695 | 7321 | 22 | 270 | 8 | 2022 | 2022-08-27 08:13 | 2022-08-27 09:04 | 51.3 | 176.55 | 114.55 | McKlem, Paul | Godinez, Andrew / Salazar, Andrew | 17.09344 | 3.8 | 2229 | 2708.329 | 715 | 15W | 0 | 6 | 0.016 | 2649 | 116 | F | 29 | EIC | 2757 |  | 2022-08-27 09:02 | 19
34794 | 632614 | 74 | 74 | TC8695 | 7321 | 23 | 270 | 8 | 2022 | 2022-08-27 09:04 | 2022-08-27 09:54 | 49.5 | 176.1 | 114.1 | McKlem, Paul | Godinez, Andrew / Salazar, Andrew | 17.04481 | 3.8 | 2229 | 2706.441 | 715 | 15W | 0 | 6 | 0.016 | 2648 | 60 | F | 26 | EIC | 2751 |  | 2022-08-27 09:52 | 28
17262 | 632615 | 80 | 79 | TC8695 | 7321 | 24 | 270 | 8 | 2022 | 2022-08-27 09:54 | 2022-08-27 10:42 | 48.1 | 158.05 | 96.05 | McKlem, Paul | Godinez, Andrew / Salazar, Andrew | 16.69975 | 3.8 | 2229 | 2698.087 | 715 | 15W | 1 | 5.5 | 0.017 | 2649 | 155 | L2 | 22 | EIC | 2744 |  | 2022-08-27 10:40 | 26
34873 | 632616 | 76 | 73 | TC8695 | 7321 | 25 | 270 | 8 | 2022 | 2022-08-27 10:43 | 2022-08-27 11:25 | 42.2 | 180.55 | 118.55 | McKlem, Paul | Godinez, Andrew / Salazar, Andrew | 17.41998 | 3.8 | 2229 | 2689.961 | 715 | 15W | 2 | 5 | 0.013 | 2647 | 104 | L1 | 25 | EIC | 2730 |  |  | 26
8528 | 632617 | 76 | 76 | TC8695 | 7321 | 26 | 270 | 8 | 2022 | 2022-08-27 11:25 | 2022-08-27 12:13 | 48 | 138.7 | 60.7 | McKlem, Paul | Godinez, Andrew / Salazar, Andrew | 16.98738 | 3.8 | 2229 | 2710.038 | 715 | 15W | 3 | 4.5 | 0.015 | 2650 | 131 | F | 33 | EIC | 2757 |  |  | 23
21580 | 632618 | 76 | 76 | TC8695 | 7321 | 27 | 270 | 8 | 2022 | 2022-08-27 12:13 | 2022-08-27 13:02 | 48.9 | 173.7 | 111.7 | McKlem, Paul | Godinez, Andrew / Salazar, Andrew | 17.33375 | 3.8 | 2229 | 2712.95 | 715 | 15W | 4 | 4 | 0.017 | 2650 | 176 | F | 26 | EIC | 2752 |  | 2022-08-27 13:01 | 23
17325 | 632621 | 78 | 71 | TC8086 | 7321 | 30 | 270 | 8 | 2022 | 2022-08-27 14:46 | 2022-08-27 15:29 | 42.8 | 149 | 87 | McKlem, Paul | Godinez, Andrew / Salazar, Andrew | 16.65913 | 3.8 | 2229 | 2699.91 | 715 | 15W | 2 | 5 | 0.017 | 2647 | 99 | F | 33 | EIC | 2741 |  |  | 20
30321 | 632623 | 74 | 72 | TC8086 | 7321 | 32 | 270 | 8 | 2022 | 2022-08-27 16:14 | 2022-08-27 17:07 | 53 | 181.15 | 119.15 | McKlem, Paul | Godinez, Andrew / Salazar, Andrew | 16.61689 | 3.8 | 2229 | 2705.509 | 715 | 15W | 0 | 6 | 0.014 | 2648 | 82 | F | 37 | EIC | 2744 |  |  | 27
8507 | 632624 | 36 | 34 | TC86100 | 7321 | 33 | 270 | 8 | 2022 | 2022-08-27 17:07 | 2022-08-27 17:58 | 50.7 | 174.45 | 112.45 | McKlem, Paul | Godinez, Andrew / Salazar, Andrew | 0 | 4.2 | 2223 | 2740.234 | 715 | 12E | 4 | 4 | 0.014 | 2647 | 53 | F | 36 | EIC | 2804 | 2022-08-27 17:53 | 2022-08-27 17:56 | 26
4258 | 632625 | 70 | 68 | TC86100 | 7321 | 34 | 270 | 8 | 2022 | 2022-08-27 17:58 | 2022-08-27 19:03 | 65.1 | 153.75 | 91.75 | McKlem, Paul | Godinez, Andrew / Salazar, Andrew | 0 | 4.2 | 2223 | 2719.045 | 715 | 12E | 4 | 4 | 0.016 | 2648 | 95 | F | 24 | EIC | 2766 |  | 2022-08-27 19:01 | 25
12871 | 632626 | 60 | 59 | TC86100 | 7321 | 35 | 270 | 8 | 2022 | 2022-08-27 19:03 | 2022-08-27 20:02 | 59.2 | 176.1 | 114.1 | Hudson, Tom | Robinson, Darin / Jimenez, Jose | 0 | 4.2 | 2223 | 2702.387 | 715 | 12E | 3 | 4.5 | 0.016 | 2645 | 104 | F | 26 | EIC | 2759 | 2022-08-27 19:59 | 2022-08-27 20:00 | 21
4254 | 632627 | 60 | 57 | TC86100 | 7321 | 36 | 270 | 8 | 2022 | 2022-08-27 20:03 | 2022-08-27 21:02 | 59.4 | 148.75 | 86.75 | Hudson, Tom | Robinson, Darin / Jimenez, Jose | 0 | 4.2 | 2223 | 2702.825 | 715 | 12E | 2 | 5 | 0.014 | 2648 | 188 | F | 30 | EIC | 2752 | 2022-08-27 20:54 | 2022-08-27 21:00 | 18
8548 | 632628 | 62 | 58 | TC86100 | 7321 | 37 | 270 | 8 | 2022 | 2022-08-27 21:02 | 2022-08-27 22:17 | 75.2 | 181.15 | 119.15 | Hudson, Tom | Robinson, Darin / Jimenez, Jose | 0 | 4.2 | 2223 | 2651.992 | 715 | 12E | 1 | 5.5 | 0.015 | 2646 | 199 | L1 | 38 | EIC | 2759 |  | 2022-08-27 22:02 | 20
8547 | 632629 | 44 | 44 | TC86100 | 7321 | 38 | 270 | 8 | 2022 | 2022-08-27 22:18 | 2022-08-27 23:10 | 52.8 | 153.1 | 91.10001 | Hudson, Tom | Robinson, Darin / Jimenez, Jose | 17.50573 | 4 | 2223 | 2725.086 | 715 | 16W | 4 | 4 | 0.013 | 2651 | 52 | L3 | 31 | EIC | 2804 | 2022-08-27 23:07 | 2022-08-27 23:09 | 30
30314 | 632630 | 62 | 62 | TC86100 | 7321 | 39 | 270 | 8 | 2022 | 2022-08-27 23:11 | 2022-08-28 00:10 | 59.3 | 171.05 | 109.05 | Hudson, Tom | Robinson, Darin / Jimenez, Jose | 17.68079 | 4 | 2223 | 2708.911 | 715 | 16W | 4 | 4 | 0.014 | 2647 | 48 | F | 34 | EIC | 2747 | 2022-08-28 00:07 | 2022-08-28 00:07 | 18
26093 | 632631 | 62 | 62 | TC86100 | 7321 | 40 | 270 | 8 | 2022 | 2022-08-28 00:10 | 2022-08-28 01:01 | 50.9 | 150.6 | 88.60001 | Hudson, Tom | Robinson, Darin / Jimenez, Jose | 17.64924 | 4 | 2223 | 2704.652 | 715 | 16W | 3 | 4.5 | 0.013 | 2648 | 156 | L1 | 39 | EIC | 2749 |  | 2022-08-28 01:00 | 24
21581 | 632632 | 60 | 60 | TC86100 | 7321 | 41 | 270 | 8 | 2022 | 2022-08-28 01:01 | 2022-08-28 01:51 | 49.1 | 171.4 | 109.4 | Hudson, Tom | Robinson, Darin / Jimenez, Jose | 17.70804 | 4 | 2223 | 2703.595 | 715 | 16W | 2 | 5 | 0.015 | 2646 | 99 | F | 25 | EIC | 2746 |  | 2022-08-28 01:49 | 19
17265 | 632633 | 60 | 49 | TC86100 | 7321 | 42 | 270 | 8 | 2022 | 2022-08-28 01:51 | 2022-08-28 02:47 | 56 | 153.3 | 91.3 | Hudson, Tom | Robinson, Darin / Jimenez, Jose | 17.77623 | 4 | 2223 | 2705.533 | 715 | 16W | 1 | 5.5 | 0.014 | 2645 | 62 | F | 29 | EIC | 2750 | 2022-08-28 02:43 | 2022-08-28 02:45 | 22
8546 | 632634 | 62 | 46 | TC86100 | 7321 | 43 | 270 | 8 | 2022 | 2022-08-28 02:47 | 2022-08-28 03:37 | 50.1 | 176.35 | 114.35 | Hudson, Tom | Robinson, Darin / Jimenez, Jose | 17.74531 | 4 | 2223 | 2711.55 | 715 | 16W | 0 | 6 | 0.014 | 2647 | 98 | L1 | 28 | EIC | 2757 | 2022-08-28 03:34 | 2022-08-28 03:35 | 22
17327 | 632635 | 60 | 59 | TC86100 | 7321 | 44 | 270 | 8 | 2022 | 2022-08-28 03:38 | 2022-08-28 04:25 | 47.5 | 145.85 | 83.85001 | Hudson, Tom | Robinson, Darin / Jimenez, Jose | 17.70254 | 4 | 2223 | 2712.783 | 715 | 16W | 0 | 6 | 0.013 | 2647 | 199 | F | 35 | EIC | 2754 |  | 2022-08-28 04:23 | 28
12866 | 632636 | 62 | 56 | TC86100 | 7321 | 45 | 270 | 8 | 2022 | 2022-08-28 04:25 | 2022-08-28 05:21 | 55.4 | 176.6 | 114.6 | Hudson, Tom | Robinson, Darin / Jimenez, Jose | 16.98984 | 4 | 2223 | 2703.721 | 715 | 16W | 1 | 5.5 | 0.013 | 2647 | 70 | F | 38 | EIC | 2744 |  | 2022-08-28 05:19 | 19
21629 | 632637 | 58 | 56 | TC86100 | 7321 | 46 | 270 | 8 | 2022 | 2022-08-28 05:21 | 2022-08-28 06:08 | 47.3 | 141 | 79 | Hudson, Tom | Robinson, Darin / Jimenez, Jose | 17.60327 | 4 | 2223 | 2705.772 | 715 | 16W | 2 | 5 | 0.015 | 2646 | 59 | F | 22 | EIC | 2747 | 2022-08-28 06:02 | 2022-08-28 06:07 | 27
26079 | 632638 | 62 | 58 | TC86100 | 7321 | 47 | 270 | 8 | 2022 | 2022-08-28 06:09 | 2022-08-28 07:03 | 54.9 | 179.7 | 117.7 | Hudson, Tom | Robinson, Darin / Jimenez, Jose | 17.76056 | 4 | 2223 | 2715.948 | 715 | 16W | 3 | 4.5 | 0.015 | 2647 | 188 | F | 39 | EIC | 2763 |  | 2022-08-28 07:02 | 18
30337 | 632639 | 62 | 58 | TC86100 | 7321 | 48 | 270 | 8 | 2022 | 2022-08-28 07:04 | 2022-08-28 08:00 | 56.4 | 143.15 | 81.14999 | McKlem, Paul | Godinez, Andrew / Salazar, Andrew | 17.30879 | 4 | 2223 | 2709.829 | 715 | 16W | 4 | 4 | 0.015 | 2649 | 89 | F | 32 | EIC | 2749 |  | 2022-08-28 07:58 | 30
21598 | 632640 | 66 | 63 | TC86100 | 7321 | 49 | 270 | 8 | 2022 | 2022-08-28 08:00 | 2022-08-28 09:03 | 62.8 | 172.15 | 110.15 | McKlem, Paul | Godinez, Andrew / Salazar, Andrew | 17.85452 | 4 | 2223 | 2698.142 | 715 | 16W | 4 | 4 | 0.011 | 2646 | 104 | F | 37 | EIC | 2737 | 2022-08-28 09:01 |  | 21
12815 | 632641 | 62 | 61 | TC86100 | 7321 | 50 | 270 | 8 | 2022 | 2022-08-28 09:03 | 2022-08-28 10:06 | 62.3 | 173.15 | 111.15 | McKlem, Paul | Godinez, Andrew / Salazar, Andrew | 17.11739 | 4 | 2223 | 2715.157 | 715 | 16W | 3 | 4.5 | 0.015 | 2652 | 78 | F | 20 | EIC | 2764 |  |  | 30
34841 | 632642 | 60 | 60 | TC86100 | 7321 | 51 | 270 | 8 | 2022 | 2022-08-28 10:06 | 2022-08-28 11:02 | 56.3 | 175.3 | 113.3 | McKlem, Paul | Godinez, Andrew / Salazar, Andrew | 17.01401 | 4 | 2223 | 2736.665 | 715 | 16W | 2 | 5 | 0.017 | 2649 | 175 | F | 20 | EIC | 2790 |  | 2022-08-28 11:00 | 28
12839 | 632643 | 64 | 63 | TC86100 | 7321 | 52 | 270 | 8 | 2022 | 2022-08-28 11:03 | 2022-08-28 12:01 | 58.7 | 186.35 | 124.35 | McKlem, Paul | Godinez, Andrew / Salazar, Andrew | 16.77046 | 4 | 2223 | 2712.205 | 715 | 16W | 1 | 5.5 | 0.012 | 2648 | 182 | F | 38 | EIC | 2757 | 2022-08-28 11:56 | 2022-08-28 11:59 | 18
34853 | 632644 | 64 | 59 | TC86100 | 7321 | 53 | 270 | 8 | 2022 | 2022-08-28 12:02 | 2022-08-28 12:58 | 56.4 | 175.65 | 97.64999 | McKlem, Paul | Godinez, Andrew / Salazar, Andrew | 16.88654 | 4 | 2223 | 2716.975 | 715 | 16W | 0 | 6 | 0.019 | 2645 | 183 | F | 36 | EIC | 2763 |  | 2022-08-28 12:56 | 19
4210 | 632645 | 64 | 64 | TC86100 | 7321 | 54 | 270 | 8 | 2022 | 2022-08-28 12:58 | 2022-08-28 13:56 | 57.8 | 180.15 | 118.15 | McKlem, Paul | Godinez, Andrew / Salazar, Andrew | 16.05485 | 4 | 2223 | 2685.954 | 715 | 16W | 0 | 6 | 0.015 | 2648 | 200 | F | 21 | EIC | 2767 |  | 2022-08-28 13:54 | 28
26047 | 632646 | 62 | 58 | TC86100 | 7321 | 55 | 270 | 8 | 2022 | 2022-08-28 13:56 | 2022-08-28 14:47 | 51 | 178.7 | 116.7 | McKlem, Paul | Godinez, Andrew / Salazar, Andrew | 16.70638 | 4 | 2223 | 2649.426 | 715 | 16W | 1 | 5.5 | 0.014 | 2649 | 73 | F | 22 | EIC | 2753 |  | 2022-08-28 14:46 | 25
30369 | 632647 | 62 | 60 | TC86100 | 7321 | 56 | 270 | 8 | 2022 | 2022-08-28 14:48 | 2022-08-28 15:38 | 50.5 | 157.75 | 95.75 | McKlem, Paul | Godinez, Andrew / Salazar, Andrew | 16.98427 | 4 | 2223 | 2645.632 | 715 | 16W | 2 | 5 | 0.014 | 2650 | 50 | F | 31 | EIC | 2752 |  | 2022-08-28 15:36 | 29
30368 | 632648 | 68 | 66 | TC86100 | 7321 | 57 | 270 | 8 | 2022 | 2022-08-28 15:38 | 2022-08-28 16:32 | 53.6 | 185.6 | 123.6 | McKlem, Paul | Godinez, Andrew / Salazar, Andrew | 16.7616 | 4 | 2223 | 2660.226 | 715 | 16W | 3 | 4.5 | 0.014 | 2650 | 139 | F | 23 | EIC | 2761 |  | 2022-08-28 16:30 | 27
26002 | 632649 | 64 | 64 | TC86100 | 7321 | 58 | 270 | 8 | 2022 | 2022-08-28 16:32 | 2022-08-28 17:22 | 50 | 142.6 | 80.60001 | McKlem, Paul | Godinez, Andrew / Salazar, Andrew | 16.45312 | 4 | 2223 | 2707.233 | 715 | 16W | 4 | 4 | 0.013 | 2649 | 149 | F | 31 | EIC | 2745 |  | 2022-08-28 17:20 | 18
21570 | 632650 | 60 | 59 | TC86100 | 7321 | 59 | 270 | 8 | 2022 | 2022-08-28 17:22 | 2022-08-28 18:12 | 49.5 | 180.1 | 118.1 | McKlem, Paul | Godinez, Andrew / Salazar, Andrew | 16.2941 | 4 | 2223 | 2693.732 | 715 | 16W | 4 | 4 | 0.016 | 2650 | 94 | F | 24 | EIC | 2768 |  | 2022-08-28 18:10 | 21
8506 | 632651 | 66 | 62 | TC86100 | 7321 | 60 | 270 | 8 | 2022 | 2022-08-28 18:12 | 2022-08-28 19:14 | 62.1 | 179.1 | 117.1 | McKlem, Paul | Godinez, Andrew / Salazar, Andrew | 16.27677 | 4 | 2223 | 2578.938 | 715 | 16W | 3 | 4.5 | 0.014 | 2646 | 177 | F | 32 | EIC | 2753 |  | 2022-08-28 19:01 | 28
26080 | 632652 | 38 | 38 | TC86100 | 7321 | 61 | 270 | 8 | 2022 | 2022-08-28 19:15 | 2022-08-28 20:05 | 50.6 | 177 | 115 | Grace, Evan | Robinson, Darin / Romero, Orlando | 0 | 5.1 | 2218 | 2724.465 | 715 | 18W | 4 | 4 | 0.013 | 2647 | 55 | F | 30 | EIC | 2802 |  | 2022-08-28 20:03 | 22
30401 | 632653 | 66 | 66 | TC86100 | 7321 | 62 | 270 | 8 | 2022 | 2022-08-28 20:05 | 2022-08-28 20:55 | 49.6 | 175.7 | 113.7 | Grace, Evan | Robinson, Darin / Romero, Orlando | 0 | 5.1 | 2218 | 2730.625 | 715 | 18W | 4 | 4 | 0.013 | 2647 | 157 | F | 24 | EIC | 2802 |  | 2022-08-28 20:54 | 25
30403 | 632654 | 64 | 64 | TC86100 | 7321 | 63 | 270 | 8 | 2022 | 2022-08-28 20:55 | 2022-08-28 21:46 | 51 | 180.5 | 118.5 | Grace, Evan | Robinson, Darin / Romero, Orlando | 0 | 5.1 | 2218 | 2715.273 | 715 | 18W | 3 | 4.5 | 0.013 | 2648 | 191 | F | 23 | EIC | 2755 |  | 2022-08-28 21:45 | 28
4209 | 632655 | 60 | 59 | TC86100 | 7321 | 64 | 270 | 8 | 2022 | 2022-08-28 21:47 | 2022-08-28 22:36 | 49 | 180.5 | 118.5 | Grace, Evan | Robinson, Darin / Romero, Orlando | 0 | 5.1 | 2218 | 2717.745 | 715 | 18W | 2 | 5 | 0.014 | 2750 | 119 | F | 38 | EIC | 2764 |  | 2022-08-28 22:34 | 25
30375 | 632656 | 64 | 64 | TC86100 | 7321 | 65 | 270 | 8 | 2022 | 2022-08-28 22:36 | 2022-08-28 23:25 | 49.5 | 177.7 | 115.7 | Grace, Evan | Robinson, Darin / Romero, Orlando | 0 | 5.1 | 2218 | 2704.494 | 715 | 18W | 1 | 5.5 | 0.013 | 2649 | 104 | F | 21 | EIC | 2755 |  | 2022-08-28 23:24 | 29
21623 | 632657 | 60 | 59 | TC86100 | 7321 | 66 | 270 | 8 | 2022 | 2022-08-28 23:26 | 2022-08-29 00:16 | 50.4 | 183.85 | 121.85 | Grace, Evan | Robinson, Darin / Romero, Orlando | 0 | 5.1 | 2218 | 2712.484 | 715 | 18W | 0 | 6 | 0.012 | 2648 | 164 | F | 36 | EIC | 2752 | 2022-08-29 00:15 | 2022-08-29 00:14 | 20
17279 | 632658 | 60 | 60 | TC86100 | 7321 | 67 | 270 | 8 | 2022 | 2022-08-29 00:16 | 2022-08-29 01:06 | 49.9 | 177.1 | 115.1 | Grace, Evan | Robinson, Darin / Romero, Orlando | 0 | 5.1 | 2218 | 2712.716 | 715 | 18W | 0 | 6 | 0.012 | 2649 | 125 | F | 25 | EIC | 2754 |  | 2022-08-29 01:04 | 24
21632 | 632659 | 64 | 64 | TC86100 | 7321 | 68 | 270 | 8 | 2022 | 2022-08-29 01:07 | 2022-08-29 01:56 | 49.3 | 157 | 95 | Grace, Evan | Robinson, Darin / Romero, Orlando | 0 | 5.1 | 2218 | 2710.524 | 715 | 18W | 1 | 5.5 | 0.013 | 2647 | 135 | F | 39 | EIC | 2753 | 2022-08-29 01:51 | 2022-08-29 01:51 | 28
30398 | 632660 | 64 | 63 | TC86100 | 7321 | 69 | 270 | 8 | 2022 | 2022-08-29 01:56 | 2022-08-29 02:46 | 49.9 | 181.7 | 119.7 | Grace, Evan | Robinson, Darin / Romero, Orlando | 0 | 5.1 | 2218 | 2709.799 | 715 | 18W | 2 | 5 | 0.014 | 2647 | 159 | F | 28 | EIC | 2748 | 2022-08-29 02:44 | 2022-08-29 02:45 | 26
17289 | 632661 | 60 | 59 | TC86100 | 7321 | 70 | 270 | 8 | 2022 | 2022-08-29 02:46 | 2022-08-29 03:36 | 49.5 | 181.7 | 119.7 | Grace, Evan | Robinson, Darin / Romero, Orlando | 0 | 5.1 | 2218 | 2692.252 | 715 | 18W | 3 | 4.5 | 0.013 | 2645 | 112 | F | 31 | EIC | 2749 | 2022-08-29 03:33 | 2022-08-29 03:33 | 21
4255 | 632662 | 64 | 59 | TC86100 | 7321 | 71 | 270 | 8 | 2022 | 2022-08-29 03:36 | 2022-08-29 04:25 | 49.3 | 177.6 | 115.6 | Grace, Evan | Robinson, Darin / Romero, Orlando | 0 | 5.1 | 2218 | 2589.906 | 715 | 18W | 4 | 4 | 0.013 | 2646 | 88 | F | 30 | EIC | 2758 |  | 2022-08-29 04:22 | 18
34795 | 632663 | 60 | 52 | TC86100 | 7321 | 72 | 270 | 8 | 2022 | 2022-08-29 04:26 |  |  | 159.05 | 97.05 | Grace, Evan | Robinson, Darin / Romero, Orlando | 0 | 5.1 | 2218 |  | 715 | 18W | 4 | 4 | 0.012 | 2647 | 197 | F | 35 | EIC | 2746 | 2022-08-29 05:10 | 2022-08-29 05:12 | 20
34881 | 632664 | 58 | 39 | TC86100 | 7321 | 73 | 270 | 8 | 2022 | 2022-08-29 05:15 | 2022-08-29 06:02 | 47.1 | 173.9 | 111.9 | Grace, Evan | Robinson, Darin / Romero, Orlando | 0 | 5.1 | 2218 | 2680.342 | 715 | 18W | 3 | 4.5 | 0.016 | 2648 | 63 | L1 | 32 | EIC | 2756 |  | 2022-08-29 06:00 | 22
8500 | 632665 | 60 | 60 | TC86100 | 7321 | 74 | 270 | 8 | 2022 | 2022-08-29 06:02 | 2022-08-29 06:51 | 48.9 | 149.8 | 87.8 | Grace, Evan | Robinson, Darin / Romero, Orlando | 0 | 5.1 | 2218 | 2675.727 | 715 | 18W | 2 | 5 | 0.017 | 2648 | 127 | F | 34 | EIC | 2742 |  |  | 19
17274 | 632666 | 66 | 66 | TC86100 | 7321 | 76 | 270 | 8 | 2022 | 2022-08-29 07:38 | 2022-08-29 08:32 | 53.5 | 185.65 | 123.65 | Grace, Evan | Robinson, Darin / Romero, Orlando | 0 | 5.1 | 2218 | 2709.999 | 715 | 18W | 0 | 6 | 0.013 | 2648 | 188 | F | 36 | EIC | 2757 |  | 2022-08-29 08:29 | 20
26069 | 632667 | 60 | 55 | TC86100 | 7321 | 75 | 270 | 8 | 2022 | 2022-08-29 06:51 | 2022-08-29 07:38 | 46.6 | 177.1 | 115.1 | Grace, Evan | Robinson, Darin / Romero, Orlando | 0 | 5.1 | 2218 | 2718.53 | 715 | 18W | 1 | 5.5 | 0.016 | 2648 | 138 | F | 26 | EIC | 2763 |  |  | 19
4256 | 632668 | 60 | 60 | TC86100 | 7321 | 77 | 270 | 8 | 2022 | 2022-08-29 08:32 | 2022-08-29 09:25 | 52.6 | 176.35 | 114.35 | Grace, Evan | Robinson, Darin / Romero, Orlando | 0 | 5.1 | 2218 | 2704.614 | 715 | 18W | 0 | 6 | 0.014 | 2647 | 189 | F | 20 | EIC | 2755 |  |  | 25
12883 | 632669 | 60 | 60 | TC86100 | 7321 | 79 | 270 | 8 | 2022 | 2022-08-29 10:16 | 2022-08-29 11:04 | 48.6 | 177.1 | 115.1 | Grace, Evan | Robinson, Darin / Romero, Orlando | 0 | 5.1 | 2218 | 2697.12 | 715 | 18W | 2 | 5 | 0.017 | 2647 | 86 | F | 35 | EIC | 2750 | 2022-08-29 11:02 | 2022-08-29 11:02 | 25
26063 | 632670 | 60 | 54 | TC86100 | 7321 | 78 | 270 | 8 | 2022 | 2022-08-29 09:25 | 2022-08-29 10:15 | 50.5 | 170.1 | 108.1 | Grace, Evan | Robinson, Darin / Romero, Orlando | 0 | 5.1 | 2218 | 2707.048 | 715 | 18W | 1 | 5.5 | 0.014 | 2645 | 122 | F | 30 | EIC | 2745 |  | 2022-08-29 10:13 | 29
17273 | 632671 | 60 | 60 | TC86100 | 7321 | 80 | 270 | 8 | 2022 | 2022-08-29 11:04 | 2022-08-29 11:53 | 48.8 | 172.8 | 110.8 | Grace, Evan | Robinson, Darin / Romero, Orlando | 0 | 5.1 | 2218 | 2703.528 | 715 | 18W | 3 | 4.5 | 0.012 | 2646 | 199 | F | 22 | EIC | 2752 |  | 2022-08-29 11:50 | 18
4240 | 632673 | 66 | 41 | TC86100 | 7321 | 82 | 270 | 8 | 2022 | 2022-08-29 12:43 | 2022-08-29 13:34 | 51.4 | 162.75 | 100.75 | Grace, Evan | Robinson, Darin / Romero, Orlando | 0 | 5.1 | 2218 | 2713.5 | 715 | 18W | 4 | 4 | 0.009 | 2647 | 54 | F | 34 | EIC | 2757 |  |  | 21
34790 | 632674 | 64 | 54 | TC86100 | 7321 | 83 | 270 | 8 | 2022 | 2022-08-29 13:34 | 2022-08-29 14:36 | 61.3 | 175.85 | 113.85 | Grace, Evan | Robinson, Darin / Romero, Orlando | 0 | 5.1 | 2218 | 2711.961 | 715 | 18W | 3 | 4.5 | 0.011 | 2647 | 163 | F | 26 | EIC | 2760 |  |  | 25
26092 | 632675 | 36 | 36 | TC86100 | 7321 | 84 | 270 | 8 | 2022 | 2022-08-29 14:36 | 2022-08-29 15:23 | 47.3 | 169.7 | 91.7 | Grace, Evan | Robinson, Darin / Romero, Orlando | 17.28958 | 5.3 | 2221 | 2751.802 | 715 | 17W | 4 | 4 | 0.012 | 2648 | 103 | F | 34 | EIC | 2813 | 2022-08-29 15:20 | 2022-08-29 15:20 | 27
26089 | 632676 | 72 | 64 | TC86100 | 7321 | 85 | 270 | 8 | 2022 | 2022-08-29 15:24 | 2022-08-29 16:13 | 49.9 | 178.75 | 116.75 | Grace, Evan | Robinson, Darin / Romero, Orlando | 18.05672 | 5.3 | 2221 | 2708.003 | 715 | 17W | 4 | 4 | 0.013 | 2644 | 79 | F | 38 | EIC | 2746 |  |  | 23
30346 | 632677 | 58 | 46 | TC86100 | 7321 | 86 | 270 | 8 | 2022 | 2022-08-29 16:14 | 2022-08-29 17:02 | 47.9 | 144.2 | 66.2 | Grace, Evan | Robinson, Darin / Romero, Orlando | 17.93432 | 5.3 | 2221 | 2701.011 | 715 | 17W | 3 | 4.5 | 0.013 | 2648 | 106 | F | 21 | EIC | 2755 |  |  | 30
17256 | 632678 | 62 | 60 | TC86100 | 7321 | 87 | 270 | 8 | 2022 | 2022-08-29 17:02 | 2022-08-29 17:53 | 51 | 178.35 | 116.35 | Grace, Evan | Robinson, Darin / Romero, Orlando | 17.93169 | 5.3 | 2221 | 2699.936 | 715 | 17W | 2 | 5 | 0.013 | 2646 | 104 | F | 29 | EIC | 2746 |  | 2022-08-29 17:51 | 21
17287 | 632679 | 60 | 60 | TC86100 | 7321 | 88 | 270 | 8 | 2022 | 2022-08-29 17:53 | 2022-08-29 18:48 | 55 | 187.2 | 125.2 | Grace, Evan | Robinson, Darin / Romero, Orlando | 18.1544 | 5.3 | 2221 | 2709.145 | 715 | 17W | 1 | 5.5 | 0.01 | 2652 | 53 | F | 29 | EIC | 2760 |  |  | 21
17305 | 632680 | 60 | 60 | TC86100 | 7321 | 89 | 270 | 8 | 2022 | 2022-08-29 18:48 | 2022-08-29 19:47 | 58.6 | 177.65 | 115.65 | McKlem, Paul | Granillo, David / Navarro, Ismael | 18.59046 | 5.3 | 2221 | 2698.212 | 715 | 17W | 0 | 6 | 0.012 | 2647 | 84 | F | 33 | EIC | 2751 |  | 2022-08-29 19:45 | 29
21582 | 632681 | 60 | 60 | TC86100 | 7321 | 90 | 270 | 8 | 2022 | 2022-08-29 19:47 | 2022-08-29 20:42 | 54.9 | 173.5 | 111.5 | McKlem, Paul | Granillo, David / Navarro, Ismael | 18.50289 | 5.3 | 2221 | 2698.088 | 715 | 17W | 0 | 6 | 0.013 | 2647 | 69 | F | 31 | EIC | 2749 |  | 2022-08-29 20:37 | 23
17283 | 632682 | 60 | 56 | TC86100 | 7321 | 91 | 270 | 8 | 2022 | 2022-08-29 20:42 | 2022-08-29 21:52 | 69.4 | 177.95 | 115.95 | McKlem, Paul | Granillo, David / Navarro, Ismael | 18.72182 | 5.3 | 2221 | 2722.887 | 715 | 17W | 1 | 5.5 | 0.013 | 2648 | 184 | F | 30 | EIC | 2784 |  | 2022-08-29 21:50 | 22
12904 | 632683 | 64 | 59 | TC86100 | 7321 | 92 | 270 | 8 | 2022 | 2022-08-29 21:52 | 2022-08-29 23:01 | 68.8 | 177.95 | 115.95 | McKlem, Paul | Granillo, David / Navarro, Ismael | 18.88827 | 5.3 | 2221 | 2729.796 | 715 | 17W | 2 | 5 | 0.013 | 2647 | 163 | F | 34 | EIC | 2785 |  | 2022-08-29 22:58 | 26
30341 | 632684 | 68 | 62 | TC86100 | 7321 | 93 | 270 | 8 | 2022 | 2022-08-29 23:01 | 2022-08-29 23:58 | 56.6 | 183.8 | 121.8 | McKlem, Paul | Granillo, David / Navarro, Ismael | 18.7157 | 5.3 | 2221 | 2738.714 | 715 | 17W | 3 | 4.5 | 0.011 | 2648 | 52 | F | 21 | EIC | 2785 |  | 2022-08-29 23:56 | 18
26100 | 632685 | 60 | 60 | TC86100 | 7321 | 94 | 270 | 8 | 2022 | 2022-08-29 23:58 | 2022-08-30 00:50 | 51.5 | 173 | 111 | McKlem, Paul | Granillo, David / Navarro, Ismael | 18.57847 | 5.3 | 2221 | 2713.582 | 715 | 17W | 4 | 4 | 0.012 | 2649 | 149 | F | 39 | EIC | 2758 |  | 2022-08-30 00:48 | 29
8495 | 632686 | 72 | 72 | TC86100 | 7321 | 95 | 270 | 8 | 2022 | 2022-08-30 00:50 | 2022-08-30 01:47 | 57.2 | 184.8 | 122.8 | McKlem, Paul | Granillo, David / Navarro, Ismael | 18.38134 | 5.3 | 2221 | 2711.317 | 715 | 17W | 4 | 4 | 0.014 | 2644 | 195 | F | 35 | EIC | 2762 |  | 2022-08-30 01:45 | 23
12827 | 632687 | 60 | 59 | TC86100 | 7321 | 96 | 270 | 8 | 2022 | 2022-08-30 01:47 | 2022-08-30 02:35 | 47.4 | 166.85 | 104.85 | McKlem, Paul | Granillo, David / Navarro, Ismael | 18.5848 | 5.3 | 2221 | 2699.615 | 715 | 17W | 3 | 4.5 | 0.013 | 2648 | 50 | F | 23 | EIC | 2740 |  | 2022-08-30 02:33 | 18
17264 | 632688 | 60 | 60 | TC86100 | 7321 | 97 | 270 | 8 | 2022 | 2022-08-30 02:35 | 2022-08-30 03:24 | 49.2 | 174.9 | 112.9 | McKlem, Paul | Granillo, David / Navarro, Ismael | 17.87978 | 5.3 | 2221 | 2718.477 | 715 | 17W | 2 | 5 | 0.012 | 2649 | 169 | L1 | 24 | EIC | 2761 |  | 2022-08-30 03:22 | 23
4198 | 632689 | 58 | 56 | TC86100 | 7321 | 98 | 270 | 8 | 2022 | 2022-08-30 03:25 | 2022-08-30 04:12 | 47 | 144.75 | 82.75 | McKlem, Paul | Granillo, David / Navarro, Ismael | 18.45998 | 5.3 | 2221 | 2713.359 | 715 | 17W | 1 | 5.5 | 0.013 | 2646 | 158 | F | 23 | EIC | 2769 | 2022-08-30 04:10 | 2022-08-30 04:10 | 22
8505 | 632690 | 62 | 60 | TC86100 | 7321 | 99 | 270 | 8 | 2022 | 2022-08-30 04:12 | 2022-08-30 05:03 | 50.8 | 178.95 | 116.95 | McKlem, Paul | Granillo, David / Navarro, Ismael | 17.81636 | 5.3 | 2221 | 2717.983 | 715 | 17W | 0 | 6 | 0.01 | 2648 | 56 | F | 28 | EIC | 2759 |  | 2022-08-30 04:56 | 26
4215 | 632691 | 60 | 54 | TC86100 | 7321 | 100 | 270 | 8 | 2022 | 2022-08-30 05:03 | 2022-08-30 05:54 | 51.2 | 154.75 | 92.75 | McKlem, Paul | Granillo, David / Navarro, Ismael | 18.41071 | 5.3 | 2221 | 2720.108 | 715 | 17W | 0 | 6 | 0.011 | 2648 | 148 | F | 25 | EIC | 2757 |  | 2022-08-30 05:52 | 30
30318 | 632692 | 68 | 62 | TC86100 | 7321 | 101 | 270 | 8 | 2022 | 2022-08-30 05:54 | 2022-08-30 06:47 | 52.2 | 184.45 | 122.45 | McKlem, Paul | Granillo, David / Navarro, Ismael | 18.33175 | 5.3 | 2221 | 2722.033 | 715 | 17W | 1 | 5.5 | 0.012 | 2647 | 186 | F | 25 | EIC | 2759 | 2022-08-30 06:44 | 2022-08-30 06:45 | 27
34883 | 632693 | 64 | 56 | TC86100 | 7321 | 102 | 270 | 8 | 2022 | 2022-08-30 06:47 | 2022-08-30 07:38 | 50.9 | 176.95 | 114.95 | McKlem, Paul | Granillo, David / Navarro, Ismael | 18.09058 | 5.3 | 2221 | 2714.196 | 715 | 17W | 2 | 5 | 0.013 | 2647 | 84 | F | 33 | EIC | 2746 |  |  | 24
8566 | 632694 | 60 | 59 | TC86100 | 7321 | 103 | 270 | 8 | 2022 | 2022-08-30 07:38 | 2022-08-30 08:25 | 47.3 | 178 | 116 | Cesario, Jason | Lawrence, Jeremy / Perkins, Austin | 17.82574 | 5.3 | 2221 | 2709.487 | 715 | 17W | 3 | 4.5 | 0.014 | 2650 | 199 | F | 34 | EIC | 2745 |  |  | 30
26097 | 632695 | 60 | 60 | TC86100 | 7321 | 104 | 270 | 8 | 2022 | 2022-08-30 08:26 | 2022-08-30 09:21 | 55.5 | 154.25 | 92.25 | Cesario, Jason | Lawrence, Jeremy / Perkins, Austin | 18.01653 | 5.3 | 2221 | 2719.629 | 715 | 17W | 3 | 4.5 | 0.013 | 2651 | 151 | F | 26 | EIC | 2768 |  | 2022-08-30 09:19 | 29
12901 | 632696 | 60 | 48 | TC86100 | 7321 | 105 | 270 | 8 | 2022 | 2022-08-30 09:21 | 2022-08-30 10:28 | 66.1 | 178.7 | 116.7 | Cesario, Jason | Lawrence, Jeremy / Perkins, Austin | 18.01183 | 5.3 | 2221 | 2716.786 | 715 | 17W | 4 | 4 | 0.015 | 2648 | 113 | F | 22 | EIC | 2760 |  | 2022-08-30 10:26 | 24
34798 | 632697 | 60 | 60 | TC86100 | 7321 | 106 | 270 | 8 | 2022 | 2022-08-30 10:28 | 2022-08-30 11:32 | 64.7 | 163.05 | 101.05 | Cesario, Jason | Lawrence, Jeremy / Perkins, Austin | 18.27739 | 5.3 | 2221 | 2711.533 | 715 | 17W | 3 | 4.5 | 0.013 | 2647 | 189 | F | 33 | EIC | 2765 |  | 2022-08-30 11:30 | 28
21590 | 632698 | 64 | 52 | TC86100 | 7321 | 107 | 270 | 8 | 2022 | 2022-08-30 11:33 | 2022-08-30 12:40 | 66.9 | 182.65 | 120.65 | Cesario, Jason | Lawrence, Jeremy / Perkins, Austin | 18.32449 | 5.3 | 2221 | 2707.897 | 715 | 17W | 2 | 5 | 0.01 | 2648 | 186 | L1 | 24 | EIC | 2755 |  |  | 23
17303 | 632699 | 66 | 57 | TC86100 | 7321 | 108 | 270 | 8 | 2022 | 2022-08-30 12:40 | 2022-08-30 13:46 | 65.7 | 176.8 | 114.8 | Cesario, Jason | Lawrence, Jeremy / Perkins, Austin | 18.32054 | 5.3 | 2221 | 2706.868 | 715 | 17W | 1 | 5.5 | 0.014 | 2647 | 136 | L2 | 21 | EIC | 2755 |  |  | 24
34802 | 632700 | 54 | 53 | TC86100 | 7321 | 109 | 270 | 8 | 2022 | 2022-08-30 13:46 | 2022-08-30 14:46 | 59.9 | 172.45 | 110.45 | Cesario, Jason | Lawrence, Jeremy / Perkins, Austin | 17.98508 | 5.3 | 2221 | 2703.541 | 715 | 17W | 0 | 6 | 0.014 | 2646 | 126 | F | 23 | EIC | 2765 | 2022-08-30 14:42 | 2022-08-30 14:43 | 18
8503 | 632701 | 68 | 66 | TC86100 | 7321 | 110 | 270 | 8 | 2022 | 2022-08-30 14:46 | 2022-08-30 15:47 | 60.8 | 172.45 | 110.45 | Cesario, Jason | Lawrence, Jeremy / Perkins, Austin | 18.31573 | 5.3 | 2221 | 2695.052 | 715 | 17W | 0 | 6 | 0.014 | 2643 | 168 | F | 34 | EIC | 2757 | 2022-08-30 15:45 | 2022-08-30 15:45 | 20 | 1
30340 | 632702 | 60 | 58 | TC86100 | 7321 | 111 | 270 | 8 | 2022 | 2022-08-30 15:47 | 2022-08-30 16:50 | 63.3 | 180.1 | 118.1 | Cesario, Jason | Lawrence, Jeremy / Perkins, Austin | 19.00779 | 5.3 | 2221 | 2594.041 | 715 | 17W | 3 | 4.5 | 0.012 | 2649 | 85 | F | 26 | EIC | 2756 |  |  | 22
4193 | 632703 | 48 | 44 | TC86100 | 7321 | 112 | 270 | 8 | 2022 | 2022-08-30 16:51 | 2022-08-30 17:41 | 50.5 | 156.1 | 94.10001 | Cesario, Jason | Lawrence, Jeremy / Perkins, Austin | 0 | 12.3 | 2194 | 2591.493 | 715 | 14E | 4 | 4 | 0.01 | 2646 | 188 | F | 23 | EIC | 2787 |  | 2022-08-30 17:39 | 20
17300 | 632704 | 60 | 60 | TC86100 | 7321 | 113 | 270 | 8 | 2022 | 2022-08-30 17:42 | 2022-08-30 18:31 | 49.8 | 178.2 | 116.2 | Cesario, Jason | Lawrence, Jeremy / Perkins, Austin | 0 | 12.3 | 2194 | 2713.875 | 715 | 14E | 3 | 4.5 | 0.014 | 2647 | 116 | F | 27 | EIC | 2765 |  |  | 23
21572 | 632705 | 60 | 57 | TC86100 | 7321 | 114 | 270 | 8 | 2022 | 2022-08-30 18:32 | 2022-08-30 19:21 | 49.7 | 175.45 | 113.45 | Cesario, Jason | Lawrence, Jeremy / Perkins, Austin | 0 | 12.3 | 2194 | 2704.154 | 715 | 14E | 2 | 5 | 0.017 | 2648 | 139 | F | 33 | EIC | 2753 |  | 2022-08-30 19:20 | 23
12875 | 632706 | 60 | 53 | TC86100 | 7321 | 115 | 270 | 8 | 2022 | 2022-08-30 19:22 | 2022-08-30 20:09 | 47.4 | 171.25 | 109.25 | Grace, Evan | Granillo, David / Navarro, Ismael | 0 | 12.3 | 2194 | 2698.355 | 715 | 14E | 1 | 5.5 | 0.017 | 2647 | 186 | F | 22 | EIC | 2740 |  | 2022-08-30 20:07 | 18
4287 | 632707 | 50 | 50 | TC86100 | 7321 | 116 | 270 | 8 | 2022 | 2022-08-30 20:09 | 2022-08-30 20:53 | 43.9 | 140.45 | 78.45 | Grace, Evan | Granillo, David / Navarro, Ismael | 0 | 12.3 | 2194 | 2712.22 | 715 | 14E | 0 | 6 | 0.016 | 2646 | 196 | F | 34 | EIC | 2756 |  | 2022-08-30 20:50 | 24
34879 | 632708 | 70 | 66 | TC86100 | 7321 | 117 | 270 | 8 | 2022 | 2022-08-30 20:53 | 2022-08-30 21:46 | 52.7 | 178.3 | 116.3 | Grace, Evan | Granillo, David / Navarro, Ismael | 0 | 12.3 | 2194 | 2709.498 | 715 | 14E | 0 | 6 | 0.015 | 2647 | 168 | F | 25 | EIC | 2749 | 2022-08-30 21:40 | 2022-08-30 21:44 | 29
21622 | 632709 | 60 | 54 | TC86100 | 7321 | 118 | 270 | 8 | 2022 | 2022-08-30 21:46 | 2022-08-30 22:39 | 52.9 | 163.45 | 101.45 | Grace, Evan | Granillo, David / Navarro, Ismael | 0 | 12.3 | 2194 | 2706.611 | 715 | 14E | 1 | 5.5 | 0.014 | 2651 | 126 | F | 29 | EIC | 2744 |  | 2022-08-30 22:37 | 21
21658 | 632710 | 66 | 64 | TC86100 | 7321 | 119 | 270 | 8 | 2022 | 2022-08-30 22:39 | 2022-08-30 23:30 | 50.9 | 180.05 | 118.05 | Grace, Evan | Granillo, David / Navarro, Ismael | 0 | 12.3 | 2194 | 2711.112 | 715 | 14E | 2 | 5 | 0.014 | 2647 | 192 | F | 27 | EIC | 2751 |  | 2022-08-30 23:28 | 23
26006 | 632711 | 64 | 62 | TC86100 | 7321 | 120 | 270 | 8 | 2022 | 2022-08-30 23:31 | 2022-08-31 00:20 | 49.7 | 157.2 | 95.2 | Grace, Evan | Granillo, David / Navarro, Ismael | 0 | 12.3 | 2194 | 2696.675 | 715 | 14E | 3 | 4.5 | 0.015 | 2646 | 183 | F | 35 | EIC | 2737 | 2022-08-31 00:18 | 2022-08-31 00:18 | 21
26015 | 632712 | 62 | 57 | TC86100 | 7321 | 121 | 270 | 8 | 2022 | 2022-08-31 00:20 | 2022-08-31 01:09 | 48.9 | 172.85 | 110.85 | Grace, Evan | Granillo, David / Navarro, Ismael | 0 | 12.3 | 2194 | 2707.042 | 715 | 14E | 4 | 4 | 0.016 | 2643 | 107 | F | 27 | EIC | 2755 |  | 2022-08-31 01:07 | 18
34787 | 632713 | 60 | 56 | TC86100 | 7321 | 122 | 270 | 8 | 2022 | 2022-08-31 01:10 | 2022-08-31 02:00 | 50.5 | 169 | 107 | Grace, Evan | Granillo, David / Navarro, Ismael | 0 | 12.3 | 2194 | 2693.662 | 715 | 14E | 4 | 4 | 0.015 | 2645 | 123 | F | 26 | EIC | 2758 |  | 2022-08-31 01:58 | 24
30409 | 632714 | 64 | 50 | TC86100 | 7321 | 123 | 270 | 8 | 2022 | 2022-08-31 02:00 | 2022-08-31 02:54 | 53.3 | 184.05 | 122.05 | Grace, Evan | Granillo, David / Navarro, Ismael | 0 | 12.3 | 2194 | 2718.962 | 715 | 14E | 3 | 4.5 | 0.012 | 2648 | 153 | F | 26 | EIC | 2758 |  | 2022-08-31 02:52 | 29
30383 | 632715 | 68 | 65 | TC86100 | 7321 | 124 | 270 | 8 | 2022 | 2022-08-31 02:54 | 2022-08-31 03:45 | 51.1 | 171.95 | 109.95 | Grace, Evan | Granillo, David / Navarro, Ismael | 0 | 12.3 | 2194 | 2705.005 | 715 | 14E | 2 | 5 | 0.013 | 2646 | 175 | F | 26 | EIC | 2746 |  | 2022-08-31 03:43 | 19
17263 | 632716 | 60 | 58 | TC86100 | 7321 | 125 | 270 | 8 | 2022 | 2022-08-31 03:45 | 2022-08-31 04:38 | 52.3 | 178.55 | 116.55 | Grace, Evan | Granillo, David / Navarro, Ismael | 0 | 12.3 | 2194 | 2709.268 | 715 | 14E | 1 | 5.5 | 0.014 | 2649 | 127 | F | 20 | EIC | 2747 |  | 2022-08-31 04:36 | 25
26066 | 632717 | 60 | 60 | TC86100 | 7321 | 126 | 270 | 8 | 2022 | 2022-08-31 04:38 | 2022-08-31 05:27 | 48.9 | 180.7 | 118.7 | Grace, Evan | Granillo, David / Navarro, Ismael | 0 | 12.3 | 2194 | 2717.118 | 715 | 14E | 0 | 6 | 0.013 | 2650 | 179 | F | 34 | EIC | 2764 |  | 2022-08-31 05:25 | 22
4289 | 632718 | 60 | 60 | TC86100 | 7321 | 127 | 270 | 8 | 2022 | 2022-08-31 05:27 | 2022-08-31 06:15 | 48.2 | 174.15 | 112.15 | Grace, Evan | Granillo, David / Navarro, Ismael | 0 | 12.3 | 2194 | 2708.275 | 715 | 14E | 0 | 6 | 0.016 | 2648 | 45 | F | 26 | EIC | 2748 |  | 2022-08-31 06:12 | 30
34781 | 632719 | 42 | 42 | TC7886 | 7321 | 128 | 270 | 8 | 2022 | 2022-08-31 06:15 | 2022-08-31 07:00 | 45.1 | 156.75 | 94.75 | Grace, Evan | Granillo, David / Navarro, Ismael | 0 | 12.3 | 2194 | 2709.748 | 715 | 14E | 1 | 5.5 | 0.018 | 2664 | 157 | F | 25 | EIC | 2766 |  | 2022-08-31 06:59 | 30
34847 | 632720 | 66 | 65 | TC7886 | 7321 | 129 | 260 | 8 | 2022 | 2022-08-31 07:01 | 2022-08-31 07:49 | 48.3 | 178.3 | 116.3 | McKlem, Paul | Godinez, Andrew / Salazar, Andrew | 0 | 12.3 | 2194 | 2712.59 | 715 | 14E | 2 | 5 | 0.016 | 2663 | 160 | F | 20 | EIC | 2755 |  | 2022-08-31 07:47 | 19
34791 | 632721 | 68 | 67 | TC7886 | 7321 | 130 | 260 | 8 | 2022 | 2022-08-31 07:49 | 2022-08-31 08:38 | 48.2 | 154.05 | 92.05 | McKlem, Paul | Godinez, Andrew / Salazar, Andrew | 0 | 12.3 | 2194 | 2718.667 | 715 | 14E | 4 | 4 | 0.016 | 2661 | 141 | F | 24 | EIC | 2764 |  | 2022-08-31 08:36 | 29
8502 | 632722 | 64 | 64 | TC7886 | 7321 | 131 | 260 | 8 | 2022 | 2022-08-31 08:38 | 2022-08-31 09:23 | 45.5 | 180.05 | 118.05 | McKlem, Paul | Godinez, Andrew / Salazar, Andrew | 0 | 12.3 | 2194 | 2708.506 | 715 | 14E | 4 | 4 | 0.019 | 2663 | 200 | F | 23 | EIC | 2755 |  | 2022-08-31 09:21 | 23
17270 | 632723 | 72 | 72 | TC7886 | 7321 | 132 | 260 | 8 | 2022 | 2022-08-31 09:24 | 2022-08-31 10:32 | 68.2 | 180.05 | 118.05 | McKlem, Paul | Godinez, Andrew / Salazar, Andrew | 0 | 12.3 | 2194 | 2715.127 | 715 | 14E | 3 | 4.5 | 0.018 | 2663 | 129 | F | 37 | EIC | 2763 |  | 2022-08-31 10:30 | 29
17328 | 632724 | 60 | 59 | TC7886 | 7321 | 133 | 260 | 8 | 2022 | 2022-08-31 10:32 | 2022-08-31 11:15 | 43.3 | 172.6 | 110.6 | McKlem, Paul | Godinez, Andrew / Salazar, Andrew | 0 | 12.3 | 2194 | 2725.876 | 715 | 14E | 1 | 5.5 | 0.019 | 2662 | 59 | F | 35 | EIC | 2755 |  | 2022-08-31 11:13 | 21
17331 | 632802 | 66 | 65 | TC7886 | 7324 | 1 | 260 | 9 | 2022 | 2022-09-04 04:53 | 2022-09-04 11:30 | 396.9 | 173.1 | 111.1 | Hudson, Tom | Granillo, David / Navarro, Ismael | 17.9137 | 13.9 | 2251 | 2762.029 | 715 | 17W | 4 | 4 | 0.01 | 2660 | 180 | F | 26 | VES | 2828 |  | 2022-09-04 05:38 | 26
4225 | 632803 | 64 | 64 | TC7886 | 7324 | 3 | 260 | 9 | 2022 | 2022-09-04 06:27 | 2022-09-04 07:13 | 46.5 | 178.1 | 116.1 | Cesario, Jason | Lawrence, Jeremy / Nelson, David | 18.19938 | 13.9 | 2251 | 2719.555 | 715 | 17W | 3 | 4.5 | 0.015 | 2659 | 58 | F | 39 | VES | 2757 |  |  | 20
12822 | 632804 | 68 | 68 | TC7886 | 7324 | 4 | 260 | 9 | 2022 | 2022-09-04 07:13 | 2022-09-04 08:01 | 47.7 | 178.1 | 116.1 | Cesario, Jason | Lawrence, Jeremy / Nelson, David | 17.399 | 13.9 | 2251 | 2704.199 | 715 | 17W | 2 | 5 | 0.018 | 2661 | 93 | F | 23 | VES | 2753 |  |  | 28
26071 | 632805 | 64 | 60 | TC7886 | 7324 | 5 | 260 | 9 | 2022 | 2022-09-04 08:01 | 2022-09-04 08:45 | 44 | 176.3 | 98.3 | Cesario, Jason | Lawrence, Jeremy / Nelson, David | 17.51909 | 13.9 | 2251 | 2699.147 | 715 | 17W | 1 | 5.5 | 0.016 | 2661 | 53 | F | 29 | VES | 2752 |  |  | 24
30384 | 632806 | 62 | 59 | TC7886 | 7324 | 6 | 260 | 9 | 2022 | 2022-09-04 08:46 | 2022-09-04 09:29 | 43.7 | 167.15 | 105.15 | Cesario, Jason | Lawrence, Jeremy / Nelson, David | 16.79583 | 13.9 | 2251 | 2722.538 | 715 | 17W | 0 | 6 | 0.013 | 2658 | 159 | F | 28 | VES | 2775 |  | 2022-09-04 09:27 | 27
17258 | 632807 | 58 | 57 | TC7886 | 7324 | 7 | 260 | 9 | 2022 | 2022-09-04 09:30 | 2022-09-04 10:12 | 42.3 | 169.95 | 107.95 | Cesario, Jason | Lawrence, Jeremy / Nelson, David | 16.18606 | 13.9 | 2251 | 2725.95 | 715 | 17W | 0 | 6 | 0.012 | 2658 | 97 | F | 25 | VES | 2768 |  |  | 30
4266 | 632808 | 58 | 51 | TC7886 | 7324 | 8 | 260 | 9 | 2022 | 2022-09-04 10:12 | 2022-09-04 10:58 | 45.6 | 146.8 | 84.8 | Cesario, Jason | Lawrence, Jeremy / Nelson, David | 17.10468 | 13.9 | 2251 | 2716.706 | 715 | 17W | 1 | 5.5 | 0.017 | 2658 | 66 | F | 25 | VES | 2758 |  | 2022-09-04 10:56 | 22
26068 | 632809 | 64 | 61 | TC7886 | 7324 | 9 | 260 | 9 | 2022 | 2022-09-04 10:58 | 2022-09-04 11:58 | 60.3 | 175.6 | 113.6 | Cesario, Jason | Lawrence, Jeremy / Nelson, David | 16.78765 | 13.9 | 2251 | 2721.362 | 715 | 17W | 2 | 5 | 0.015 | 2659 | 194 | F | 31 | VES | 2770 |  |  | 24
17329 | 632810 | 64 | 53 | TC7886 | 7324 | 10 | 260 | 9 | 2022 | 2022-09-04 11:59 | 2022-09-04 13:01 | 62 | 166.05 | 104.05 | Cesario, Jason | Lawrence, Jeremy / Nelson, David | 17.29774 | 13.9 | 2251 | 2706.235 | 715 | 17W | 3 | 4.5 | 0.017 | 2662 | 111 | F | 20 | VES | 2757 |  |  | 25
4249 | 632811 | 60 | 59 | TC7886 | 7324 | 11 | 260 | 9 | 2022 | 2022-09-04 13:01 | 2022-09-04 13:58 | 56.7 | 175 | 113 | Cesario, Jason | Lawrence, Jeremy / Nelson, David | 17.40623 | 13.9 | 2251 | 2710.959 | 715 | 17W | 4 | 4 | 0.014 | 2664 | 80 | L3 | 27 | VES | 2766 |  | 2022-09-04 13:51 | 28
4250 | 632812 | 66 | 61 | TC7886 | 7324 | 12 | 260 | 9 | 2022 | 2022-09-04 13:58 | 2022-09-04 15:00 | 62.3 | 175.35 | 113.35 | Cesario, Jason | Lawrence, Jeremy / Nelson, David | 17.70008 | 13.9 | 2251 | 2706.521 | 715 | 17W | 4 | 4 | 0.015 | 2663 | 177 | F | 32 | VES | 2757 |  | 2022-09-04 14:58 | 25
30374 | 632813 | 62 | 59 | TC7886 | 7324 | 13 | 260 | 9 | 2022 | 2022-09-04 15:00 | 2022-09-04 15:57 | 56.8 | 176.3 | 114.3 | Cesario, Jason | Lawrence, Jeremy / Nelson, David | 17.75823 | 13.9 | 2251 | 2701.936 | 715 | 17W | 3 | 4.5 | 0.015 | 2663 | 143 | F | 23 | VES | 2756 |  |  | 20
26012 | 632814 | 64 | 61 | TC7886 | 7324 | 14 | 260 | 9 | 2022 | 2022-09-04 15:57 | 2022-09-04 16:59 | 61.6 | 160.65 | 98.64999 | Cesario, Jason | Lawrence, Jeremy / Nelson, David | 18.37913 | 13.9 | 2251 | 2704.645 | 715 | 17W | 2 | 5 | 0.016 | 2659 | 174 | F | 40 | VES | 2768 |  | 2022-09-04 16:57 | 29
17254 | 632815 | 60 | 60 | TC7886 | 7324 | 15 | 260 | 9 | 2022 | 2022-09-04 16:59 | 2022-09-04 18:17 | 78.1 | 175.45 | 113.45 | Cesario, Jason | Lawrence, Jeremy / Nelson, David | 18.22095 | 13.9 | 2251 | 2725.174 | 715 | 17W | 1 | 5.5 | 0.016 | 2661 | 130 | F | 32 | VES | 2788 | 2022-09-04 18:07 | 2022-09-04 18:15 | 27
30312 | 632818 | 70 | 69 | TC7886 | 7324 | 18 | 260 | 9 | 2022 | 2022-09-04 20:39 | 2022-09-04 21:28 | 49.4 | 179.05 | 117.05 | Hudson, Tom | Crank, Kenneth / Navarro, Ismael | 17.41677 | 13.9 | 2251 | 2721.705 | 715 | 17W | 1 | 5.5 | 0.016 | 2663 | 116 | F | 39 | VES | 2768 | 2022-09-04 21:26 | 2022-09-04 21:26 | 28
12821 | 632819 | 54 | 54 | TC7886 | 7324 | 19 | 260 | 9 | 2022 | 2022-09-04 21:28 | 2022-09-04 22:15 | 46.9 | 175.15 | 113.15 | Hudson, Tom | Crank, Kenneth / Navarro, Ismael | 17.48103 | 13.9 | 2251 | 2710.994 | 715 | 17W | 2 | 5 | 0.014 | 2664 | 76 | F | 31 | VES | 2752 |  |  | 20
12887 | 632820 | 36 | 35 | TC7886 | 7325 | 1 | 260 | 9 | 2022 | 2022-09-05 03:40 | 2022-09-05 09:53 | 373.6 | 176.9 | 114.9 | Hudson, Tom | Crank, Kenneth / Navarro, Ismael | 0 | 9.6 | 2185 | 2755.679 | 715 | 14E | 4 | 4 | 0.013 | 2662 | 63 | L2 | 32 | VES | 2812 | 2022-09-05 04:24 | 2022-09-05 04:24 | 25
26083 | 632821 | 66 | 63 | TC7886 | 7325 | 2 | 260 | 9 | 2022 | 2022-09-05 04:30 | 2022-09-05 05:18 | 48.1 | 153.6 | 91.60001 | Hudson, Tom | Crank, Kenneth / Navarro, Ismael | 0 | 9.6 | 2185 | 2725.327 | 715 | 14E | 4 | 4 | 0.016 | 2662 | 119 | F | 35 | VES | 2760 |  | 2022-09-05 05:16 | 20
21612 | 632822 | 66 | 66 | TC7886 | 7325 | 3 | 260 | 9 | 2022 | 2022-09-05 05:18 | 2022-09-05 06:04 | 46.2 | 175.15 | 113.15 | Hudson, Tom | Crank, Kenneth / Navarro, Ismael | 0 | 9.6 | 2185 | 2708.426 | 715 | 14E | 3 | 4.5 | 0.017 | 2664 | 66 | F | 34 | VES | 2759 |  | 2022-09-05 06:02 | 30
34829 | 632823 | 60 | 60 | TC7886 | 7325 | 4 | 260 | 9 | 2022 | 2022-09-05 06:04 | 2022-09-05 06:47 | 43.1 | 168.45 | 106.45 | Hudson, Tom | Crank, Kenneth / Navarro, Ismael | 0 | 9.6 | 2185 | 2703.033 | 715 | 14E | 2 | 5 | 0.019 | 2660 | 197 | F | 23 | VES | 2751 |  | 2022-09-05 06:46 | 28
8543 | 632824 | 70 | 69 | TC7886 | 7325 | 5 | 260 | 9 | 2022 | 2022-09-05 06:48 | 2022-09-05 07:38 | 50 | 179.55 | 117.55 | Grace, Evan | Robinson, Darin / Jimenez, Jose | 0 | 9.6 | 2185 | 2709.88 | 715 | 14E | 1 | 5.5 | 0.016 | 2662 | 84 | F | 22 | EIC | 2763 |  | 2022-09-05 07:35 | 22
26055 | 632825 | 64 | 63 | TC7886 | 7325 | 6 | 260 | 9 | 2022 | 2022-09-05 07:38 | 2022-09-05 08:32 | 53.6 | 179.55 | 117.55 | Grace, Evan | Robinson, Darin / Jimenez, Jose | 0 | 9.6 | 2185 | 2707.784 | 715 | 14E | 0 | 6 | 0.018 | 2661 | 101 | L1 | 39 | EIC | 2754 | 2022-09-05 08:30 | 2022-09-05 08:25 | 29
30373 | 632827 | 38 | 37 | TC7886 | 7325 | 8 | 260 | 9 | 2022 | 2022-09-05 09:34 | 2022-09-05 10:39 | 64.9 | 187.65 | 125.65 | Grace, Evan | Robinson, Darin / Jimenez, Jose | 0 | 9.6 | 2185 | 2746.123 | 715 | 14E | 1 | 5.5 | 0.016 | 2663 | 52 | F | 24 | EIC | 2802 | 2022-09-05 10:37 | 2022-09-05 10:37 | 23
8526 | 632828 | 62 | 57 | TC7886 | 7325 | 9 | 260 | 9 | 2022 | 2022-09-05 10:39 | 2022-09-05 11:46 | 67 | 174.35 | 112.35 | Grace, Evan | Robinson, Darin / Jimenez, Jose | 0 | 9.6 | 2185 | 2723.657 | 715 | 14E | 2 | 5 | 0.015 | 2661 | 179 | F | 25 | EIC | 2760 |  | 2022-09-05 11:44 | 28
26000 | 632829 | 60 | 60 | TC7886 | 7325 | 10 | 260 | 9 | 2022 | 2022-09-05 11:46 | 2022-09-05 12:48 | 61.8 | 142.3 | 80.3 | Grace, Evan | Robinson, Darin / Jimenez, Jose | 0 | 9.6 | 2185 | 2708.771 | 715 | 14E | 3 | 4.2 | 0.017 | 2663 | 89 | F | 38 | EIC | 2766 |  | 2022-09-05 12:46 | 20
30308 | 632830 | 62 | 60 | TC7886 | 7325 | 11 | 260 | 9 | 2022 | 2022-09-05 12:48 | 2022-09-05 13:52 | 63.2 | 173.15 | 111.15 | Grace, Evan | Robinson, Darin / Jimenez, Jose | 0 | 9.6 | 2185 | 2717.152 | 715 | 14E | 4 | 4 | 0.02 | 2665 | 144 | F | 40 | EIC | 2769 |  | 2022-09-05 13:50 | 29
34797 | 632831 | 64 | 63 | TC7886 | 7325 | 12 | 260 | 9 | 2022 | 2022-09-05 13:52 | 2022-09-05 14:44 | 52.6 | 164.55 | 102.55 | Grace, Evan | Robinson, Darin / Jimenez, Jose | 0 | 9.6 | 2185 | 2704.854 | 715 | 14E | 4 | 4 | 0.02 | 2663 | 130 | F | 38 | EIC | 2755 |  |  | 24
34836 | 632832 | 62 | 62 | TC7886 | 7325 | 13 | 260 | 9 | 2022 | 2022-09-05 14:45 | 2022-09-05 15:41 | 56.4 | 180.05 | 118.05 | Grace, Evan | Robinson, Darin / Jimenez, Jose | 0 | 9.6 | 2185 | 2713.344 | 715 | 14E | 3 | 4.5 | 0.019 | 2659 | 118 | F | 32 | EIC | 2766 | 2022-09-05 15:39 | 2022-09-05 15:39 | 29
17323 | 632833 | 64 | 63 | TC7886 | 7325 | 14 | 260 | 9 | 2022 | 2022-09-05 15:41 | 2022-09-05 16:44 | 62.1 | 172.9 | 110.9 | Grace, Evan | Robinson, Darin / Jimenez, Jose | 0 | 9.6 | 2185 | 2722.903 | 715 | 14E | 2 | 5 | 0.017 | 2664 | 50 | F | 38 | EIC | 2782 |  | 2022-09-05 16:42 | 21
34835 | 632834 | 62 | 56 | TC7886 | 7325 | 15 | 260 | 9 | 2022 | 2022-09-05 16:44 | 2022-09-05 17:39 | 55.6 | 171.75 | 109.75 | Grace, Evan | Robinson, Darin / Jimenez, Jose | 0 | 9.6 | 2185 | 2722.727 | 715 | 14E | 1 | 5.5 | 0.017 | 2662 | 60 | F | 39 | EIC | 2773 |  | 2022-09-05 17:38 | 23
21620 | 632835 | 62 | 61 | TC7886 | 7325 | 16 | 260 | 9 | 2022 | 2022-09-05 17:39 | 2022-09-05 18:39 | 59.8 | 160.3 | 98.3 | Grace, Evan | Robinson, Darin / Jimenez, Jose | 0 | 9.6 | 2185 | 2709.55 | 715 | 14E | 0 | 6 | 0.019 | 2660 | 86 | F | 37 | EIC | 2767 | 2022-09-05 18:38 | 2022-09-05 18:32 | 20
21586 | 632836 | 66 | 64 | TC7886 | 7325 | 17 | 260 | 9 | 2022 | 2022-09-05 18:40 | 2022-09-05 19:35 | 55.5 | 172.8 | 110.8 | McKlem, Paul | Godinez, Andrew / Salazar, Andrew | 0 | 9.6 | 2185 | 2721.055 | 715 | 14E | 0 | 6 | 0.018 | 2665 | 81 | F | 22 | EIC | 2781 |  | 2022-09-05 19:33 | 24
12859 | 632837 | 62 | 60 | TC7886 | 7325 | 18 | 260 | 9 | 2022 | 2022-09-05 19:35 | 2022-09-05 20:36 | 60.7 | 146.9 | 84.89999 | McKlem, Paul | Godinez, Andrew / Salazar, Andrew | 0 | 9.6 | 2185 | 2708.929 | 715 | 14E | 1 | 5.5 | 0.02 | 2661 | 65 | F | 30 | EIC | 2756 |  |  | 24
26048 | 632838 | 66 | 65 | TC7886 | 7325 | 19 | 260 | 9 | 2022 | 2022-09-05 20:36 | 2022-09-05 21:42 | 65.8 | 171.2 | 109.2 | McKlem, Paul | Godinez, Andrew / Salazar, Andrew | 0 | 9.6 | 2185 | 2711.915 | 715 | 14E | 2 | 5 | 0.019 | 2664 | 85 | F | 23 | EIC | 2763 | 2022-09-05 21:37 |  | 23
30396 | 632839 | 64 | 60 | TC7886 | 7325 | 20 | 260 | 9 | 2022 | 2022-09-05 21:42 | 2022-09-05 22:35 | 53.1 | 183.45 | 121.45 | McKlem, Paul | Godinez, Andrew / Salazar, Andrew | 0 | 9.6 | 2185 | 2710.412 | 715 | 14E | 3 | 4.5 | 0.018 | 2664 | 198 | F | 32 | EIC | 2769 |  |  | 28
34817 | 632840 | 64 | 60 | TC7886 | 7325 | 21 | 260 | 9 | 2022 | 2022-09-05 22:36 | 2022-09-05 23:26 | 50.3 | 174.65 | 112.65 | McKlem, Paul | Godinez, Andrew / Salazar, Andrew | 0 | 9.6 | 2185 | 2711.288 | 715 | 14E | 4 | 4 | 0.015 | 2663 | 59 | F | 23 | EIC | 2773 |  | 2022-09-05 23:23 | 30
34812 | 632841 | 60 | 51 | TC7886 | 7325 | 22 | 260 | 9 | 2022 | 2022-09-05 23:26 | 2022-09-06 00:26 | 59.7 | 171.2 | 109.2 | McKlem, Paul | Godinez, Andrew / Salazar, Andrew | 0 | 9.6 | 2185 | 2731.824 | 715 | 14E | 4 | 4 | 0.019 | 2667 | 152 | F | 20 | EIC | 2786 |  |  | 25
34869 | 632842 | 62 | 54 | TC7886 | 7325 | 23 | 260 | 9 | 2022 | 2022-09-06 00:26 | 2022-09-06 01:29 | 62.9 | 175.65 | 113.65 | McKlem, Paul | Godinez, Andrew / Salazar, Andrew | 0 | 9.6 | 2185 | 2710.466 | 715 | 14E | 3 | 4.5 | 0.021 | 2661 | 46 | F | 35 | EIC | 2775 |  |  | 23
8525 | 632843 | 60 | 56 | TC7886 | 7325 | 24 | 260 | 9 | 2022 | 2022-09-06 01:29 | 2022-09-06 02:28 | 58.5 | 161.95 | 99.95 | McKlem, Paul | Godinez, Andrew / Salazar, Andrew | 0 | 9.6 | 2185 | 2728.296 | 715 | 14E | 2 | 5 | 0.016 | 2666 | 145 | F | 30 | EIC | 2784 |  | 2022-09-06 02:26 | 19
30317 | 632844 | 68 | 66 | TC7886 | 7325 | 25 | 260 | 9 | 2022 | 2022-09-06 02:28 | 2022-09-06 03:47 | 78.9 | 182.7 | 120.7 | McKlem, Paul | Godinez, Andrew / Salazar, Andrew | 0 | 9.6 | 2185 | 2715.996 | 715 | 14E | 3 | 4.5 | 0.014 | 2661 | 122 | F | 21 | EIC | 2759 | 2022-09-06 03:33 | 2022-09-06 03:34 | 28
34825 | 632845 | 48 | 45 | TC7886 | 7325 | 26 | 260 | 9 | 2022 | 2022-09-06 03:47 | 2022-09-06 04:35 | 48.3 | 181.9 | 119.9 | McKlem, Paul | Godinez, Andrew / Salazar, Andrew | 16.35492 | 7.9 | 2233 | 2748.391 | 715 | 15W | 4 | 4 | 0.016 | 2663 | 195 | F | 21 | EIC | 2821 | 2022-09-06 04:33 | 2022-09-06 04:33 | 18
26067 | 632846 | 60 | 57 | TC7886 | 7325 | 27 | 260 | 9 | 2022 | 2022-09-06 04:36 | 2022-09-06 05:23 | 47.7 | 172.5 | 110.5 | McKlem, Paul | Godinez, Andrew / Salazar, Andrew | 16.01446 | 7.9 | 2233 | 2712.311 | 715 | 15W | 4 | 4 | 0.018 | 2662 | 162 | F | 28 | EIC | 2764 |  | 2022-09-06 05:22 | 22
4247 | 632847 | 60 | 60 | TC7886 | 7325 | 28 | 260 | 9 | 2022 | 2022-09-06 05:24 | 2022-09-06 06:12 | 48.4 | 173.15 | 95.14999 | McKlem, Paul | Godinez, Andrew / Salazar, Andrew | 16.48841 | 7.9 | 2233 | 2733.131 | 715 | 15W | 3 | 4.5 | 0.017 | 2661 | 129 | F | 29 | EIC | 2779 |  |  | 26
34806 | 632848 | 60 | 59 | TC7886 | 7325 | 29 | 260 | 9 | 2022 | 2022-09-06 06:12 | 2022-09-06 07:00 | 47.9 | 173.75 | 111.75 | McKlem, Paul | Godinez, Andrew / Salazar, Andrew | 15.83449 | 7.9 | 2233 | 2721.838 | 715 | 15W | 3 | 4.5 | 0.018 | 2662 | 115 | F | 39 | EIC | 2766 |  | 2022-09-06 06:58 | 25
17301 | 632849 | 62 | 56 | TC7886 | 7325 | 30 | 260 | 9 | 2022 | 2022-09-06 07:00 | 2022-09-06 07:51 | 50.5 | 146.5 | 84.5 | Grace, Evan | Robinson, Darin / Jimenez, Jose | 16.24516 | 7.9 | 2233 | 2730.085 | 715 | 15W | 1 | 5.5 | 0.016 | 2662 | 106 | L2 | 31 | EIC | 2769 | 2022-09-06 07:41 | 2022-09-06 07:49 | 19
34801 | 632850 | 70 | 68 | TC7886 | 7325 | 31 | 260 | 9 | 2022 | 2022-09-06 07:51 | 2022-09-06 08:38 | 46.8 | 177 | 115 | Grace, Evan | Robinson, Darin / Jimenez, Jose | 15.80759 | 7.9 | 2233 | 2710.299 | 715 | 15W | 0 | 6 | 0.016 | 2662 | 98 | F | 30 | EIC | 2755 | 2022-09-06 08:36 | 2022-09-06 08:36 | 25
12834 | 632851 | 62 | 62 | TC7886 | 7325 | 32 | 260 | 9 | 2022 | 2022-09-06 08:38 | 2022-09-06 09:22 | 43.8 | 174.2 | 112.2 | Grace, Evan | Robinson, Darin / Jimenez, Jose | 15.20744 | 7.9 | 2233 | 2706.721 | 715 | 15W | 0 | 6 | 0.014 | 2658 | 106 | L1 | 30 | EIC | 2747 |  | 2022-09-06 09:18 | 28
4267 | 632852 | 68 | 68 | TC7886 | 7325 | 33 | 260 | 9 | 2022 | 2022-09-06 09:22 | 2022-09-06 10:08 | 46.1 | 172.95 | 110.95 | Grace, Evan | Robinson, Darin / Jimenez, Jose | 15.49011 | 7.9 | 2233 | 2721.346 | 715 | 15W | 1 | 5.5 | 0.018 | 2665 | 98 | F | 40 | EIC | 2770 | 2022-09-06 10:06 | 2022-09-06 10:06 | 27
8559 | 632853 | 62 | 61 | TC7886 | 7325 | 34 | 260 | 9 | 2022 | 2022-09-06 10:09 | 2022-09-06 10:57 | 48.6 | 155.75 | 93.75 | Grace, Evan | Robinson, Darin / Jimenez, Jose | 15.56721 | 7.9 | 2233 | 2723.305 | 715 | 15W | 2 | 5 | 0.018 | 2663 | 157 | F | 39 | EIC | 2769 | 2022-09-06 10:49 | 2022-09-06 10:55 | 28
34799 | 632854 | 62 | 62 | TC7886 | 7325 | 35 | 260 | 9 | 2022 | 2022-09-06 10:57 | 2022-09-06 11:52 | 54.2 | 175.45 | 113.45 | Grace, Evan | Robinson, Darin / Jimenez, Jose | 15.61437 | 7.9 | 2233 | 2717.081 | 715 | 15W | 3 | 4.5 | 0.018 | 2664 | 52 | F | 30 | EIC | 2764 |  | 2022-09-06 11:47 | 20
26033 | 632855 | 60 | 59 | TC7886 | 7325 | 36 | 260 | 9 | 2022 | 2022-09-06 11:52 | 2022-09-06 12:47 | 54.8 | 178.65 | 116.65 | Grace, Evan | Robinson, Darin / Jimenez, Jose | 15.09911 | 7.9 | 2233 | 2717.175 | 715 | 15W | 4 | 4 | 0.018 | 2663 | 161 | F | 35 | EIC | 2766 |  | 2022-09-06 12:44 | 21
26056 | 632856 | 68 | 67 | TC7886 | 7325 | 37 | 260 | 9 | 2022 | 2022-09-06 12:47 | 2022-09-06 13:45 | 58.2 | 176.35 | 114.35 | Grace, Evan | Robinson, Darin / Jimenez, Jose | 15.37312 | 7.9 | 2233 | 2731.138 | 715 | 15W | 4 | 4 | 0.018 | 2665 | 64 | F | 21 | EIC | 2773 | 2022-09-06 13:35 | 2022-09-06 13:43 | 29
21645 | 632857 | 62 | 62 | TC7886 | 7325 | 38 | 260 | 9 | 2022 | 2022-09-06 13:45 | 2022-09-06 14:43 | 58 | 183.1 | 121.1 | Grace, Evan | Robinson, Darin / Jimenez, Jose | 15.54369 | 7.9 | 2233 | 2724.774 | 715 | 15W | 3 | 4.5 | 0.017 | 2662 | 162 | F | 32 | EIC | 2771 |  | 2022-09-06 14:41 | 21
17334 | 632858 | 62 | 58 | TC7886 | 7325 | 39 | 260 | 9 | 2022 | 2022-09-06 14:44 | 2022-09-06 15:44 | 60 | 175.75 | 113.75 | Grace, Evan | Robinson, Darin / Jimenez, Jose | 16.09171 | 7.9 | 2233 | 2707.984 | 715 | 15W | 2 | 5 | 0.017 | 2660 | 166 | F | 37 | EIC | 2756 | 2022-09-06 15:37 | 2022-09-06 15:38 | 28 | 1
34842 | 632859 | 66 | 63 | TC7886 | 7325 | 40 | 260 | 9 | 2022 | 2022-09-06 15:44 | 2022-09-06 16:54 | 70.2 | 153.85 | 91.85001 | Grace, Evan | Robinson, Darin / Jimenez, Jose | 15.36516 | 7.9 | 2233 | 2706.878 | 715 | 15W | 1 | 5.5 | 0.017 | 2662 | 116 | F | 29 | EIC | 2776 | 2022-09-06 16:52 | 2022-09-06 16:52 | 25
26051 | 632860 | 62 | 54 | TC7886 | 7325 | 43 | 260 | 9 | 2022 | 2022-09-06 18:58 | 2022-09-06 19:46 | 47.7 | 161.85 | 99.85001 | McKlem, Paul | Godinez, Andrew / Salazar, Andrew | 14.91175 | 7.9 | 2233 | 2727.719 | 715 | 15W | 1 | 5.5 | 0.016 | 2666 | 194 | F | 25 | EIC | 2766 | 2022-09-06 19:43 | 2022-09-06 19:43 | 26
26023 | 632861 | 70 | 68 | TC7886 | 7325 | 41 | 260 | 9 | 2022 | 2022-09-06 16:54 | 2022-09-06 18:02 | 67.5 | 176.6 | 114.6 | Grace, Evan | Robinson, Darin / Jimenez, Jose | 15.96155 | 7.9 | 2233 | 2736.45 | 715 | 15W | 0 | 6 | 0.018 | 2663 | 86 | F | 33 | EIC | 2786 |  | 2022-09-06 18:00 | 24
4246 | 632862 | 62 | 60 | TC7886 | 7325 | 42 | 260 | 9 | 2022 | 2022-09-06 18:02 | 2022-09-06 18:58 | 55.6 | 167.85 | 105.85 | Grace, Evan | Robinson, Darin / Jimenez, Jose | 15.54526 | 7.9 | 2233 | 2731.033 | 715 | 15W | 0 | 6 | 0.016 | 2663 | 81 | F | 38 | EIC | 2788 |  | 2022-09-06 18:56 | 24
34834 | 632863 | 62 | 54 | TC7886 | 7325 | 44 | 260 | 9 | 2022 | 2022-09-06 19:46 | 2022-09-06 20:34 | 48.4 | 171.65 | 109.65 | McKlem, Paul | Godinez, Andrew / Salazar, Andrew | 15.28896 | 7.9 | 2233 | 2728.274 | 715 | 15W | 2 | 5 | 0.018 | 2663 | 144 | F | 40 | EIC | 2774 |  |  | 22
4233 | 632864 | 66 | 63 | TC7886 | 7325 | 45 | 260 | 9 | 2022 | 2022-09-06 20:35 | 2022-09-06 21:24 | 49 | 175.35 | 113.35 | McKlem, Paul | Godinez, Andrew / Salazar, Andrew | 15.68999 | 7.9 | 2233 | 2719.907 | 715 | 15W | 3 | 4.5 | 0.016 | 2665 | 69 | F | 39 | EIC | 2767 | 2022-09-06 21:21 | 2022-09-06 21:21 | 18
30325 | 632865 | 60 | 58 | TC7886 | 7325 | 46 | 260 | 9 | 2022 | 2022-09-06 21:24 | 2022-09-06 22:13 | 49.4 | 169.2 | 107.2 | McKlem, Paul | Godinez, Andrew / Salazar, Andrew | 15.74109 | 7.9 | 2233 | 2718.26 | 715 | 15W | 4 | 4 | 0.016 | 2663 | 86 | F | 23 | EIC | 2766 |  |  | 30
34860 | 632866 | 60 | 57 | TC7886 | 7325 | 47 | 260 | 9 | 2022 | 2022-09-06 22:13 | 2022-09-06 23:01 | 47.7 | 171.65 | 109.65 | McKlem, Paul | Godinez, Andrew / Salazar, Andrew | 15.86015 | 7.9 | 2233 | 2730.455 | 715 | 15W | 4 | 4 | 0.015 | 2664 | 110 | F | 36 | EIC | 2774 |  |  | 18
30348 | 632867 | 64 | 64 | TC7886 | 7325 | 48 | 260 | 9 | 2022 | 2022-09-06 23:01 | 2022-09-06 23:50 | 48.9 | 164.9 | 102.9 | McKlem, Paul | Godinez, Andrew / Salazar, Andrew | 15.65939 | 7.9 | 2233 | 2729.458 | 715 | 15W | 3 | 4.5 | 0.018 | 2664 | 112 | F | 30 | EIC | 2772 |  |  | 30
8520 | 632868 | 64 | 63 | TC7886 | 7325 | 49 | 260 | 9 | 2022 | 2022-09-06 23:51 | 2022-09-07 00:49 | 58 | 175.45 | 113.45 | McKlem, Paul | Godinez, Andrew / Salazar, Andrew | 15.76078 | 7.9 | 2233 | 2720.991 | 715 | 15W | 2 | 5 | 0.018 | 2662 | 73 | F | 35 | EIC | 2766 |  |  | 19 | 1
26029 | 632869 | 48 | 48 | TC7886 | 7325 | 50 | 260 | 9 | 2022 | 2022-09-07 00:49 | 2022-09-07 01:38 | 49 | 183.9 | 121.9 | McKlem, Paul | Godinez, Andrew / Salazar, Andrew | 0 | 7.9 | 2233 | 2733.01 | 715 | 12E | 4 | 4 | 0.015 | 2667 | 126 | F | 36 | EIC | 2801 | 2022-09-07 01:35 | 2022-09-07 01:35 | 30
30335 | 632870 | 60 | 60 | TC7886 | 7325 | 51 | 260 | 9 | 2022 | 2022-09-07 01:38 | 2022-09-07 02:23 | 45 | 175.85 | 113.85 | McKlem, Paul | Godinez, Andrew / Salazar, Andrew | 0 | 7.9 | 2233 | 2717.935 | 715 | 12E | 4 | 4 | 0.016 | 2665 | 183 | F | 20 | EIC | 2769 |  | 2022-09-07 02:21 | 24
12879 | 632871 | 60 | 57 | TC7886 | 7325 | 52 | 260 | 9 | 2022 | 2022-09-07 02:23 | 2022-09-07 03:09 | 45.4 | 168.8 | 106.8 | McKlem, Paul | Godinez, Andrew / Salazar, Andrew | 0 | 7.9 | 2233 | 2703.053 | 715 | 12E | 3 | 4.5 | 0.017 | 2659 | 132 | F | 40 | EIC | 2759 |  |  | 19
8549 | 632872 | 72 | 72 | TC7886 | 7325 | 53 | 260 | 9 | 2022 | 2022-09-07 03:09 | 2022-09-07 03:57 | 48.2 | 178.25 | 116.25 | McKlem, Paul | Godinez, Andrew / Salazar, Andrew | 0 | 7.9 | 2233 | 2711.905 | 715 | 12E | 2 | 5 | 0.015 | 2663 | 58 | F | 34 | EIC | 2771 | 2022-09-07 03:55 |  | 26
4265 | 632873 | 60 | 57 | TC7886 | 7325 | 54 | 260 | 9 | 2022 | 2022-09-07 03:57 | 2022-09-07 04:44 | 46.1 | 179.3 | 117.3 | McKlem, Paul | Godinez, Andrew / Salazar, Andrew | 0 | 7.9 | 2233 | 2713.847 | 715 | 12E | 1 | 5.5 | 0.016 | 2665 | 126 | F | 36 | EIC | 2769 |  |  | 24
34804 | 632874 | 60 | 57 | TC7886 | 7325 | 55 | 260 | 9 | 2022 | 2022-09-07 04:44 | 2022-09-07 05:27 | 43.5 | 174.75 | 112.75 | McKlem, Paul | Godinez, Andrew / Salazar, Andrew | 0 | 7.9 | 2233 | 2706.082 | 715 | 12E | 0 | 6 | 0.017 | 2662 | 72 | F | 39 | EIC | 2756 |  |  | 28
4248 | 632875 | 72 | 70 | TC7886 | 7325 | 56 | 260 | 9 | 2022 | 2022-09-07 05:27 | 2022-09-07 06:20 | 52.2 | 168.85 | 106.85 | McKlem, Paul | Godinez, Andrew / Salazar, Andrew | 0 | 7.9 | 2233 | 2713.935 | 715 | 12E | 0 | 6 | 0.016 | 2664 | 80 | F | 21 | EIC | 2776 |  |  | 29
21628 | 632876 | 60 | 58 | TC7886 | 7325 | 57 | 260 | 9 | 2022 | 2022-09-07 06:20 | 2022-09-07 07:08 | 48.3 | 170.35 | 108.35 | Cesario, Jason | Lawrence, Jeremy / Nelson, David | 0 | 7.9 | 2233 | 2710.61 | 715 | 12E | 1 | 5.5 | 0.018 | 2664 | 196 | F | 36 | EIC | 2771 |  |  | 21
21627 | 632879 | 42 | 39 | TC7886 | 7326 | 1 | 260 | 9 | 2022 | 2022-09-08 07:07 | 2022-09-09 07:12 | 1444.4 | 187.65 | 125.65 | Cesario, Jason | Lawrence, Jeremy / Nelson, David | 17.58663 | 8.9 | 2201 | 2772.876 | 715 | 16E | 4 | 4 | 0.014 | 2663 | 196 | F | 35 | EIC | 2846 |  |  | 28
12832 | 632880 | 66 | 66 | TC7886 | 7326 | 2 | 260 | 9 | 2022 | 2022-09-08 07:59 | 2022-09-08 08:46 | 46.4 | 177.7 | 115.7 | Cesario, Jason | Lawrence, Jeremy / Nelson, David | 17.55128 | 8.9 | 2201 | 2733.304 | 715 | 16E | 4 | 4 | 0.02 | 2663 | 195 | L1 | 21 | EIC | 2773 |  |  | 29
30345 | 632881 | 60 | 60 | TC7886 | 7326 | 3 | 260 | 9 | 2022 | 2022-09-08 08:46 | 2022-09-08 09:35 | 49.2 | 174.6 | 112.6 | Cesario, Jason | Lawrence, Jeremy / Nelson, David | 17.66989 | 8.9 | 2201 | 2709.757 | 715 | 16E | 3 | 4.5 | 0.016 | 2668 | 191 | L1 | 27 | EIC | 2763 | 2022-09-08 09:33 | 2022-09-08 09:33 | 21
30324 | 632882 | 62 | 57 | TC7886 | 7326 | 4 | 260 | 9 | 2022 | 2022-09-08 09:36 | 2022-09-08 11:04 | 88.8 | 180.8 | 118.8 | Cesario, Jason | Lawrence, Jeremy / Nelson, David | 18.61142 | 8.9 | 2201 | 2716.151 | 715 | 16E | 2 | 5 | 0.016 | 2663 | 192 | F | 31 | EIC | 2792 |  |  | 28
30371 | 632883 | 60 | 59 | TC7886 | 7326 | 7 | 260 | 9 | 2022 | 2022-09-08 13:21 | 2022-09-08 14:14 | 53.1 | 148.3 | 86.3 | Cesario, Jason | Lawrence, Jeremy / Nelson, David | 17.69394 | 8.9 | 2201 | 2729.294 | 715 | 16E | 0 | 6 | 0.018 | 2660 | 197 | L1 | 25 | EIC | 2787 |  | 2022-09-08 14:12 | 18
17291 | 632884 | 60 | 53 | TC7886 | 7326 | 5 | 260 | 9 | 2022 | 2022-09-08 11:05 | 2022-09-08 12:11 | 66.3 | 163.35 | 101.35 | Cesario, Jason | Lawrence, Jeremy / Nelson, David | 17.78217 | 8.9 | 2201 | 2733.939 | 715 | 16E | 1 | 5.5 | 0.018 | 2661 | 98 | F | 34 | EIC | 2790 |  |  | 19 | 2
17292 | 632885 | 60 | 57 | TC7886 | 7326 | 6 | 260 | 9 | 2022 | 2022-09-08 12:11 | 2022-09-08 13:21 | 69.5 | 174.2 | 112.2 | Cesario, Jason | Lawrence, Jeremy / Nelson, David | 17.47283 | 8.9 | 2201 | 2720.439 | 715 | 16E | 0 | 6 | 0.018 | 2664 | 145 | L1 | 20 | EIC | 2769 |  |  | 19
12890 | 632886 | 62 | 61 | TC7886 | 7326 | 9 | 260 | 9 | 2022 | 2022-09-08 15:02 | 2022-09-08 15:55 | 53.2 | 152.6 | 90.60001 | Cesario, Jason | Lawrence, Jeremy / Nelson, David | 16.75363 | 8.9 | 2201 | 2739.471 | 715 | 16E | 2 | 5 | 0.017 | 2660 | 133 | F | 33 | EIC | 2789 | 2022-09-08 15:53 | 2022-09-08 15:53 | 21
26046 | 632887 | 60 | 58 | TC7886 | 7326 | 10 | 260 | 9 | 2022 | 2022-09-08 15:56 | 2022-09-08 16:56 | 60.6 | 175.75 | 113.75 | Cesario, Jason | Lawrence, Jeremy / Nelson, David | 17.75377 | 8.9 | 2201 | 2624.609 | 715 | 16E | 3 | 4.5 | 0.017 | 2661 | 142 | F | 24 | EIC | 2765 |  | 2022-09-08 16:43 | 30
12826 | 632888 | 60 | 60 | TC7886 | 7326 | 8 | 260 | 9 | 2022 | 2022-09-08 14:14 | 2022-09-08 15:02 | 47.5 | 173.65 | 111.65 | Cesario, Jason | Lawrence, Jeremy / Nelson, David | 17.72453 | 8.9 | 2201 | 2724.401 | 715 | 16E | 1 | 5.5 | 0.016 | 2660 | 134 | F | 30 | EIC | 2755 |  | 2022-09-08 15:00 | 23
26053 | 632889 | 46 | 31 | TC7886 | 7326 | 11 | 260 | 9 | 2022 | 2022-09-08 16:57 | 2022-09-08 17:45 | 48.9 | 146.7 | 84.7 | Cesario, Jason | Lawrence, Jeremy / Nelson, David | 0 | 6.6 | 2212 | 2733.695 | 715 | 18E | 4 | 4 | 0.011 | 2662 | 82 | F | 33 | EIC | 2820 |  | 2022-09-08 17:42 | 18
12844 | 632890 | 62 | 60 | TC7886 | 7326 | 12 | 260 | 9 | 2022 | 2022-09-08 17:46 | 2022-09-08 18:32 | 46.1 | 177.35 | 99.35001 | Cesario, Jason | Lawrence, Jeremy / Nelson, David | 0 | 6.6 | 2212 | 2731.605 | 715 | 18E | 4 | 4 | 0.016 | 2663 | 150 | F | 25 | EIC | 2759 |  |  | 24
4288 | 632891 | 60 | 60 | TC7886 | 7326 | 13 | 260 | 9 | 2022 | 2022-09-08 18:32 | 2022-09-08 19:14 | 42.4 | 173.65 | 111.65 | Hudson, Tom | Godinez, Andrew / Navarro, Ismael | 0 | 6.6 | 2212 | 2718.812 | 715 | 18E | 3 | 4.5 | 0.017 | 2659 | 198 | F | 39 | EIC | 2757 |  |  | 21
30344 | 632892 | 60 | 42 | TC7886 | 7326 | 14 | 260 | 9 | 2022 | 2022-09-08 19:15 | 2022-09-08 20:00 | 45.1 | 174.55 | 112.55 | Hudson, Tom | Godinez, Andrew / Navarro, Ismael | 0 | 6.6 | 2212 | 2726.69 | 715 | 18E | 2 | 5 | 0.017 | 2664 | 178 | L1 | 27 | EIC | 2760 | 2022-09-08 19:57 |  | 25
34839 | 632893 | 60 | 60 | TC7886 | 7326 | 15 | 260 | 9 | 2022 | 2022-09-08 20:00 |  |  | 162.65 | 100.65 | Hudson, Tom | Godinez, Andrew / Navarro, Ismael | 0 | 6.6 | 2212 |  | 715 | 18E | 1 | 5.5 | 0.017 | 2660 | 120 | F | 23 | EIC | 2754 |  | 2022-09-08 20:53 | 21
8516 | 632894 | 64 | 64 | TC7886 | 7326 | 16 | 260 | 9 | 2022 | 2022-09-08 20:55 | 2022-09-08 21:43 | 47.8 | 175.3 | 113.3 | Hudson, Tom | Godinez, Andrew / Navarro, Ismael | 0 | 6.6 | 2212 | 2714.169 | 715 | 18E | 0 | 6 | 0.018 | 2664 | 161 | F | 24 | EIC | 2753 | 2022-09-08 21:40 |  | 21
12864 | 632895 | 66 | 66 | TC7886 | 7326 | 17 | 260 | 9 | 2022 | 2022-09-08 21:43 |  |  | 168.55 | 106.55 | Hudson, Tom | Godinez, Andrew / Navarro, Ismael | 0 | 6.6 | 2212 |  | 715 | 18E | 0 | 6 | 0.018 | 2659 | 47 | F | 32 | EIC | 2756 |  | 2022-09-08 22:33 | 28
12865 | 632896 | 60 | 60 | TC7886 | 7326 | 18 | 260 | 9 | 2022 | 2022-09-08 22:35 | 2022-09-08 23:23 | 47.7 | 176.3 | 114.3 | Hudson, Tom | Godinez, Andrew / Navarro, Ismael | 0 | 6.6 | 2212 | 2723.179 | 715 | 18E | 1 | 5.5 | 0.016 | 2662 | 155 | F | 33 | EIC | 2760 |  | 2022-09-08 23:21 | 18
8560 | 632897 | 62 | 62 | TC7886 | 7326 | 19 | 260 | 9 | 2022 | 2022-09-08 23:23 | 2022-09-09 00:06 | 43.4 | 187 | 125 | Hudson, Tom | Godinez, Andrew / Navarro, Ismael | 0 | 6.6 | 2212 | 2721.771 | 715 | 18E | 2 | 5 | 0.016 | 2663 | 106 | F | 38 | EIC | 2757 |  | 2022-09-09 00:04 | 19
8542 | 632898 | 58 | 58 | TC7886 | 7326 | 20 | 260 | 9 | 2022 | 2022-09-09 00:07 | 2022-09-09 00:46 | 39.6 | 168.15 | 106.15 | Hudson, Tom | Godinez, Andrew / Navarro, Ismael | 0 | 6.6 | 2212 | 2717.687 | 715 | 18E | 3 | 4.5 | 0.014 | 2660 | 145 | F | 21 | EIC | 2748 |  | 2022-09-09 00:45 | 26
4221 | 632899 | 62 | 61 | TC7886 | 7326 | 21 | 260 | 9 | 2022 | 2022-09-09 00:47 | 2022-09-09 01:37 | 50.6 | 173.7 | 111.7 | Hudson, Tom | Godinez, Andrew / Navarro, Ismael | 0 | 6.6 | 2212 | 2719.813 | 715 | 18E | 4 | 4 | 0.017 | 2660 | 197 | F | 32 | EIC | 2752 | 2022-09-09 01:33 | 2022-09-09 01:35 | 19
12840 | 632900 | 60 | 60 | TC7886 | 7326 | 22 | 260 | 9 | 2022 | 2022-09-09 01:37 | 2022-09-09 02:34 | 57.1 | 176.55 | 114.55 | Hudson, Tom | Godinez, Andrew / Navarro, Ismael | 0 | 6.6 | 2212 | 2725.427 | 715 | 18E | 4 | 4 | 0.017 | 2660 | 76 | F | 26 | EIC | 2759 |  | 2022-09-09 02:32 | 26
17308 | 632901 | 66 | 61 | TC7886 | 7326 | 23 | 260 | 9 | 2022 | 2022-09-09 02:35 | 2022-09-09 03:49 | 74.3 | 182.95 | 120.95 | Hudson, Tom | Godinez, Andrew / Navarro, Ismael | 0 | 6.6 | 2212 | 2728.109 | 715 | 18E | 3 | 4.5 | 0.018 | 2660 | 118 | F | 40 | EIC | 2780 |  | 2022-09-09 03:47 | 29
26045 | 632902 | 66 | 65 | TC7886 | 7326 | 24 | 260 | 9 | 2022 | 2022-09-09 03:49 | 2022-09-09 05:02 | 73 | 175.7 | 113.7 | Hudson, Tom | Godinez, Andrew / Navarro, Ismael | 0 | 6.6 | 2212 | 2721.669 | 715 | 18E | 2 | 5 | 0.017 | 2661 | 148 | L1 | 29 | EIC | 2778 |  | 2022-09-09 04:57 | 20
12857 | 632903 | 64 | 64 | TC7886 | 7326 | 25 | 260 | 9 | 2022 | 2022-09-09 05:03 | 2022-09-09 06:21 | 78.4 | 148.55 | 86.55 | Hudson, Tom | Godinez, Andrew / Navarro, Ismael | 0 | 6.6 | 2212 | 2740.466 | 715 | 18E | 1 | 5.5 | 0.015 | 2662 | 197 | L2 | 35 | EIC | 2795 | 2022-09-09 06:19 | 2022-09-09 06:19 | 25
30328 | 632904 | 68 | 65 | TC7886 | 7326 | 26 | 260 | 9 | 2022 | 2022-09-09 06:21 | 2022-09-09 07:31 | 69.7 | 176.35 | 114.35 | Grace, Evan | Robinson, Darin / Jimenez, Jose | 0 | 6.6 | 2212 | 2726.303 | 715 | 18E | 0 | 6 | 0.019 | 2662 | 54 | F | 25 | EIC | 2780 | 2022-09-09 07:25 | 2022-09-09 07:29 | 23
34820 | 632905 | 62 | 61 | TC7886 | 7326 | 27 | 260 | 9 | 2022 | 2022-09-09 07:31 | 2022-09-09 08:35 | 63.4 | 172.45 | 110.45 | Grace, Evan | Robinson, Darin / Jimenez, Jose | 0 | 6.6 | 2212 | 2726.975 | 715 | 18E | 0 | 6 | 0.019 | 2660 | 86 | F | 39 | EIC | 2776 |  | 2022-09-09 08:33 | 22
30370 | 632906 | 64 | 60 | TC7887 | 7326 | 28 | 260 | 9 | 2022 | 2022-09-09 08:35 | 2022-09-09 09:33 | 58.5 | 179.35 | 117.35 | Grace, Evan | Robinson, Darin / Jimenez, Jose | 0 | 6.6 | 2212 | 2737.953 | 715 | 18E | 1 | 5.5 | 0.017 | 2661 | 187 | F | 37 | EIC | 2781 |  | 2022-09-09 09:32 | 29
30316 | 632907 | 62 | 62 | TC7887 | 7326 | 29 | 260 | 9 | 2022 | 2022-09-09 09:34 | 2022-09-09 10:31 | 56.8 | 156.2 | 94.2 | Grace, Evan | Robinson, Darin / Jimenez, Jose | 0 | 6.6 | 2212 | 2734.823 | 715 | 18E | 2 | 5 | 0.019 | 2663 | 116 | F | 22 | EIC | 2782 | 2022-09-09 10:29 | 2022-09-09 10:29 | 22
26054 | 632908 | 66 | 62 | TC7887 | 7326 | 30 | 260 | 9 | 2022 | 2022-09-09 10:31 | 2022-09-09 11:20 | 49 | 173.4 | 111.4 | Grace, Evan | Robinson, Darin / Jimenez, Jose | 0 | 6.6 | 2212 | 2716.128 | 715 | 18E | 3 | 4.5 | 0.02 | 2660 | 104 | F | 40 | EIC | 2762 |  | 2022-09-09 11:17 | 24
4200 | 632909 | 64 | 62 | TC7887 | 7326 | 31 | 260 | 9 | 2022 | 2022-09-09 11:20 | 2022-09-09 12:14 | 54.2 | 183.6 | 121.6 | Grace, Evan | Robinson, Darin / Jimenez, Jose | 0 | 6.6 | 2212 | 2728.585 | 715 | 18E | 4 | 4 | 0.02 | 2661 | 135 | F | 23 | EIC | 2770 | 2022-09-09 12:12 | 2022-09-09 12:13 | 24
4220 | 632910 | 62 | 54 | TC7887 | 7326 | 32 | 260 | 9 | 2022 | 2022-09-09 12:15 | 2022-09-09 13:11 | 56.6 | 177.75 | 115.75 | Grace, Evan | Robinson, Darin / Jimenez, Jose | 0 | 6.6 | 2212 | 2720.653 | 715 | 18E | 4 | 4 | 0.016 | 2664 | 108 | F | 38 | EIC | 2761 |  | 2022-09-09 13:10 | 20
30333 | 632911 | 60 | 60 | TC7887 | 7326 | 33 | 260 | 9 | 2022 | 2022-09-09 13:11 | 2022-09-09 14:05 | 53.6 | 177.75 | 115.75 | Grace, Evan | Robinson, Darin / Jimenez, Jose | 0 | 6.6 | 2212 | 2728.062 | 715 | 18E | 3 | 4.5 | 0.016 | 2662 | 191 | F | 30 | EIC | 2772 |  | 2022-09-09 14:03 | 22
21630 | 632912 | 60 | 59 | TC7887 | 7326 | 34 | 260 | 9 | 2022 | 2022-09-09 14:05 | 2022-09-09 14:52 | 46.3 | 172.15 | 110.15 | Grace, Evan | Robinson, Darin / Jimenez, Jose | 0 | 6.6 | 2212 | 2725.957 | 715 | 18E | 2 | 5 | 0.016 | 2659 | 135 | F | 40 | EIC | 2767 | 2022-09-09 14:44 | 2022-09-09 14:50 | 28
30343 | 632913 | 70 | 69 | TC7887 | 7326 | 35 | 260 | 9 | 2022 | 2022-09-09 14:52 | 2022-09-09 15:40 | 47.8 | 172.15 | 110.15 | Grace, Evan | Robinson, Darin / Jimenez, Jose | 0 | 6.6 | 2212 | 2734.982 | 715 | 18E | 1 | 5.5 | 0.015 | 2660 | 169 | F | 25 | EIC | 2772 |  | 2022-09-09 15:38 | 30
12856 | 632914 | 60 | 54 | TC7887 | 7326 | 36 | 260 | 9 | 2022 | 2022-09-09 15:40 | 2022-09-09 16:37 | 56.7 | 171.55 | 109.55 | Grace, Evan | Robinson, Darin / Jimenez, Jose | 0 | 6.6 | 2212 | 2675.623 | 715 | 18E | 0 | 6 | 0.017 | 2662 | 187 | F | 32 | EIC | 2773 |  | 2022-09-09 16:20 | 20
12868 | 632915 | 48 | 48 | TC7887 | 7326 | 37 | 260 | 9 | 2022 | 2022-09-09 16:37 | 2022-09-09 17:23 | 46.4 | 171.55 | 109.55 | Grace, Evan | Robinson, Darin / Jimenez, Jose | 15.83899 | 13.1 | 2189 | 2731.064 | 715 | 17W | 4 | 4 | 0.012 | 2661 | 122 | F | 22 | EIC | 2809 |  |  | 27
4203 | 632916 | 48 | 47 | TC7887 | 7326 | 38 | 260 | 9 | 2022 | 2022-09-09 17:24 | 2022-09-09 18:18 | 54.3 | 173.75 | 111.75 | Grace, Evan | Robinson, Darin / Jimenez, Jose | 15.67118 | 13.1 | 2189 | 2731.174 | 715 | 17W | 4 | 4 | 0.015 | 2661 | 71 | F | 27 | EIC | 2770 | 2022-09-09 18:12 | 2022-09-09 18:16 | 28
4227 | 632917 | 72 | 65 | TC7887 | 7326 | 39 | 260 | 9 | 2022 | 2022-09-09 18:18 | 2022-09-09 19:07 | 48.7 | 173.75 | 111.75 | Grace, Evan | Robinson, Darin / Jimenez, Jose | 16.2175 | 13.1 | 2189 | 2715.297 | 715 | 17W | 3 | 4.5 | 0.017 | 2660 | 113 | F | 30 | EIC | 2758 | 2022-09-09 19:03 | 2022-09-09 19:05 | 18
17284 | 632918 | 60 | 60 | TC7887 | 7326 | 40 | 260 | 9 | 2022 | 2022-09-09 19:07 | 2022-09-09 19:54 | 47.4 | 173.75 | 111.75 | McKlem, Paul | Godinez, Andrew / Salazar, Andrew | 16.01906 | 13.1 | 2189 | 2716.411 | 715 | 17W | 2 | 5 | 0.016 | 2662 | 125 | F | 28 | EIC | 2753 | 2022-09-09 19:51 | 2022-09-09 19:53 | 30
4253 | 632919 | 62 | 56 | TC7887 | 7326 | 41 | 260 | 9 | 2022 | 2022-09-09 19:55 | 2022-09-09 20:44 | 48.9 | 173.75 | 111.75 | McKlem, Paul | Godinez, Andrew / Salazar, Andrew | 15.92739 | 13.1 | 2189 | 2716.397 | 715 | 17W | 1 | 5.5 | 0.016 | 2664 | 179 | F | 29 | EIC | 2761 |  |  | 24
26010 | 632920 | 60 | 56 | TC7887 | 7326 | 42 | 260 | 9 | 2022 | 2022-09-09 20:44 | 2022-09-09 21:32 | 48.2 | 177.2 | 115.2 | McKlem, Paul | Godinez, Andrew / Salazar, Andrew | 15.3721 | 13.1 | 2189 | 2722.773 | 715 | 17W | 0 | 6 | 0.016 | 2662 | 112 | F | 38 | EIC | 2772 |  | 2022-09-09 21:30 | 25
26052 | 632921 | 68 | 66 | TC7885 | 7326 | 43 | 260 | 9 | 2022 | 2022-09-09 21:32 | 2022-09-09 22:21 | 48.4 | 177.2 | 115.2 | McKlem, Paul | Godinez, Andrew / Salazar, Andrew | 15.66948 | 13.1 | 2189 | 2712.125 | 715 | 17W | 0 | 6 | 0.018 | 2662 | 195 | F | 23 | EIC | 2750 |  |  | 18
17346 | 632922 | 64 | 64 | TC7885 | 7326 | 44 | 260 | 9 | 2022 | 2022-09-09 22:21 | 2022-09-09 23:10 | 48.7 | 173.7 | 111.7 | McKlem, Paul | Godinez, Andrew / Salazar, Andrew | 15.95451 | 13.1 | 2189 | 2725.775 | 715 | 17W | 1 | 5.5 | 0.016 | 2661 | 190 | F | 36 | EIC | 2779 |  | 2022-09-09 23:08 | 18
30386 | 632924 | 62 | 61 | TC7885 | 7326 | 46 | 260 | 9 | 2022 | 2022-09-09 23:59 | 2022-09-10 00:48 | 49 | 173.8 | 111.8 | McKlem, Paul | Godinez, Andrew / Salazar, Andrew | 15.48525 | 13.1 | 2189 | 2721.422 | 715 | 17W | 3 | 4.5 | 0.015 | 2662 | 179 | F | 27 | EIC | 2765 | 2022-09-10 00:46 |  | 20
26018 | 632925 | 66 | 64 | TC7885 | 7326 | 47 | 260 | 9 | 2022 | 2022-09-10 00:48 | 2022-09-10 01:37 | 49.1 | 173.8 | 111.8 | McKlem, Paul | Godinez, Andrew / Salazar, Andrew | 15.72003 | 13.1 | 2189 | 2733.709 | 715 | 17W | 4 | 4 | 0.018 | 2662 | 192 | F | 39 | EIC | 2785 |  | 2022-09-10 01:35 | 26
12817 | 632926 | 62 | 59 | TC7885 | 7326 | 48 | 260 | 9 | 2022 | 2022-09-10 01:37 | 2022-09-10 02:25 | 48 | 178.9 | 116.9 | McKlem, Paul | Godinez, Andrew / Salazar, Andrew | 15.68351 | 13.1 | 2189 | 2729.307 | 715 | 17W | 4 | 4 | 0.018 | 2663 | 62 | F | 25 | EIC | 2769 |  | 2022-09-10 02:24 | 21
4190 | 632927 | 64 | 57 | TC7885 | 7326 | 49 | 260 | 9 | 2022 | 2022-09-10 02:26 | 2022-09-10 03:15 | 49.2 | 170.95 | 108.95 | McKlem, Paul | Godinez, Andrew / Salazar, Andrew | 15.6109 | 13.1 | 2189 | 2720.327 | 715 | 17W | 3 | 4.5 | 0.019 | 2663 | 54 | F | 29 | EIC | 2773 |  | 2022-09-10 03:13 | 28
17257 | 632928 | 66 | 63 | TC7885 | 7326 | 50 | 260 | 9 | 2022 | 2022-09-10 03:15 | 2022-09-10 04:06 | 51.4 | 179.75 | 117.75 | McKlem, Paul | Godinez, Andrew / Salazar, Andrew | 15.31507 | 13.1 | 2189 | 2719.296 | 715 | 17W | 2 | 5 | 0.019 | 2662 | 122 | F | 32 | EIC | 2765 |  | 2022-09-10 04:04 | 25
4189 | 632929 | 60 | 57 | TC7885 | 7326 | 51 | 260 | 9 | 2022 | 2022-09-10 04:07 | 2022-09-10 04:50 | 43.8 | 151.2 | 89.2 | McKlem, Paul | Godinez, Andrew / Salazar, Andrew | 16.11966 | 13.1 | 2189 | 2708.642 | 715 | 17W | 1 | 5.5 | 0.019 | 2661 | 91 | F | 37 | EIC | 2753 |  | 2022-09-10 04:49 | 30
8493 | 632930 | 66 | 64 | TC7885 | 7326 | 52 | 260 | 9 | 2022 | 2022-09-10 04:51 | 2022-09-10 05:37 | 45.8 | 177.45 | 115.45 | McKlem, Paul | Godinez, Andrew / Salazar, Andrew | 15.75495 | 13.1 | 2189 | 2713.577 | 715 | 17W | 0 | 6 | 0.018 | 2662 | 131 | F | 29 | EIC | 2757 |  | 2022-09-10 05:35 | 26
4211 | 632931 | 66 | 61 | TC7885 | 7326 | 53 | 260 | 9 | 2022 | 2022-09-10 05:37 | 2022-09-10 06:24 | 46.9 | 177.45 | 115.45 | McKlem, Paul | Godinez, Andrew / Salazar, Andrew | 15.6596 | 13.1 | 2189 | 2710.75 | 715 | 17W | 0 | 6 | 0.019 | 2663 | 182 | F | 38 | EIC | 2752 |  | 2022-09-10 06:22 | 26
30351 | 632932 | 64 | 62 | TC7885 | 7326 | 54 | 260 | 9 | 2022 | 2022-09-10 06:24 | 2022-09-10 07:19 | 54.8 | 171.3 | 109.3 | McKlem, Paul | Godinez, Andrew / Salazar, Andrew | 15.22928 | 13.1 | 2189 | 2714.283 | 715 | 17W | 1 | 5.5 | 0.017 | 2664 | 174 | F | 24 | EIC | 2766 |  | 2022-09-10 07:17 | 27
17304 | 632933 | 60 | 60 | TC7885 | 7326 | 55 | 260 | 9 | 2022 | 2022-09-10 07:19 | 2022-09-10 08:04 | 45.5 | 176.7 | 114.7 | Grace, Evan | Robinson, Darin / Jimenez, Jose | 15.79993 | 13.1 | 2189 | 2716.764 | 715 | 17W | 2 | 5 | 0.018 | 2665 | 125 | F | 32 | EIC | 2775 | 2022-09-10 07:55 | 2022-09-10 08:02 | 20
4224 | 632934 | 64 | 64 | TC7885 | 7326 | 56 | 260 | 9 | 2022 | 2022-09-10 08:05 | 2022-09-10 08:51 | 46.4 | 178.55 | 116.55 | Grace, Evan | Robinson, Darin / Jimenez, Jose | 16.42824 | 13.1 | 2189 | 2732.238 | 715 | 17W | 3 | 4.5 | 0.015 | 2662 | 57 | F | 27 | EIC | 2777 |  | 2022-09-10 08:49 | 30
12898 | 632935 | 66 | 63 | TC7885 | 7326 | 57 | 260 | 9 | 2022 | 2022-09-10 08:51 | 2022-09-10 09:40 | 48.3 | 154.5 | 92.5 | Grace, Evan | Robinson, Darin / Jimenez, Jose | 16.54342 | 13.1 | 2189 | 2721.762 | 715 | 17W | 4 | 4 | 0.017 | 2660 | 155 | F | 32 | EIC | 2761 |  | 2022-09-10 09:37 | 22
34813 | 632936 | 60 | 60 | TC7885 | 7326 | 58 | 260 | 9 | 2022 | 2022-09-10 09:40 | 2022-09-10 10:23 | 43 | 169.4 | 107.4 | Grace, Evan | Robinson, Darin / Jimenez, Jose | 17.02271 | 13.1 | 2189 | 2715.903 | 715 | 17W | 4 | 4 | 0.017 | 2663 | 181 | F | 23 | EIC | 2758 | 2022-09-10 10:21 | 2022-09-10 10:19 | 29
30367 | 632937 | 60 | 59 | TC7885 | 7326 | 59 | 260 | 9 | 2022 | 2022-09-10 10:23 | 2022-09-10 11:18 | 54.4 | 151.7 | 89.7 | Grace, Evan | Robinson, Darin / Jimenez, Jose | 16.515 | 13.1 | 2189 | 2567.637 | 715 | 17W | 3 | 4.5 | 0.017 | 2664 | 146 | F | 39 | EIC | 2769 |  | 2022-09-10 11:06 | 27
4199 | 632938 | 48 | 47 | TA99106 | 7326 | 60 | 260 | 9 | 2022 | 2022-09-10 11:18 | 2022-09-10 12:09 | 50.9 | 176.6 | 114.6 | Grace, Evan | Robinson, Darin / Jimenez, Jose | 0 | 13.1 | 2189 | 2706.923 | 715 | 14E | 4 | 4 | 0.013 | 2635 | 57 | F | 23 | EIC | 2782 | 2022-09-10 12:00 | 2022-09-10 12:06 | 29
26034 | 632939 | 60 | 56 | TA99106 | 7326 | 61 | 260 | 9 | 2022 | 2022-09-10 12:09 | 2022-09-10 12:57 | 47.6 | 188.5 | 126.5 | Grace, Evan | Robinson, Darin / Jimenez, Jose | 0 | 13.1 | 2189 | 2710.87 | 715 | 14E | 4 | 4 | 0.014 | 2637 | 158 | F | 23 | EIC | 2748 |  | 2022-09-10 12:52 | 21
26077 | 632940 | 72 | 71 | TA99106 | 7326 | 62 | 260 | 9 | 2022 | 2022-09-10 12:57 | 2022-09-10 13:45 | 47.6 | 170.15 | 108.15 | Grace, Evan | Robinson, Darin / Jimenez, Jose | 0 | 13.1 | 2189 | 2702.031 | 715 | 14E | 3 | 4.5 | 0.013 | 2639 | 55 | F | 38 | EIC | 2737 |  | 2022-09-10 13:42 | 30
30364 | 632941 | 72 | 68 | TA99106 | 7326 | 63 | 260 | 9 | 2022 | 2022-09-10 13:45 | 2022-09-10 14:38 | 52.9 | 182.2 | 120.2 | Grace, Evan | Robinson, Darin / Jimenez, Jose | 0 | 13.1 | 2189 | 2701.632 | 715 | 14E | 2 | 5 | 0.011 | 2636 | 142 | F | 29 | EIC | 2735 | 2022-09-10 14:36 | 2022-09-10 14:36 | 29
34788 | 632942 | 76 | 71 | TA99106 | 7326 | 64 | 260 | 9 | 2022 | 2022-09-10 14:38 | 2022-09-10 15:35 | 56.9 | 175.55 | 113.55 | Grace, Evan | Robinson, Darin / Jimenez, Jose | 0 | 13.1 | 2189 | 2703.069 | 715 | 14E | 1 | 5.5 | 0.013 | 2637 | 66 | F | 25 | EIC | 2748 |  | 2022-09-10 15:33 | 24
30392 | 632943 | 44 | 43 | TA8232 | 7326 | 65 | 260 | 9 | 2022 | 2022-09-10 15:35 | 2022-09-10 16:29 | 53.8 | 178.25 | 116.25 | Grace, Evan | Robinson, Darin / Jimenez, Jose | 0 | 13.1 | 2189 | 2719.088 | 715 | 14E | 0 | 6 | 0.009 | 2659 | 160 | F | 35 | EIC | 2768 |  | 2022-09-10 16:27 | 25
4206 | 632944 | 62 | 61 | TA8232 | 7326 | 66 | 260 | 9 | 2022 | 2022-09-10 16:29 | 2022-09-10 17:16 | 47.1 | 172.15 | 110.15 | Grace, Evan | Robinson, Darin / Jimenez, Jose | 0 | 13.1 | 2189 | 2721.308 | 715 | 14E | 0 | 6 | 0.008 | 2659 | 150 | F | 35 | EIC | 2659 | 2022-09-10 17:11 | 2022-09-10 17:13 | 21
8512 | 632945 | 66 | 63 | TA8232 | 7326 | 67 | 260 | 9 | 2022 | 2022-09-10 17:17 | 2022-09-10 18:08 | 51.1 | 172.15 | 110.15 | Grace, Evan | Robinson, Darin / Jimenez, Jose | 0 | 13.1 | 2189 | 2718.037 | 715 | 14E | 1 | 5.5 | 0.009 | 2659 | 183 | F | 24 | EIC | 2759 |  | 2022-09-10 18:06 | 18
30391 | 632946 | 62 | 57 | TA8232 | 7326 | 68 | 260 | 9 | 2022 | 2022-09-10 18:08 | 2022-09-10 18:55 | 47 | 172 | 110 | Grace, Evan | Robinson, Darin / Jimenez, Jose | 0 | 13.1 | 2189 | 2728.74 | 715 | 14E | 2 | 5 | 0.009 | 2659 | 161 | F | 31 | EIC | 2775 | 2022-09-10 18:53 | 2022-09-10 18:53 | 18
30320 | 632947 | 62 | 62 | TA8232 | 7326 | 69 | 260 | 9 | 2022 | 2022-09-10 18:55 | 2022-09-10 19:45 | 49.5 | 172 | 110 | McKlem, Paul | Godinez, Andrew / Salazar, Andrew | 0 | 13.1 | 2189 | 2736.174 | 715 | 14E | 3 | 4.5 | 0.011 | 2660 | 190 | F | 35 | EIC | 2776 |  |  | 18
21593 | 632948 | 66 | 66 | TA8232 | 7326 | 70 | 260 | 9 | 2022 | 2022-09-10 19:45 | 2022-09-10 20:35 | 49.7 | 175.45 | 113.45 | McKlem, Paul | Godinez, Andrew / Salazar, Andrew | 0 | 13.1 | 2189 | 2716.132 | 715 | 14E | 4 | 4 | 0.01 | 2656 | 163 | F | 26 | EIC | 2757 |  | 2022-09-10 20:33 | 22
17316 | 632949 | 60 | 60 | TA8232 | 7326 | 71 | 260 | 9 | 2022 | 2022-09-10 20:35 | 2022-09-10 21:32 | 57.3 | 175.45 | 113.45 | McKlem, Paul | Godinez, Andrew / Salazar, Andrew | 0 | 13.1 | 2189 | 2707.431 | 715 | 14E | 4 | 4 | 0.01 | 2660 | 118 | F | 36 | EIC | 2755 |  |  | 30
21649 | 632950 | 64 | 60 | TA8232 | 7326 | 72 | 260 | 9 | 2022 | 2022-09-10 21:32 | 2022-09-10 22:36 | 63.9 | 168.2 | 106.2 | McKlem, Paul | Godinez, Andrew / Salazar, Andrew | 0 | 13.1 | 2189 | 2710.068 | 715 | 14E | 3 | 4.5 | 0.011 | 2661 | 93 | F | 26 | EIC | 2768 | 2022-09-10 22:34 | 2022-09-10 22:34 | 20
8524 | 632951 | 60 | 51 | TA8232 | 7326 | 73 | 260 | 9 | 2022 | 2022-09-10 22:37 | 2022-09-10 23:29 | 52.2 | 168.2 | 106.2 | McKlem, Paul | Godinez, Andrew / Salazar, Andrew | 0 | 13.1 | 2189 | 2721.564 | 715 | 14E | 2 | 5 | 0.01 | 2665 | 106 | F | 22 | EIC | 2770 |  |  | 23
30363 | 632952 | 44 | 44 | TA8232 | 7326 | 74 | 260 | 9 | 2022 | 2022-09-10 23:29 | 2022-09-11 00:18 | 49.2 | 168.2 | 106.2 | McKlem, Paul | Godinez, Andrew / Salazar, Andrew | 0 | 13.1 | 2189 | 2730.607 | 715 | 14E | 1 | 5.5 | 0.009 | 2658 | 144 | F | 26 | EIC | 2774 |  | 2022-09-11 00:17 | 29
8562 | 632953 | 60 | 58 | TA8232 | 7326 | 75 | 260 | 9 | 2022 | 2022-09-11 00:18 | 2022-09-11 01:06 | 48 | 168.2 | 106.2 | McKlem, Paul | Godinez, Andrew / Salazar, Andrew | 0 | 13.1 | 2189 | 2728.964 | 715 | 14E | 0 | 6 | 0.01 | 2656 | 151 | F | 27 | EIC | 2772 |  |  | 28
8527 | 632954 | 62 | 59 | TA8232 | 7326 | 76 | 260 | 9 | 2022 | 2022-09-11 01:07 | 2022-09-11 01:54 | 47 | 168.2 | 106.2 | McKlem, Paul | Godinez, Andrew / Salazar, Andrew | 0.01212573 | 13.1 | 2189 | 2713.86 | 715 | 14E | 0 | 6 | 0.01 | 2656 | 198 | F | 32 | EIC | 2757 |  |  | 23
17312 | 632956 | 68 | 68 | TA8232 | 7326 | 78 | 260 | 9 | 2022 | 2022-09-11 02:42 | 2022-09-11 03:34 | 51.3 | 168.2 | 106.2 | McKlem, Paul | Godinez, Andrew / Salazar, Andrew | 0.04708423 | 13.1 | 2189 | 2712.256 | 715 | 14E | 2 | 5 | 0.013 | 2659 | 91 | F | 36 | EIC | 2752 |  | 2022-09-11 03:31 | 24 | 1
8509 | 632957 | 60 | 59 | TA8232 | 7326 | 79 | 260 | 9 | 2022 | 2022-09-11 03:34 | 2022-09-11 04:20 | 46.3 | 168.2 | 90.2 | McKlem, Paul | Godinez, Andrew / Salazar, Andrew | 0 | 13.1 | 2189 | 2713.193 | 715 | 14E | 3 | 4.5 | 0.009 | 2658 | 199 | F | 28 | EIC | 2763 |  |  | 18
21591 | 632958 | 64 | 60 | TA8232 | 7326 | 80 | 260 | 9 | 2022 | 2022-09-11 04:20 | 2022-09-11 05:09 | 48.7 | 168.2 | 106.2 | McKlem, Paul | Godinez, Andrew / Salazar, Andrew | 0 | 13.1 | 2189 | 2714.151 | 715 | 14E | 4 | 4 | 0.011 | 2658 | 72 | F | 23 | EIC | 2755 |  | 2022-09-11 05:08 | 28
8551 | 632959 | 66 | 66 | TA8232 | 7326 | 81 | 260 | 9 | 2022 | 2022-09-11 05:09 | 2022-09-11 06:01 | 51.2 | 168.2 | 106.2 | McKlem, Paul | Godinez, Andrew / Salazar, Andrew | 0 | 13.1 | 2189 | 2717.271 | 715 | 14E | 4 | 4 | 0.01 | 2660 | 50 | F | 33 | EIC | 2759 | 2022-09-11 05:59 | 2022-09-11 05:59 | 29
26060 | 632960 | 62 | 24 | TA8232 | 7326 | 82 | 260 | 9 | 2022 | 2022-09-11 06:01 | 2022-09-11 07:00 | 58.8 | 168.2 | 106.2 | McKlem, Paul | Godinez, Andrew / Salazar, Andrew | 0 | 13.1 | 2189 | 2722.054 | 715 | 14E | 3 | 4.5 | 0.009 | 2657 | 114 | F | 23 | EIC | 2764 |  |  | 18
26019 | 632961 | 36 | 36 | TA8232 | 7326 | 83 | 260 | 9 | 2022 | 2022-09-11 07:00 | 2022-09-11 07:48 | 47.6 | 168.2 | 106.2 | McKlem, Paul | Godinez, Andrew / Salazar, Andrew | 15.75128 | 5.1 | 2221 | 2754.042 | 715 | 12W | 4 | 4 | 0.008 | 2656 | 145 | F | 27 | EIC | 2818 | 2022-09-11 07:41 | 2022-09-11 07:41 | 21
4242 | 632962 | 72 | 70 | TA8232 | 7326 | 84 | 260 | 9 | 2022 | 2022-09-11 07:48 | 2022-09-11 08:43 | 55.5 | 168.2 | 106.2 | Grace, Evan | Robinson, Darin / Jimenez, Jose | 16.69632 | 5.1 | 2221 | 2723.711 | 715 | 12W | 4 | 4 | 0.008 | 2660 | 73 | F | 23 | EIC | 2761 |  | 2022-09-11 08:41 | 22
26017 | 632963 | 60 | 58 | TA8232 | 7326 | 85 | 260 | 9 | 2022 | 2022-09-11 08:44 | 2022-09-11 09:37 | 53.6 | 168.2 | 106.2 | Grace, Evan | Robinson, Darin / Jimenez, Jose | 16.66335 | 5.1 | 2221 | 2715.094 | 715 | 12W | 3 | 4.5 | 0.007 | 2661 | 69 | F | 31 | EIC | 2763 | 2022-09-11 09:35 | 2022-09-11 09:31 | 19
30326 | 632964 | 64 | 64 | TA8232 | 7326 | 86 | 260 | 9 | 2022 | 2022-09-11 09:38 |  |  | 168.2 | 106.2 | Grace, Evan | Robinson, Darin / Jimenez, Jose | 0 | 5.1 | 2221 |  | 715 | 12W | 2 | 5 | 0.01 | 2658 | 156 | F | 20 | EIC | 2775 |  | 2022-09-11 10:28 | 18
21626 | 632965 | 68 | 66 | TA8232 | 7326 | 87 | 260 | 9 | 2022 | 2022-09-11 10:30 | 2022-09-11 11:24 | 54.3 | 168.2 | 106.2 | Grace, Evan | Robinson, Darin / Jimenez, Jose | 16.92967 | 5.1 | 2221 | 2733.103 | 715 | 12W | 1 | 5.5 | 0.01 | 2659 | 106 | F | 24 | EIC | 2771 |  |  | 19
4284 | 632966 | 60 | 59 | TA8532 | 7326 | 88 | 260 | 9 | 2022 | 2022-09-11 11:25 | 2022-09-11 12:20 | 55.9 | 168.2 | 106.2 | Grace, Evan | Robinson, Darin / Jimenez, Jose | 16.89256 | 5.1 | 2221 | 2736.331 | 715 | 12W | 0 | 6 | 0.012 | 2652 | 52 | F | 25 | EIC | 2775 |  | 2022-09-11 12:19 | 23
12892 | 632967 | 60 | 56 | TA8532 | 7326 | 89 | 260 | 9 | 2022 | 2022-09-11 12:21 | 2022-09-11 13:09 | 48.2 | 168.2 | 106.2 | Grace, Evan | Robinson, Darin / Jimenez, Jose | 16.81447 | 5.1 | 2221 | 2744.018 | 715 | 12W | 0 | 6 | 0.009 | 2652 | 171 | F | 31 | EIC | 2783 |  | 2022-09-11 13:07 | 25
17294 | 632968 | 60 | 59 | TA8532 | 7326 | 90 | 260 | 9 | 2022 | 2022-09-11 13:09 | 2022-09-11 13:56 | 46.5 | 168.2 | 106.2 | Grace, Evan | Robinson, Darin / Jimenez, Jose | 16.90825 | 5.1 | 2221 | 2726.486 | 715 | 12W | 1 | 5.5 | 0.01 | 2653 | 92 | F | 24 | EIC | 2771 | 2022-09-11 13:53 | 2022-09-11 13:54 | 30
26090 | 632969 | 60 | 60 | TA8532 | 7326 | 91 | 260 | 9 | 2022 | 2022-09-11 13:56 | 2022-09-11 14:48 | 52.6 | 168.2 | 106.2 | Gibson, Ken | Godinez, Andrew / Salazar, Andrew | 16.90551 | 5.1 | 2221 | 2701.906 | 715 | 12W | 2 | 5 | 0.009 | 2654 | 131 | F | 37 | EIC | 2755 |  | 2022-09-11 14:43 | 30
17290 | 632972 | 62 | 62 | TA8532 | 7327 | 2 | 260 | 9 | 2022 | 2022-09-12 03:10 | 2022-09-12 03:57 | 47.5 | 168.2 | 106.2 | Gibson, Ken | Godinez, Andrew / Salazar, Andrew | 0 | 8.2 | 2231 | 2723.028 | 715 | 15E | 4 | 4 | 0.01 | 2655 | 124 | F | 27 | EIC | 2764 |  | 2022-09-12 03:56 | 30
12842 | 632973 | 68 | 64 | TA8532 | 7327 | 3 | 260 | 9 | 2022 | 2022-09-12 03:58 | 2022-09-12 04:46 | 48.3 | 168.2 | 106.2 | Gibson, Ken | Godinez, Andrew / Salazar, Andrew | 0 | 8.2 | 2231 | 2710.385 | 715 | 15E | 3 | 4.5 | 0.01 | 2655 | 90 | F | 39 | EIC | 2774 |  | 2022-09-12 04:44 | 26
4286 | 632974 | 62 | 60 | TA8532 | 7327 | 4 | 260 | 9 | 2022 | 2022-09-12 04:46 | 2022-09-12 05:35 | 48.9 | 168.2 | 106.2 | Gibson, Ken | Godinez, Andrew / Salazar, Andrew | 0 | 8.2 | 2231 | 2701.721 | 715 | 15E | 2 | 5 | 0.011 | 2650 | 63 | F | 38 | EIC | 2755 |  |  | 20
4218 | 632975 | 62 | 60 | TA8532 | 7327 | 5 | 260 | 9 | 2022 | 2022-09-12 05:35 | 2022-09-12 06:23 | 47.1 | 168.2 | 106.2 | Gibson, Ken | Godinez, Andrew / Salazar, Andrew | 0 | 8.2 | 2231 | 2708.083 | 715 | 15E | 0 | 6 | 0.008 | 2657 | 101 | F | 38 | EIC | 2765 |  |  | 23
17295 | 632976 | 70 | 68 | TA8532 | 7327 | 6 | 260 | 9 | 2022 | 2022-09-12 06:23 | 2022-09-12 07:15 | 52.1 | 168.2 | 106.2 | Gibson, Ken | Godinez, Andrew / Salazar, Andrew | 0 | 8.2 | 2231 | 2706.604 | 715 | 15E | 0 | 6 | 0.011 | 2655 | 100 | F | 38 | EIC | 2762 | 2022-09-12 07:11 | 2022-09-12 07:12 | 22
34808 | 632977 | 62 | 59 | TA8532 | 7327 | 7 | 260 | 9 | 2022 | 2022-09-12 07:15 | 2022-09-12 08:05 | 50.2 | 168.2 | 106.2 | Grace, Evan | Granillo, David / Blanchard, Todd | 0 | 8.2 | 2231 | 2696.508 | 715 | 15E | 0 | 6 | 0.01 | 2649 | 141 | F | 29 | EIC | 2756 | 2022-09-12 07:58 | 2022-09-12 08:04 | 30
34864 | 632978 | 62 | 60 | TA8532 | 7327 | 8 | 260 | 9 | 2022 | 2022-09-12 08:06 | 2022-09-12 08:56 | 50 | 168.2 | 106.2 | Grace, Evan | Granillo, David / Blanchard, Todd | 0.02110877 | 8.2 | 2231 | 2715.993 | 715 | 15E | 1 | 5.5 | 0.008 | 2655 | 178 | F | 37 | EIC | 2763 |  | 2022-09-12 08:54 | 27
34863 | 632979 | 60 | 52 | TA8532 | 7327 | 9 | 260 | 9 | 2022 | 2022-09-12 08:56 | 2022-09-12 09:54 | 57.6 | 168.2 | 106.2 | Grace, Evan | Granillo, David / Blanchard, Todd | 0.05899636 | 8.2 | 2231 | 2707.385 | 715 | 15E | 2 | 5 | 0.008 | 2652 | 71 | F | 23 | EIC | 2761 |  | 2022-09-12 09:52 | 25
17253 | 632980 | 68 | 68 | TA8532 | 7327 | 10 | 260 | 9 | 2022 | 2022-09-12 09:54 | 2022-09-12 11:01 | 66.6 | 168.2 | 106.2 | Grace, Evan | Granillo, David / Blanchard, Todd | 0 | 8.2 | 2231 | 2721.554 | 715 | 15E | 3 | 4.5 | 0.007 | 2652 | 154 | F | 28 | EIC | 2782 |  | 2022-09-12 10:59 | 27
17252 | 632981 | 54 | 52 | TA8532 | 7327 | 11 | 260 | 9 | 2022 | 2022-09-12 11:01 | 2022-09-12 12:04 | 62.9 | 168.2 | 106.2 | Grace, Evan | Granillo, David / Blanchard, Todd | 0 | 8.2 | 2231 | 2720.244 | 715 | 15E | 4 | 4 | 0.007 | 2653 | 197 | F | 28 | EIC | 2789 |  | 2022-09-12 12:02 | 20
8501 | 632982 | 76 | 76 | TA8532 | 7327 | 12 | 260 | 9 | 2022 | 2022-09-12 12:04 | 2022-09-12 13:18 | 74.1 | 168.2 | 106.2 | Grace, Evan | Granillo, David / Blanchard, Todd | 0 | 8.2 | 2231 | 2721.319 | 715 | 15E | 4 | 4 | 0.007 | 2654 | 77 | F | 32 | EIC | 2791 | 2022-09-12 13:16 | 2022-09-12 13:16 | 22
21618 | 632984 | 48 | 44 | TC8695 | 7327 | 14 | 260 | 9 | 2022 | 2022-09-12 14:33 | 2022-09-12 15:58 | 84.6 | 168.2 | 106.2 | Grace, Evan | Granillo, David / Blanchard, Todd | 0 | 8.2 | 2231 | 2711.664 | 715 | 15E | 2 | 5 | 0.007 | 2642 | 85 | F | 35 | VES | 2805 |  | 2022-09-12 15:55 | 25
26013 | 632985 | 60 | 52 | TC8695 | 7327 | 15 | 270 | 9 | 2022 | 2022-09-12 15:58 | 2022-09-12 17:08 | 70.4 | 168.2 | 106.2 | Grace, Evan | Granillo, David / Blanchard, Todd | 0 | 8.2 | 2231 | 2733.066 | 715 | 15E | 1 | 5.5 | 0.007 | 2644 | 85 | L2 | 35 | VES | 2805 |  | 2022-09-12 17:05 | 23
21585 | 632986 | 64 | 62 | TC8695 | 7327 | 16 | 270 | 9 | 2022 | 2022-09-12 17:08 | 2022-09-12 18:11 | 62.4 | 168.2 | 106.2 | Grace, Evan | Granillo, David / Blanchard, Todd | 0 | 8.2 | 2231 | 2742.454 | 715 | 15E | 0 | 6 | 0.011 | 2647 | 193 | L1 | 23 | VES | 2809 |  | 2022-09-12 18:09 | 23
34773 | 632987 | 68 | 67 | TC8695 | 7327 | 17 | 270 | 9 | 2022 | 2022-09-12 18:11 | 2022-09-12 19:10 | 58.9 | 168.2 | 106.2 | Cesario, Jason | Lawrence, Jeremy / Nelson, David | 0 | 8.2 | 2231 | 2720.556 | 715 | 15E | 0 | 6 | 0.01 | 2653 | 118 | F | 33 | VES | 2785 |  | 2022-09-12 19:08 | 21
34792 | 632988 | 62 | 62 | TC8695 | 7327 | 18 | 270 | 9 | 2022 | 2022-09-12 19:10 | 2022-09-12 20:02 | 51.4 | 168.2 | 106.2 | Cesario, Jason | Lawrence, Jeremy / Nelson, David | 0 | 8.2 | 2231 | 2696.2 | 715 | 15E | 1 | 5.5 | 0.01 | 2646 | 91 | F | 27 | VES | 2770 |  | 2022-09-12 20:00 | 21
17326 | 632989 | 62 | 59 | TC8695 | 7327 | 19 | 270 | 9 | 2022 | 2022-09-12 20:02 | 2022-09-12 20:49 | 47.3 | 168.2 | 106.2 | Cesario, Jason | Lawrence, Jeremy / Nelson, David | 0 | 8.2 | 2231 | 2706.834 | 715 | 15E | 2 | 5 | 0.009 | 2650 | 174 | F | 24 | VES | 2764 |  |  | 27
26024 | 632990 | 66 | 64 | TC8695 | 7327 | 20 | 270 | 9 | 2022 | 2022-09-12 20:50 | 2022-09-12 21:37 | 47.1 | 168.2 | 106.2 | Cesario, Jason | Lawrence, Jeremy / Nelson, David | 0 | 8.2 | 2231 | 2715.065 | 715 | 15E | 3 | 4.5 | 0.01 | 2650 | 122 | F | 32 | VES | 2772 | 2022-09-12 21:34 | 2022-09-12 21:34 | 24
30319 | 632991 | 62 | 62 | TC8695 | 7327 | 21 | 270 | 9 | 2022 | 2022-09-12 21:37 | 2022-09-12 22:24 | 47.3 | 176.05 | 114.05 | Cesario, Jason | Lawrence, Jeremy / Nelson, David | 0 | 8.2 | 2231 | 2721.268 | 715 | 15E | 4 | 4 | 0.008 | 2646 | 143 | F | 38 | VES | 2761 |  |  | 24
8532 | 632992 | 60 | 59 | TC8695 | 7327 | 22 | 270 | 9 | 2022 | 2022-09-12 22:24 | 2022-09-12 23:22 | 58 | 176.05 | 114.05 | Cesario, Jason | Lawrence, Jeremy / Nelson, David | 0.01064686 | 8.2 | 2231 | 2709.656 | 715 | 15E | 4 | 4 | 0.008 | 2645 | 56 | F | 34 | VES | 2757 |  | 2022-09-12 23:20 | 19
34843 | 632993 | 66 | 60 | TC8695 | 7327 | 23 | 270 | 9 | 2022 | 2022-09-12 23:23 | 2022-09-13 00:23 | 60.1 | 180.95 | 118.95 | Cesario, Jason | Lawrence, Jeremy / Nelson, David | 0 | 8.2 | 2231 | 2614.85 | 715 | 15E | 3 | 4.5 | 0.011 | 2646 | 104 | F | 26 | VES | 2767 |  |  | 20
30359 | 632994 | 36 | 36 | TC8086 | 7327 | 24 | 270 | 9 | 2022 | 2022-09-13 00:23 | 2022-09-13 01:09 | 45.8 | 171.4 | 109.4 | Cesario, Jason | Lawrence, Jeremy / Nelson, David | 17.34505 | 10.6 | 2207 | 2705.23 | 715 | 16W | 4 | 4 | 0.01 | 2646 | 56 | F | 22 | VES | 2799 |  |  | 22
4208 | 632995 | 72 | 64 | TC8086 | 7327 | 25 | 270 | 9 | 2022 | 2022-09-13 01:09 | 2022-09-13 01:53 | 43.5 | 175.45 | 113.45 | Cesario, Jason | Lawrence, Jeremy / Nelson, David | 17.13016 | 10.6 | 2207 | 2711.542 | 715 | 16W | 4 | 4 | 0.011 | 2647 | 119 | F | 35 | VES | 2753 |  | 2022-09-13 01:50 | 25
21651 | 632996 | 60 | 57 | TC8086 | 7327 | 26 | 270 | 9 | 2022 | 2022-09-13 01:53 | 2022-09-13 02:39 | 46.5 | 170.2 | 108.2 | Cesario, Jason | Lawrence, Jeremy / Nelson, David | 17.22836 | 10.6 | 2207 | 2704.154 | 715 | 16W | 3 | 4.5 | 0.011 | 2649 | 174 | F | 28 | VES | 2743 |  |  | 20
12828 | 632997 | 60 | 60 | TC8086 | 7327 | 27 | 270 | 9 | 2022 | 2022-09-13 02:39 | 2022-09-13 03:31 | 51.9 | 173.2 | 111.2 | Cesario, Jason | Lawrence, Jeremy / Nelson, David | 17.53401 | 10.6 | 2207 | 2716.621 | 715 | 16W | 2 | 5 | 0.013 | 2648 | 75 | F | 30 | VES | 2756 |  |  | 27
26059 | 632998 | 68 | 67 | TC8086 | 7327 | 28 | 270 | 9 | 2022 | 2022-09-13 03:32 | 2022-09-13 04:32 | 60.2 | 173.2 | 111.2 | Cesario, Jason | Lawrence, Jeremy / Nelson, David | 17.71501 | 10.6 | 2207 | 2706.481 | 715 | 16W | 1 | 5.5 | 0.014 | 2648 | 58 | F | 26 | VES | 2751 |  | 2022-09-13 04:30 | 28
21589 | 632999 | 64 | 59 | TC8086 | 7327 | 29 | 270 | 9 | 2022 | 2022-09-13 04:32 | 2022-09-13 05:21 | 48.7 | 176.25 | 114.25 | Cesario, Jason | Lawrence, Jeremy / Nelson, David | 18.01497 | 10.6 | 2207 | 2721.799 | 715 | 16W | 0 | 6 | 0.013 | 2649 | 101 | F | 38 | VES | 2771 |  |  | 18
21584 | 633000 | 60 | 60 | TC8086 | 7327 | 30 | 270 | 9 | 2022 | 2022-09-13 05:21 | 2022-09-13 06:06 | 45.2 | 146.65 | 84.64999 | Cesario, Jason | Lawrence, Jeremy / Nelson, David | 17.6484 | 10.6 | 2207 | 2722.311 | 715 | 16W | 0 | 6 | 0.012 | 2648 | 150 | F | 20 | VES | 2766 |  |  | 22
26099 | 633001 | 60 | 60 | TC8086 | 7327 | 31 | 270 | 9 | 2022 | 2022-09-13 06:06 | 2022-09-13 06:54 | 47.3 | 175.15 | 113.15 | Cesario, Jason | Lawrence, Jeremy / Nelson, David | 17.22757 | 10.6 | 2207 | 2734.824 | 715 | 16W | 1 | 6 | 0.014 | 2650 | 169 | F | 21 | VES | 2771 | 2022-09-13 06:52 | 2022-09-13 06:52 | 21
4236 | 633002 | 72 | 72 | TC8086 | 7327 | 32 | 270 | 9 | 2022 | 2022-09-13 06:54 | 2022-09-13 07:46 | 51.8 | 187.85 | 125.85 | Hudson, Tom | Granillo, David / Navarro, Ismael | 16.17469 | 10.6 | 2207 | 2716.354 | 715 | 16W | 2 | 5 | 0.015 | 2649 | 61 | F | 21 | VES | 2756 |  | 2022-09-13 07:43 | 27
4257 | 633003 | 60 | 60 | TC8086 | 7327 | 33 | 270 | 9 | 2022 | 2022-09-13 07:46 | 2022-09-13 08:34 | 48.5 | 174.4 | 112.4 | Hudson, Tom | Granillo, David / Navarro, Ismael | 15.99447 | 10.6 | 2207 | 2717.807 | 715 | 16W | 4 | 4 | 0.013 | 2646 | 190 | F | 22 | VES | 2762 |  | 2022-09-13 08:32 | 22
21583 | 633004 | 60 | 59 | TC8086 | 7327 | 34 | 270 | 9 | 2022 | 2022-09-13 08:35 | 2022-09-13 09:24 | 49.2 | 171.05 | 109.05 | Hudson, Tom | Granillo, David / Navarro, Ismael | 15.69208 | 10.6 | 2207 | 2712.833 | 715 | 16W | 4 | 4 | 0.013 | 2646 | 151 | F | 20 | VES | 2751 |  | 2022-09-13 09:21 | 24
30376 | 633005 | 68 | 67 | TC8086 | 7327 | 35 | 270 | 9 | 2022 | 2022-09-13 09:24 | 2022-09-13 10:09 | 45.1 | 174.95 | 112.95 | Hudson, Tom | Granillo, David / Navarro, Ismael | 15.84997 | 10.6 | 2207 | 2714.564 | 715 | 16W | 4 | 4 | 0.013 | 2649 | 109 | F | 38 | VES | 2761 |  | 2022-09-13 10:07 | 24
26014 | 633006 | 64 | 62 | TC8086 | 7327 | 36 | 270 | 9 | 2022 | 2022-09-13 10:09 | 2022-09-13 10:56 | 46.5 | 175 | 113 | Hudson, Tom | Granillo, David / Navarro, Ismael | 15.72349 | 10.6 | 2207 | 2709.93 | 715 | 16W | 3 | 4.5 | 0.012 | 2645 | 51 | F | 29 | VES | 2748 |  | 2022-09-13 10:54 | 30
4201 | 633007 | 60 | 58 | TC8086 | 7327 | 37 | 270 | 9 | 2022 | 2022-09-13 10:56 | 2022-09-13 11:41 | 44.9 | 177.1 | 115.1 | Hudson, Tom | Granillo, David / Navarro, Ismael | 15.37405 | 10.6 | 2207 | 2711.108 | 715 | 16W | 2 | 5 | 0.01 | 2649 | 171 | F | 34 | VES | 2751 |  | 2022-09-13 11:39 | 30
21603 | 633008 | 70 | 67 | TC8086 | 7327 | 38 | 270 | 9 | 2022 | 2022-09-13 11:41 | 2022-09-13 12:28 | 46.8 | 177.1 | 115.1 | Hudson, Tom | Granillo, David / Navarro, Ismael | 15.19537 | 10.6 | 2207 | 2721.256 | 715 | 16W | 1 | 5.5 | 0.013 | 2648 | 95 | F | 25 | VES | 2763 |  | 2022-09-13 12:26 | 27
17315 | 633009 | 62 | 56 | TC8086 | 7327 | 39 | 270 | 9 | 2022 | 2022-09-13 12:28 | 2022-09-13 13:18 | 49.6 | 179.15 | 117.15 | Hudson, Tom | Granillo, David / Navarro, Ismael | 16.4793 | 10.6 | 2207 | 2715.499 | 715 | 16W | 0 | 6 | 0.013 | 2653 | 199 | F | 30 | VES | 2743 | 2022-09-13 13:16 | 2022-09-13 13:16 | 30
8557 | 633010 | 68 | 66 | TC8086 | 7327 | 40 | 270 | 9 | 2022 | 2022-09-13 13:18 | 2022-09-13 14:21 | 63.1 | 173.75 | 111.75 | Hudson, Tom | Granillo, David / Navarro, Ismael | 16.28115 | 10.6 | 2207 | 2707.326 | 715 | 16W | 0 | 6 | 0.014 | 2648 | 192 | F | 27 | VES | 2749 |  | 2022-09-13 14:19 | 29
30399 | 633011 | 62 | 61 | TC8086 | 7327 | 41 | 270 | 9 | 2022 | 2022-09-13 14:22 | 2022-09-13 15:41 | 79.2 | 172.6 | 110.6 | Hudson, Tom | Granillo, David / Navarro, Ismael | 15.64041 | 10.6 | 2207 | 2727.62 | 715 | 16W | 2 | 5 | 0.015 | 2648 | 46 | F | 23 | VES | 2800 |  | 2022-09-13 15:39 | 19
26003 | 633012 | 62 | 62 | TC8086 | 7327 | 42 | 270 | 9 | 2022 | 2022-09-13 15:41 | 2022-09-13 17:02 | 80.4 | 185.55 | 123.55 | Hudson, Tom | Granillo, David / Navarro, Ismael | 16.16219 | 10.6 | 2207 | 2743.993 | 715 | 16W | 2 | 5 | 0.015 | 2648 | 83 | F | 35 | VES | 2807 | 2022-09-13 16:54 | 2022-09-13 17:00 | 18
21662 | 633013 | 62 | 62 | TC8086 | 7327 | 45 | 270 | 9 | 2022 | 2022-09-13 19:17 | 2022-09-13 20:02 | 44.3 | 174.3 | 96.3 | Cesario, Jason | Lawrence, Jeremy / Nelson, David | 17.16558 | 10.6 | 2207 | 2717.506 | 715 | 16W | 4 | 4 | 0.012 | 2647 | 140 | F | 24 | VES | 2759 |  |  | 26
34876 | 633014 | 68 | 68 | TC8086 | 7327 | 43 | 270 | 9 | 2022 | 2022-09-13 17:02 | 2022-09-13 18:13 | 71.2 | 175.2 | 113.2 | Hudson, Tom | Granillo, David / Navarro, Ismael | 16.28536 | 10.6 | 2207 | 2736.433 | 715 | 16W | 3 | 4.5 | 0.012 | 2648 | 97 | F | 36 | VES | 2789 |  | 2022-09-13 18:11 | 22
12905 | 633015 | 62 | 61 | TC8086 | 7327 | 44 | 270 | 9 | 2022 | 2022-09-13 18:13 | 2022-09-13 19:17 | 63.8 | 167.9 | 105.9 | Cesario, Jason | Lawrence, Jeremy / Nelson, David | 16.37698 | 10.6 | 2207 | 2721.026 | 715 | 16W | 4 | 4 | 0.011 | 2646 | 106 | F | 22 | VES | 2769 | 2022-09-13 19:13 |  | 19
26031 | 633016 | 64 | 62 | TC8086 | 7327 | 46 | 270 | 9 | 2022 | 2022-09-13 20:02 | 2022-09-13 21:00 | 58.4 | 177.25 | 99.25 | Cesario, Jason | Lawrence, Jeremy / Nelson, David | 17.56047 | 10.6 | 2207 | 2603.345 | 715 | 16W | 3 | 4.5 | 0.012 | 2650 | 136 | F | 39 | VES | 2767 |  | 2022-09-13 20:44 | 21
34875 | 633017 | 38 | 34 | TC8086 | 7327 | 47 | 270 | 9 | 2022 | 2022-09-13 21:01 | 2022-09-13 21:53 | 52.7 | 182.25 | 120.25 | Cesario, Jason | Lawrence, Jeremy / Nelson, David | 0 | 6.5 | 2217 | 2718.157 | 715 | 18E | 4 | 4 | 0.007 | 2647 | 62 | L2 | 32 | VES | 2818 |  |  | 25
30310 | 633018 | 70 | 70 | TC8086 | 7327 | 48 | 270 | 9 | 2022 | 2022-09-13 21:54 | 2022-09-13 22:47 | 53.2 | 181.8 | 119.8 | Cesario, Jason | Lawrence, Jeremy / Nelson, David | 0 | 6.5 | 2217 | 2721.068 | 715 | 18E | 4 | 4 | 0.007 | 2649 | 106 | F | 24 | VES | 2768 |  | 2022-09-13 22:44 | 29
34777 | 633019 | 60 | 58 | TC8086 | 7327 | 49 | 270 | 9 | 2022 | 2022-09-13 22:47 | 2022-09-13 23:48 | 61 | 177.6 | 115.6 | Cesario, Jason | Lawrence, Jeremy / Nelson, David | 0.1156194 | 6.5 | 2217 | 2697.02 | 715 | 18E | 3 | 4.5 | 0.009 | 2645 | 139 | F | 33 | VES | 2752 |  |  | 22
34809 | 633020 | 60 | 60 | TC8086 | 7327 | 50 | 270 | 9 | 2022 | 2022-09-13 23:48 | 2022-09-14 00:48 | 59.7 | 177.3 | 115.3 | Cesario, Jason | Lawrence, Jeremy / Nelson, David | 0 | 6.5 | 2217 | 2707.582 | 715 | 18E | 2 | 5 | 0.01 | 2645 | 158 | L1 | 29 | VES | 2770 | 2022-09-14 00:44 | 2022-09-14 00:44 | 19
4251 | 633021 | 60 | 58 | TC8086 | 7327 | 51 | 270 | 9 | 2022 | 2022-09-14 00:48 | 2022-09-14 01:43 | 54.8 | 178.25 | 116.25 | Cesario, Jason | Lawrence, Jeremy / Nelson, David | 0.3930117 | 6.5 | 2217 | 2713.839 | 715 | 18E | 1 | 5.5 | 0.009 | 2646 | 47 | L1 | 20 | VES | 2771 |  |  | 19
8545 | 633022 | 72 | 63 | TC8086 | 7327 | 52 | 270 | 9 | 2022 | 2022-09-14 01:43 | 2022-09-14 02:29 | 45.9 | 171.3 | 109.3 | Cesario, Jason | Lawrence, Jeremy / Nelson, David | 0 | 6.5 | 2217 | 2713.23 | 715 | 18E | 0 | 6 | 0.007 | 2647 | 95 | F | 29 | VES | 2755 |  | 2022-09-14 02:27 | 22
30327 | 633023 | 60 | 59 | TC8086 | 7327 | 53 | 270 | 9 | 2022 | 2022-09-14 02:30 | 2022-09-14 03:17 | 47.3 | 176.2 | 114.2 | Cesario, Jason | Lawrence, Jeremy / Nelson, David | 0.5086811 | 6.5 | 2217 | 2715.028 | 715 | 18E | 0 | 6 | 0.013 | 2646 | 75 | F | 32 | VES | 2762 |  |  | 20
17268 | 633024 | 60 | 60 | TC8086 | 7327 | 54 | 270 | 9 | 2022 | 2022-09-14 03:17 | 2022-09-14 04:06 | 49.2 | 191.05 | 129.05 | Cesario, Jason | Lawrence, Jeremy / Nelson, David | 0 | 6.5 | 2217 | 2714.011 | 715 | 18E | 1 | 5.5 | 0.012 | 2651 | 142 | F | 37 | VES | 2760 |  | 2022-09-14 04:04 | 20
34865 | 633025 | 60 | 59 | TC8086 | 7327 | 55 | 270 | 9 | 2022 | 2022-09-14 04:07 | 2022-09-14 04:56 | 49.5 | 176.8 | 114.8 | Cesario, Jason | Lawrence, Jeremy / Nelson, David | 0.01118486 | 6.5 | 2217 | 2700.135 | 715 | 18E | 2 | 5 | 0.015 | 2649 | 114 | F | 21 | VES | 2750 |  |  | 22
26007 | 633026 | 70 | 68 | TC8086 | 7327 | 56 | 270 | 9 | 2022 | 2022-09-14 04:56 | 2022-09-14 05:57 | 60.4 | 176.25 | 114.25 | Cesario, Jason | Lawrence, Jeremy / Nelson, David | 0 | 6.5 | 2217 | 2706.965 | 715 | 18E | 3 | 4.5 | 0.011 | 2651 | 191 | F | 23 | VES | 2761 |  | 2022-09-14 05:54 | 24
30390 | 633027 | 62 | 60 | TC8086 | 7327 | 57 | 270 | 9 | 2022 | 2022-09-14 05:57 | 2022-09-14 06:53 | 55.9 | 175.85 | 113.85 | Cesario, Jason | Lawrence, Jeremy / Nelson, David | 0 | 6.5 | 2217 | 2707.324 | 715 | 18E | 4 | 4 | 0.012 | 2648 | 108 | F | 37 | VES | 2760 |  |  | 25
17282 | 633028 | 70 | 69 | TC8086 | 7327 | 58 | 270 | 9 | 2022 | 2022-09-14 06:53 | 2022-09-14 07:58 | 64.8 | 176.75 | 114.75 | Grace, Evan | Robinson, Darin / Jimenez, Jose | 0 | 6.5 | 2217 | 2705.134 | 715 | 18E | 4 | 4 | 0.009 | 2645 | 85 | F | 22 | VES | 2757 | 2022-09-14 07:54 | 2022-09-14 07:55 | 28
17333 | 633029 | 50 | 43 | TC8086 | 7327 | 59 | 270 | 9 | 2022 | 2022-09-14 07:58 | 2022-09-14 08:52 | 54.2 | 174.6 | 112.6 | Grace, Evan | Robinson, Darin / Jimenez, Jose | 0 | 6.5 | 2217 | 2705.586 | 715 | 18E | 3 | 4.5 | 0.008 | 2647 | 161 | F | 34 | VES | 2748 | 2022-09-14 08:50 | 2022-09-14 08:50 | 23
21578 | 633030 | 60 | 57 | TC8086 | 7327 | 60 | 270 | 9 | 2022 | 2022-09-14 08:53 | 2022-09-14 09:44 | 51.4 | 179.4 | 117.4 | Grace, Evan | Robinson, Darin / Jimenez, Jose | 0 | 6.5 | 2217 | 2708.738 | 715 | 18E | 2 | 5 | 0.01 | 2651 | 48 | F | 24 | VES | 2748 | 2022-09-14 09:35 | 2022-09-14 09:42 | 30
30330 | 633031 | 70 | 68 | TC8086 | 7327 | 61 | 270 | 9 | 2022 | 2022-09-14 09:44 | 2022-09-14 10:48 | 63.5 | 174.55 | 112.55 | Grace, Evan | Robinson, Darin / Jimenez, Jose | 0 | 6.5 | 2217 | 2702.579 | 715 | 18E | 1 | 5 | 0.012 | 2649 | 84 | F | 21 | VES | 2743 |  | 2022-09-14 10:46 | 20
26085 | 633032 | 58 | 51 | TC8086 | 7327 | 62 | 270 | 9 | 2022 | 2022-09-14 10:48 | 2022-09-14 11:31 | 42.9 | 174.55 | 112.55 | Gibson, Ken | Godinez, Andrew / Salazar, Andrew | 0 | 6.5 | 2217 | 2695.25 | 715 | 18E | 0 | 6 | 0.011 | 2645 | 78 | F | 27 | VES | 2718 |  | 2022-09-14 11:26 | 28
17255 | 633162 | 72 | 70 | TC8695 | 7333 | 3 | 260 | 9 | 2022 | 2022-09-22 03:45 | 2022-09-22 04:32 | 46.6 | 179 | 117 | Cesario, Jason | Crank, Kenneth / Nelson, David | 17.56215 | 10 | 2196 | 2723.671 | 715 | 12W | 3 | 4.5 | 0.01 | 2647 | 62 | F | 30 | EIC | 2761 |  |  | 25
17251 | 633163 | 60 | 60 | TC8695 | 7333 | 2 | 260 | 9 | 2022 | 2022-09-22 02:57 | 2022-09-22 03:45 | 48.3 | 160.5 | 98.5 | Cesario, Jason | Crank, Kenneth / Nelson, David | 17.56346 | 10 | 2196 | 2728.701 | 715 | 12W | 4 | 4 | 0.014 | 2661 | 102 | L1 | 36 | EIC | 2667 |  |  | 22
21576 | 633164 | 36 | 36 | TC8695 | 7333 | 1 | 260 | 9 | 2022 | 2022-09-22 02:08 | 2022-09-22 17:56 | 948.2 | 171.45 | 109.45 | Cesario, Jason | Crank, Kenneth / Nelson, David | 17.31291 | 10 | 2196 | 2745.806 | 715 | 12W | 4 | 4 | 0.012 | 2660 | 113 | F | 30 | EIC | 2804 |  |  | 30
30322 | 633165 | 58 | 54 | TC8695 | 7333 | 4 | 270 | 9 | 2022 | 2022-09-22 04:32 | 2022-09-22 05:12 | 39.6 | 149.5 | 87.5 | Cesario, Jason | Crank, Kenneth / Nelson, David | 17.33759 | 10 | 2196 | 2710.834 | 715 | 12W | 2 | 5 | 0.013 | 2648 | 176 | F | 29 | EIC | 2753 | 2022-09-22 05:10 | 2022-09-22 05:10 | 28
17310 | 633166 | 62 | 21 | TC8695 | 7333 | 5 | 270 | 9 | 2022 | 2022-09-22 05:12 | 2022-09-22 06:15 | 62.9 | 176.45 | 114.45 | Cesario, Jason | Crank, Kenneth / Nelson, David | 17.62477 | 10 | 2196 | 2701.151 | 715 | 12W | 1 | 5.5 | 0.014 | 2647 | 80 | F | 35 | EIC | 2758 |  |  | 23
17280 | 633167 | 60 | 60 | TC8695 | 7333 | 6 | 270 | 9 | 2022 | 2022-09-22 06:15 | 2022-09-22 07:18 | 63.2 | 174.1 | 112.1 | Cesario, Jason | Crank, Kenneth / Nelson, David | 17.27498 | 10 | 2196 | 2697.198 | 715 | 12W | 0 | 6 | 0.013 | 2645 | 149 | F | 32 | EIC | 2756 |  | 2022-09-22 07:17 | 21
30380 | 633168 | 60 | 59 | TC8695 | 7333 | 7 | 270 | 9 | 2022 | 2022-09-22 07:19 | 2022-09-22 08:22 | 63.5 | 173.85 | 111.85 | Hudson, Tom | Granillo, David / Navarro, Ismael | 16.57355 | 10 | 2196 | 2714.337 | 715 | 12W | 0 | 6 | 0.013 | 2645 | 130 | F | 38 | EIC | 2770 | 2022-09-22 08:20 |  | 23
26081 | 633169 | 70 | 69 | TC8086 | 7333 | 8 | 270 | 9 | 2022 | 2022-09-22 08:22 | 2022-09-22 09:24 | 62 | 180.45 | 118.45 | Hudson, Tom | Granillo, David / Navarro, Ismael | 15.99569 | 10 | 2196 | 2704.569 | 715 | 12W | 1 | 5.5 | 0.012 | 2646 | 154 | F | 29 | EIC | 2780 | 2022-09-22 09:21 | 2022-09-22 09:23 | 23
21579 | 633170 | 56 | 56 | TC8086 | 7333 | 9 | 270 | 9 | 2022 | 2022-09-22 09:25 | 2022-09-22 10:22 | 57.6 | 176.8 | 114.8 | Hudson, Tom | Granillo, David / Navarro, Ismael | 16.05487 | 10 | 2196 | 2713.857 | 715 | 12W | 2 | 5 | 0.013 | 2647 | 63 | F | 28 | EIC | 2765 | 2022-09-22 10:19 | 2022-09-22 10:21 | 23
30329 | 633171 | 54 | 52 | TC8086 | 7333 | 10 | 270 | 9 | 2022 | 2022-09-22 10:23 | 2022-09-22 11:15 | 52.6 | 149.7 | 87.7 | Hudson, Tom | Granillo, David / Navarro, Ismael | 16.19528 | 10 | 2196 | 2721.668 | 715 | 12W | 3 | 4.5 | 0.016 | 2648 | 66 | F | 39 | EIC | 2774 | 2022-09-22 11:14 | 2022-09-22 11:13 | 21
21595 | 633172 | 72 | 68 | TC8086 | 7333 | 11 | 270 | 9 | 2022 | 2022-09-22 11:15 | 2022-09-22 12:13 | 57.2 | 177.45 | 115.45 | Hudson, Tom | Granillo, David / Navarro, Ismael | 15.5823 | 10 | 2196 | 2723.58 | 715 | 12W | 4 | 4 | 0.013 | 2647 | 73 | F | 36 | EIC | 2771 | 2022-09-22 12:10 | 2022-09-22 12:10 | 26
4252 | 633173 | 70 | 60 | TC8086 | 7333 | 12 | 270 | 9 | 2022 | 2022-09-22 12:13 | 2022-09-22 13:07 | 54.7 | 178.85 | 116.85 | Hudson, Tom | Granillo, David / Navarro, Ismael | 15.77888 | 10 | 2196 | 2714.571 | 715 | 12W | 4 | 4 | 0.013 | 2649 | 66 | F | 24 | EIC | 2760 | 2022-09-22 13:04 | 2022-09-22 13:05 | 19
26038 | 633174 | 60 | 56 | TC8086 | 7333 | 13 | 270 | 9 | 2022 | 2022-09-22 13:08 | 2022-09-22 13:59 | 50.9 | 176.5 | 114.5 | Hudson, Tom | Granillo, David / Navarro, Ismael | 14.78576 | 10 | 2196 | 2711.444 | 715 | 12W | 3 | 4.5 | 0.015 | 2653 | 180 | F | 36 | EIC | 2755 | 2022-09-22 13:57 | 2022-09-22 13:55 | 23
4238 | 633175 | 64 | 63 | TC8086 | 7333 | 14 | 270 | 9 | 2022 | 2022-09-22 13:59 | 2022-09-22 14:55 | 55.9 | 180.6 | 118.6 | Hudson, Tom | Granillo, David / Navarro, Ismael | 15.02439 | 10 | 2196 | 2721.841 | 715 | 12W | 2 | 5 | 0.013 | 2652 | 64 | F | 32 | EIC | 2768 |  | 2022-09-22 14:52 | 23
12852 | 633176 | 60 | 57 | TC8086 | 7333 | 15 | 270 | 9 | 2022 | 2022-09-22 14:55 | 2022-09-22 15:52 | 57.1 | 179.8 | 117.8 | Hudson, Tom | Granillo, David / Navarro, Ismael | 15.22379 | 10 | 2196 | 2718.308 | 715 | 12W | 1 | 5.5 | 0.015 | 2642 | 66 | F | 25 | VES | 2772 |  | 2022-09-22 15:50 | 20
8540 | 633177 | 80 | 78 | TC8086 | 7333 | 16 | 270 | 9 | 2022 | 2022-09-22 15:52 | 2022-09-22 16:59 | 66.3 | 168.2 | 106.2 | Hudson, Tom | Granillo, David / Navarro, Ismael | 15.35988 | 10 | 2196 | 2715.989 | 715 | 12W | 0 | 6 | 0.014 | 2646 | 70 | F | 33 | VES | 2773 | 2022-09-22 16:57 | 2022-09-22 16:57 | 25
17320 | 633178 | 72 | 71 | TC8086 | 7333 | 17 | 270 | 9 | 2022 | 2022-09-22 16:59 | 2022-09-22 17:59 | 59.7 | 179.35 | 117.35 | Hudson, Tom | Granillo, David / Navarro, Ismael | 16.04426 | 10 | 2196 | 2720.677 | 715 | 12W | 0 | 6 | 0.013 | 2653 | 58 | F | 21 | VES | 2774 | 2022-09-22 17:57 | 2022-09-22 17:57 | 29
34776 | 633179 | 84 | 74 | TC8086 | 7333 | 18 | 270 | 9 | 2022 | 2022-09-22 17:59 | 2022-09-22 19:08 | 68.8 | 185.7 | 123.7 | Hudson, Tom | Granillo, David / Navarro, Ismael | 15.25125 | 10 | 2196 | 2721.104 | 715 | 12W | 1 | 5.5 | 0.013 | 2648 | 109 | F | 36 | VES | 2773 | 2022-09-22 19:03 | 2022-09-22 19:06 | 25
4187 | 633180 | 72 | 72 | TC8086 | 7333 | 19 | 270 | 9 | 2022 | 2022-09-22 19:08 | 2022-09-22 20:16 | 67.8 | 176.75 | 114.75 | Cesario, Jason | Crank, Kenneth / Nelson, David | 16.0677 | 10 | 2196 | 2728.445 | 715 | 12W | 2 | 5 | 0.013 | 2647 | 69 | F | 22 | VES | 2783 | 2022-09-22 20:11 | 2022-09-22 20:14 | 30
17335 | 633181 | 64 | 64 | TC8086 | 7333 | 20 | 270 | 9 | 2022 | 2022-09-22 20:16 | 2022-09-22 21:19 | 63.3 | 150.95 | 88.95 | Cesario, Jason | Crank, Kenneth / Nelson, David | 17.01089 | 10 | 2196 | 2715.256 | 715 | 12W | 3 | 4.5 | 0.011 | 2660 | 117 | F | 34 | VES | 2784 | 2022-09-22 21:15 | 2022-09-22 21:15 | 30
30309 | 633182 | 74 | 73 | TC8086 | 7333 | 21 | 270 | 9 | 2022 | 2022-09-22 21:19 | 2022-09-22 22:22 | 62.4 | 173.4 | 111.4 | Cesario, Jason | Crank, Kenneth / Nelson, David | 17.43229 | 10 | 2196 | 2710.946 | 715 | 12W | 4 | 4 | 0.013 | 2647 | 142 | F | 23 | VES | 2773 | 2022-09-22 22:19 | 2022-09-22 22:19 | 18
34803 | 633183 | 78 | 76 | TC8086 | 7333 | 22 | 270 | 9 | 2022 | 2022-09-22 22:22 | 2022-09-22 23:29 | 66.5 | 170.85 | 108.85 | Cesario, Jason | Crank, Kenneth / Nelson, David | 16.79247 | 10 | 2196 | 2713.013 | 715 | 12W | 4 | 4 | 0.014 | 2646 | 166 | F | 32 | VES | 2758 |  | 2022-09-22 23:27 | 23
8496 | 633184 | 84 | 80 | TC8086 | 7333 | 23 | 270 | 9 | 2022 | 2022-09-22 23:29 | 2022-09-23 00:42 | 73 | 179.85 | 117.85 | Cesario, Jason | Crank, Kenneth / Nelson, David | 17.54326 | 10 | 2196 | 2713.577 | 715 | 12W | 3 | 4.5 | 0.014 | 2645 | 111 | F | 39 | VES | 2761 |  | 2022-09-23 00:26 | 25
12855 | 633185 | 48 | 48 | TC8086 | 7333 | 24 | 270 | 9 | 2022 | 2022-09-23 00:42 | 2022-09-23 01:35 | 52.9 | 152.7 | 90.7 | Cesario, Jason | Crank, Kenneth / Nelson, David | 0 | 7.8 | 2205 | 2753.156 | 715 | 17E | 4 | 4 | 0.012 | 2649 | 54 | F | 26 | VES | 2815 | 2022-09-23 01:32 | 2022-09-23 01:32 | 26
12862 | 633186 | 72 | 70 | TC8086 | 7333 | 25 | 270 | 9 | 2022 | 2022-09-23 01:35 | 2022-09-23 02:23 | 47.2 | 177.2 | 115.2 | Cesario, Jason | Crank, Kenneth / Nelson, David | 0 | 7.8 | 2205 | 2718.588 | 715 | 17E | 4 | 4 | 0.014 | 2649 | 160 | F | 24 | VES | 2752 | 2022-09-23 02:21 | 2022-09-23 02:20 | 25
12893 | 633187 | 74 | 74 | TC8086 | 7333 | 26 | 270 | 9 | 2022 | 2022-09-23 02:23 | 2022-09-23 03:07 | 44.3 | 170.8 | 108.8 | Cesario, Jason | Crank, Kenneth / Nelson, David | 0 | 7.8 | 2205 | 2710.032 | 715 | 17E | 3 | 4.5 | 0.012 | 2649 | 129 | F | 32 | VES | 2757 | 2022-09-23 03:06 | 2022-09-23 03:06 | 19
4194 | 633188 | 70 | 68 | TC8086 | 7333 | 27 | 270 | 9 | 2022 | 2022-09-23 03:07 | 2022-09-23 03:47 | 39.9 | 171.2 | 109.2 | Cesario, Jason | Crank, Kenneth / Nelson, David | 0 | 7.8 | 2205 | 2694.24 | 715 | 17E | 2 | 5 | 0.01 | 2646 | 136 | F | 25 | VES | 2748 | 2022-09-23 03:43 | 2022-09-23 03:43 | 25
12813 | 633189 | 82 | 73 | TC8086 | 7333 | 28 | 270 | 9 | 2022 | 2022-09-23 03:48 | 2022-09-23 04:35 | 47.9 | 173.45 | 111.45 | Cesario, Jason | Crank, Kenneth / Nelson, David | 0 | 7.8 | 2205 | 2698.158 | 715 | 17E | 1 | 5.5 | 0.011 | 2648 | 156 | F | 22 | VES | 2747 | 2022-09-23 04:34 | 2022-09-23 04:34 | 19
8539 | 633190 | 74 | 68 | TC8086 | 7333 | 29 | 270 | 9 | 2022 | 2022-09-23 04:36 | 2022-09-23 05:34 | 58.7 | 179.7 | 117.7 | Cesario, Jason | Crank, Kenneth / Nelson, David | 0 | 7.8 | 2205 | 2693.798 | 715 | 17E | 0 | 6 | 0.011 | 2650 | 127 | F | 36 | VES | 2737 | 2022-09-23 05:32 |  | 20
4268 | 633191 | 82 | 82 | TC8086 | 7333 | 32 | 270 | 9 | 2022 | 2022-09-23 07:34 | 2022-09-23 08:47 | 73.60001 | 159.4 | 97.39999 | McKlem, Paul | Crank, Kenneth / Nelson, David | 0 | 7.8 | 2205 | 2715.323 | 715 | 17E | 2 | 5 | 0.012 | 2649 | 100 | F | 31 | VES | 2769 |  |  | 27
26008 | 633192 | 80 | 76 | TC8086 | 7333 | 30 | 270 | 9 | 2022 | 2022-09-23 05:35 | 2022-09-23 06:36 | 60.9 | 157.65 | 95.64999 | Cesario, Jason | Crank, Kenneth / Nelson, David | 0 | 7.8 | 2205 | 2710.621 | 715 | 17E | 0 | 6 | 0.013 | 2650 | 199 | F | 31 | VES | 2763 | 2022-09-23 06:33 | 2022-09-23 06:33 | 23
4192 | 633193 | 74 | 72 | TC8086 | 7333 | 31 | 270 | 9 | 2022 | 2022-09-23 06:36 | 2022-09-23 07:33 | 57.3 | 175.8 | 113.8 | Cesario, Jason | Crank, Kenneth / Nelson, David | 0 | 7.8 | 2205 | 2723.113 | 715 | 17E | 1 | 5.5 | 0.016 | 2645 | 185 | F | 23 | VES | 2774 | 2022-09-23 07:28 | 2022-09-23 07:31 | 27
8491 | 633194 | 66 | 59 | TC8086 | 7333 | 33 | 270 | 9 | 2022 | 2022-09-23 08:47 | 2022-09-23 09:32 | 44.9 | 172.5 | 110.5 | McKlem, Paul | Crank, Kenneth / Nelson, David | 0 | 7.8 | 2205 | 2714.464 | 715 | 17E | 3 | 4.5 | 0.012 | 2649 | 196 | F | 39 | VES | 2767 | 2022-09-23 09:30 | 2022-09-23 09:30 | 19
26001 | 633195 | 78 | 75 | TC8086 | 7333 | 34 | 270 | 9 | 2022 | 2022-09-23 09:33 | 2022-09-23 10:33 | 60.1 | 172.5 | 110.5 | McKlem, Paul | Crank, Kenneth / Nelson, David | 0 | 7.8 | 2205 | 2713.068 | 715 | 17E | 4 | 4 | 0.017 | 2645 | 89 | F | 32 | VES | 2757 |  |  | 23
21573 | 633196 | 74 | 74 | TC8086 | 7333 | 35 | 270 | 9 | 2022 | 2022-09-23 10:33 | 2022-09-23 11:40 | 67.6 | 176.35 | 114.35 | McKlem, Paul | Crank, Kenneth / Nelson, David | 0 | 7.8 | 2205 | 2711.814 | 715 | 17E | 4 | 4 | 0.014 | 2649 | 157 | F | 30 | VES | 2764 | 2022-09-23 11:37 | 2022-09-23 11:38 | 24
26009 | 633197 | 72 | 70 | TC8086 | 7333 | 36 | 270 | 9 | 2022 | 2022-09-23 11:41 | 2022-09-23 12:41 | 60.5 | 182.8 | 120.8 | McKlem, Paul | Crank, Kenneth / Nelson, David | 0 | 7.8 | 2205 | 2695.567 | 715 | 17E | 3 | 4.5 | 0.017 | 2647 | 168 | F | 40 | VES | 2750 |  |  | 22
26039 | 633198 | 70 | 64 | TC8086 | 7333 | 37 | 270 | 9 | 2022 | 2022-09-23 12:41 | 2022-09-23 13:40 | 58.9 | 174.25 | 112.25 | McKlem, Paul | Crank, Kenneth / Nelson, David | 0 | 7.8 | 2205 | 2710.37 | 715 | 17E | 2 | 5 | 0.015 | 2649 | 110 | F | 27 | VES | 2759 | 2022-09-23 13:38 | 2022-09-23 13:38 | 26
34782 | 633199 | 74 | 72 | TC8695 | 7333 | 38 | 270 | 9 | 2022 | 2022-09-23 13:41 | 2022-09-23 14:48 | 67.10001 | 142.85 | 80.85001 | McKlem, Paul | Crank, Kenneth / Nelson, David | 0 | 7.8 | 2205 | 2705.283 | 715 | 17E | 1 | 5.5 | 0.018 | 2650 | 161 | F | 29 | VES | 2760 |  | 2022-09-23 14:46 | 26
17275 | 633200 | 82 | 81 | TC8695 | 7333 | 39 | 270 | 9 | 2022 | 2022-09-23 14:48 | 2022-09-23 15:38 | 50.3 | 181.45 | 119.45 | McKlem, Paul | Crank, Kenneth / Nelson, David | 0 | 7.8 | 2205 | 2720.639 | 715 | 17E | 0 | 6 | 0.018 | 2651 | 191 | F | 22 | VES | 2755 | 2022-09-23 15:36 | 2022-09-23 15:36 | 20
4263 | 633202 | 48 | 48 | TC7885 | 7333 | 41 | 270 | 9 | 2022 | 2022-09-23 16:23 | 2022-09-23 17:10 | 47.1 | 174.05 | 96.05 | McKlem, Paul | Crank, Kenneth / Nelson, David | 0 | 7.8 | 2205 | 2717.515 | 715 | 17E | 1 | 5.5 | 0.017 | 2665 | 127 | F | 31 | VES | 2753 |  | 2022-09-23 17:05 | 26
8534 | 633203 | 48 | 46 | TC7885 | 7334 | 1 | 260 | 9 | 2022 | 2022-09-23 19:40 | 2022-09-23 23:03 | 203.1 | 175.55 | 113.55 | McKlem, Paul | Crank, Kenneth / Nelson, David | 15.79806 | 6.2 | 2226 | 2759.265 | 715 | 14W | 4 | 4 | 0.016 | 2662 | 171 | F | 32 | VES | 2819 | 2022-09-23 20:29 | 2022-09-23 20:32 | 19
17340 | 633204 | 72 | 72 | TC7885 | 7334 | 2 | 260 | 9 | 2022 | 2022-09-23 20:34 | 2022-09-23 21:33 | 59.1 | 175.55 | 113.55 | McKlem, Paul | Crank, Kenneth / Nelson, David | 16.16265 | 6.2 | 2226 | 2733.135 | 715 | 14W | 4 | 4 | 0.019 | 2662 | 87 | L1 | 23 | VES | 2779 |  | 2022-09-23 21:31 | 23
17352 | 633205 | 84 | 79 | TC7885 | 7334 | 3 | 260 | 9 | 2022 | 2022-09-23 21:33 | 2022-09-23 22:27 | 53.4 | 181.9 | 119.9 | McKlem, Paul | Crank, Kenneth / Nelson, David | 16.64614 | 6.2 | 2226 | 2714.286 | 715 | 14W | 3 | 4.5 | 0.016 | 2663 | 46 | F | 23 | VES | 2760 |  | 2022-09-23 22:24 | 29 | 1
21664 | 633206 | 72 | 62 | TC7885 | 7334 | 4 | 260 | 9 | 2022 | 2022-09-23 22:27 | 2022-09-23 23:15 | 48.5 | 154.5 | 92.5 | McKlem, Paul | Crank, Kenneth / Nelson, David | 16.46675 | 6.2 | 2226 | 2714.228 | 715 | 14W | 2 | 5 | 0.009 | 2660 | 91 | F | 35 | VES | 2758 | 2022-09-23 23:12 | 2022-09-23 23:13 | 19
4196 | 633207 | 72 | 69 | TC7885 | 7334 | 5 | 260 | 9 | 2022 | 2022-09-23 23:16 | 2022-09-24 00:09 | 53.7 | 173.4 | 111.4 | McKlem, Paul | Crank, Kenneth / Nelson, David | 15.81891 | 6.2 | 2226 | 2722.556 | 715 | 14W | 1 | 5.5 | 0.01 | 2662 | 127 | F | 31 | VES | 2772 |  | 2022-09-24 00:08 | 19
26075 | 633208 | 72 | 71 | TC7886 | 7334 | 6 | 260 | 9 | 2022 | 2022-09-24 00:10 | 2022-09-24 01:06 | 56.2 | 153.95 | 91.95 | McKlem, Paul | Crank, Kenneth / Nelson, David | 16.29053 | 6.2 | 2226 | 2713.219 | 715 | 14W | 0 | 6 | 0.011 | 2663 | 77 | F | 33 | VES | 2759 |  |  | 19
34775 | 633209 | 60 | 56 | TC7886 | 7334 | 7 | 260 | 9 | 2022 | 2022-09-24 01:06 | 2022-09-24 01:54 | 48.2 | 174.15 | 112.15 | McKlem, Paul | Crank, Kenneth / Nelson, David | 16.2304 | 6.2 | 2226 | 2742.172 | 715 | 14W | 0 | 6 | 0.01 | 2664 | 180 | F | 35 | VES | 2797 |  | 2022-09-24 01:52 | 20
30355 | 633210 | 60 | 58 | TC7886 | 7334 | 8 | 260 | 9 | 2022 | 2022-09-24 01:55 | 2022-09-24 02:46 | 51.2 | 151.25 | 89.25 | McKlem, Paul | Crank, Kenneth / Nelson, David | 16.88201 | 6.2 | 2226 | 2734.138 | 715 | 14W | 1 | 5.5 | 0.008 | 2663 | 123 | F | 21 | VES | 2770 |  |  | 28
26041 | 633211 | 60 | 59 | TC7886 | 7334 | 9 | 260 | 9 | 2022 | 2022-09-24 02:46 | 2022-09-24 03:36 | 50.1 | 174.65 | 112.65 | McKlem, Paul | Blanchard, Todd / Perkins, Austin | 16.61766 | 6.2 | 2226 | 2741.051 | 715 | 14W | 2 | 5 | 0.009 | 2664 | 83 | F | 39 | VES | 2773 | 2022-09-24 03:30 | 2022-09-24 03:31 | 30
21607 | 633212 | 48 | 46 | TC7886 | 7335 | 1 | 260 | 9 | 2022 | 2022-09-24 08:44 | 2022-09-24 14:35 | 351.7 | 179.05 | 117.05 | McKlem, Paul | Blanchard, Todd / Perkins, Austin | 0 | 6.2 | 2226 | 2751.542 | 715 | 16E | 4 | 4 | 0.008 | 2661 | 53 | L1 | 28 | VES | 2806 | 2022-09-24 09:23 | 2022-09-24 09:27 | 21
30395 | 633213 | 60 | 55 | TC7886 | 7335 | 2 | 260 | 9 | 2022 | 2022-09-24 09:29 | 2022-09-24 10:12 | 42.9 | 181.25 | 119.25 | McKlem, Paul | Blanchard, Todd / Perkins, Austin | 0 | 6.2 | 2226 | 2717.2 | 715 | 16E | 4 | 4 | 0.008 | 2663 | 160 | F | 29 | VES | 2747 |  |  | 22
26072 | 633214 | 66 | 65 | TC7886 | 7335 | 3 | 260 | 9 | 2022 | 2022-09-24 10:12 | 2022-09-24 10:55 | 43.4 | 176.3 | 98.3 | McKlem, Paul | Blanchard, Todd / Perkins, Austin | 0 | 6.2 | 2226 | 2724.533 | 715 | 16E | 3 | 4.5 | 0.011 | 2665 | 79 | F | 29 | VES | 2771 |  | 2022-09-24 10:53 | 22
30353 | 633215 | 66 | 66 | TC7886 | 7335 | 4 | 260 | 9 | 2022 | 2022-09-24 10:56 | 2022-09-24 11:47 | 51.5 | 181.15 | 119.15 | McKlem, Paul | Blanchard, Todd / Perkins, Austin | 0 | 6.2 | 2226 | 2715.178 | 715 | 16E | 2 | 5 | 0.013 | 2665 | 45 | F | 40 | VES | 2758 |  |  | 23
34848 | 633216 | 70 | 70 | TC7886 | 7335 | 5 | 260 | 9 | 2022 | 2022-09-24 11:47 | 2022-09-24 12:33 | 45.5 | 176.6 | 114.6 | McKlem, Paul | Blanchard, Todd / Perkins, Austin | 0 | 6.2 | 2226 | 2716.582 | 715 | 16E | 1 | 5.5 | 0.015 | 2661 | 177 | F | 32 | VES | 2750 | 2022-09-24 12:29 | 2022-09-24 12:30 | 25
30406 | 633217 | 62 | 62 | TC7886 | 7335 | 6 | 260 | 9 | 2022 | 2022-09-24 12:33 | 2022-09-24 13:29 | 56.4 | 178.15 | 116.15 | McKlem, Paul | Blanchard, Todd / Perkins, Austin | 0 | 6.2 | 2226 | 2719.274 | 715 | 16E | 0 | 6 | 0.013 | 2665 | 46 | F | 29 | VES | 2765 |  |  | 28
26098 | 633218 | 60 | 60 | TC7886 | 7335 | 7 | 260 | 9 | 2022 | 2022-09-24 13:30 | 2022-09-24 14:26 | 56 | 179.4 | 117.4 | McKlem, Paul | Blanchard, Todd / Perkins, Austin | 0 | 6.2 | 2226 | 2713.888 | 715 | 16E | 0 | 6 | 0.013 | 2666 | 102 | F | 34 | VES | 2759 |  |  | 28
17269 | 633219 | 66 | 66 | TC7886 | 7335 | 8 | 260 | 9 | 2022 | 2022-09-24 14:26 | 2022-09-24 15:15 | 49.3 | 186.35 | 124.35 | McKlem, Paul | Blanchard, Todd / Perkins, Austin | 0 | 6.2 | 2226 | 2723.091 | 715 | 16E | 1 | 5.5 | 0.013 | 2665 | 196 | F | 40 | VES | 2767 |  |  | 27
12829 | 633220 | 66 | 65 | TC7886 | 7335 | 9 | 260 | 9 | 2022 | 2022-09-24 15:15 | 2022-09-24 16:01 | 45.9 | 173.5 | 111.5 | McKlem, Paul | Blanchard, Todd / Perkins, Austin | 0 | 6.2 | 2226 | 2722.797 | 715 | 16E | 2 | 5 | 0.013 | 2661 | 102 | F | 29 | VES | 2764 | 2022-09-24 15:59 | 2022-09-24 15:59 | 24
26005 | 633221 | 60 | 60 | TC7886 | 7335 | 10 | 260 | 9 | 2022 | 2022-09-24 16:02 | 2022-09-24 16:45 | 43.5 | 178 | 116 | McKlem, Paul | Blanchard, Todd / Perkins, Austin | 0 | 6.2 | 2226 | 2703.252 | 715 | 16E | 3 | 4.5 | 0.015 | 2664 | 111 | F | 34 | VES | 2752 | 2022-09-24 16:42 | 2022-09-24 16:43 | 28
4191 | 633222 | 72 | 68 | TC7886 | 7335 | 11 | 260 | 9 | 2022 | 2022-09-24 16:45 | 2022-09-24 17:31 | 45.5 | 179.9 | 117.9 | McKlem, Paul | Blanchard, Todd / Perkins, Austin | 0 | 6.2 | 2226 | 2712.072 | 715 | 16E | 4 | 4 | 0.015 | 2663 | 166 | F | 35 | VES | 2754 | 2022-09-24 17:28 |  | 18
34845 | 633223 | 60 | 55 | TC7886 | 7335 | 12 | 260 | 9 | 2022 | 2022-09-24 17:31 | 2022-09-24 18:14 | 43 | 184.2 | 122.2 | McKlem, Paul | Blanchard, Todd / Perkins, Austin | 0 | 6.2 | 2226 | 2736.324 | 715 | 16E | 4 | 4 | 0.012 | 2661 | 196 | F | 37 | VES | 2784 |  |  | 27
12899 | 633224 | 62 | 62 | TC7886 | 7335 | 13 | 260 | 9 | 2022 | 2022-09-24 18:14 | 2022-09-24 18:57 | 42.2 | 176.55 | 114.55 | McKlem, Paul | Blanchard, Todd / Perkins, Austin | 0 | 6.2 | 2226 | 2723.833 | 715 | 16E | 3 | 4.4 | 0.012 | 2661 | 130 | F | 35 | VES | 2766 |  | 2022-09-24 18:54 | 24
4292 | 633225 | 70 | 68 | TC7886 | 7335 | 14 | 260 | 9 | 2022 | 2022-09-24 18:57 | 2022-09-24 19:49 | 52.2 | 175.05 | 113.05 | McKlem, Paul | Blanchard, Todd / Perkins, Austin | 0 | 6.2 | 2226 | 2723.749 | 715 | 16E | 2 | 5 | 0.01 | 2662 | 84 | F | 37 | VES | 2768 | 2022-09-24 19:42 | 2022-09-24 19:42 | 27
26095 | 633226 | 72 | 71 | TC7886 | 7335 | 15 | 260 | 9 | 2022 | 2022-09-24 19:49 | 2022-09-24 20:39 | 49.5 | 177.8 | 115.8 | Robinson, Darin | Nelson, David / Jimenez, Jose | 0 | 6.2 | 2226 | 2731.045 | 715 | 16E | 1 | 5.5 | 0.015 | 2663 | 181 | F | 33 | VES | 2774 | 2022-09-24 20:30 | 2022-09-24 20:30 | 28
34826 | 633227 | 60 | 60 | TC7886 | 7335 | 16 | 260 | 9 | 2022 | 2022-09-24 20:39 | 2022-09-24 21:23 | 44.1 | 143.85 | 81.85001 | Robinson, Darin | Nelson, David / Jimenez, Jose | 0 | 6.2 | 2226 | 2721.216 | 715 | 16E | 0 | 6 | 0.01 | 2665 | 159 | F | 34 | VES | 2757 | 2022-09-24 21:11 | 2022-09-24 21:10 | 26
21608 | 633228 | 72 | 72 | TC7886 | 7335 | 17 | 260 | 9 | 2022 | 2022-09-24 21:23 | 2022-09-24 22:13 | 49.6 | 177.8 | 115.8 | Robinson, Darin | Nelson, David / Jimenez, Jose | 0 | 6.2 | 2226 | 2708.961 | 715 | 16E | 0 | 6 | 0.015 | 2662 | 159 | F | 30 | VES | 2756 |  | 2022-09-24 22:05 | 30
26004 | 633229 | 62 | 61 | TC7886 | 7335 | 18 | 260 | 9 | 2022 | 2022-09-24 22:13 | 2022-09-24 23:00 | 47.4 | 177.8 | 115.8 | Robinson, Darin | Nelson, David / Jimenez, Jose | 0 | 6.2 | 2226 | 2712.724 | 715 | 16E | 1 | 5.5 | 0.012 | 2663 | 144 | F | 25 | VES | 2760 |  | 2022-09-24 22:49 | 24
21663 | 633230 | 70 | 69 | TC7886 | 7335 | 19 | 260 | 9 | 2022 | 2022-09-24 23:01 | 2022-09-24 23:48 | 46.9 | 176.1 | 114.1 | Robinson, Darin | Nelson, David / Jimenez, Jose | 0 | 6.2 | 2226 | 2718.189 | 715 | 16E | 2 | 5 | 0.012 | 2665 | 120 | F | 39 | VES | 2759 |  | 2022-09-24 23:45 | 20
17339 | 633231 | 60 | 60 | TC7886 | 7335 | 20 | 260 | 9 | 2022 | 2022-09-24 23:48 | 2022-09-25 00:34 | 45.8 | 148.95 | 86.95 | Robinson, Darin | Nelson, David / Jimenez, Jose | 0 | 6.2 | 2226 | 2718.559 | 715 | 16E | 3 | 4.5 | 0.009 | 2663 | 45 | F | 24 | VES | 2760 |  | 2022-09-25 00:31 | 25
4277 | 633232 | 66 | 66 | TC7886 | 7335 | 21 | 260 | 9 | 2022 | 2022-09-25 00:34 | 2022-09-25 01:21 | 47.5 | 177.85 | 115.85 | Robinson, Darin | Nelson, David / Jimenez, Jose | 0 | 6.2 | 2226 | 2721.381 | 715 | 16E | 4 | 4 | 0.012 | 2663 | 76 | F | 30 | VES | 2761 | 2022-09-25 01:13 | 2022-09-25 01:14 | 29
8492 | 633233 | 68 | 67 | TC7886 | 7335 | 22 | 260 | 9 | 2022 | 2022-09-25 01:22 | 2022-09-25 02:12 | 50.1 | 191.6 | 129.6 | Robinson, Darin | Nelson, David / Jimenez, Jose | 0 | 6.2 | 2226 | 2706.118 | 715 | 16E | 4 | 4 | 0.012 | 2662 | 125 | F | 40 | VES | 2755 | 2022-09-25 01:59 | 2022-09-25 02:01 | 18
26074 | 633234 | 60 | 60 | TC7886 | 7335 | 23 | 260 | 9 | 2022 | 2022-09-25 02:12 | 2022-09-25 03:07 | 55.4 | 172.65 | 110.65 | Robinson, Darin | Nelson, David / Jimenez, Jose | 0 | 6.2 | 2226 | 2704.866 | 715 | 16E | 3 | 4.5 | 0.009 | 2663 | 180 | F | 32 | VES | 2753 |  | 2022-09-25 02:55 | 28
34854 | 633235 | 48 | 47 | TC7886 | 7335 | 24 | 260 | 9 | 2022 | 2022-09-25 03:08 | 2022-09-25 04:01 | 53.7 | 143.25 | 81.25 | Robinson, Darin | Nelson, David / Jimenez, Jose | 16.36524 | 4.7 | 2215 | 2718.584 | 715 | 18W | 4 | 4 | 0.008 | 2663 | 71 | F | 39 | VES | 2807 | 2022-09-25 03:51 | 2022-09-25 03:43 | 29
21621 | 633236 | 60 | 53 | TC7886 | 7335 | 25 | 260 | 9 | 2022 | 2022-09-25 04:02 | 2022-09-25 04:54 | 52.1 | 179.4 | 117.4 | Robinson, Darin | Nelson, David / Jimenez, Jose | 16.69087 | 4.7 | 2215 | 2725.761 | 715 | 18W | 4 | 4 | 0.01 | 2662 | 169 | F | 38 | VES | 2770 |  | 2022-09-25 04:52 | 30
8498 | 633237 | 72 | 70 | TC7886 | 7335 | 26 | 260 | 9 | 2022 | 2022-09-25 04:54 | 2022-09-25 05:40 | 46.4 | 166.7 | 104.7 | Robinson, Darin | Nelson, David / Jimenez, Jose | 16.53062 | 4.7 | 2215 | 2706.435 | 715 | 18W | 3 | 4.5 | 0.011 | 2665 | 70 | F | 28 | VES | 2762 |  |  | 20
17276 | 633238 | 60 | 60 | TC7886 | 7335 | 27 | 260 | 9 | 2022 | 2022-09-25 05:41 | 2022-09-25 06:23 | 42.4 | 179.2 | 117.2 | Robinson, Darin | Nelson, David / Jimenez, Jose | 16.74327 | 4.7 | 2215 | 2705.564 | 715 | 18W | 2 | 5 | 0.009 | 2661 | 101 | F | 21 | VES | 2749 | 2022-09-25 06:19 | 2022-09-25 06:19 | 26
4283 | 633239 | 72 | 72 | TC7886 | 7335 | 28 | 260 | 9 | 2022 | 2022-09-25 06:23 | 2022-09-25 07:28 | 64.9 | 194.4 | 132.4 | McKlem, Paul | Godinez, Andrew / Perkins, Austin | 16.69732 | 4.7 | 2215 | 2721.928 | 715 | 18W | 1 | 5.5 | 0.011 | 2663 | 148 | F | 38 | VES | 2771 |  | 2022-09-25 07:27 | 28
30397 | 633240 | 60 | 60 | TC7886 | 7335 | 29 | 260 | 9 | 2022 | 2022-09-25 07:29 | 2022-09-25 08:29 | 60 | 177.3 | 115.3 | McKlem, Paul | Godinez, Andrew / Perkins, Austin | 16.31019 | 4.7 | 2215 | 2719.952 | 715 | 18W | 0 | 6 | 0.012 | 2662 | 171 | F | 22 | VES | 2768 |  |  | 19
12891 | 633241 | 62 | 62 | TC7886 | 7335 | 30 | 260 | 9 | 2022 | 2022-09-25 08:29 | 2022-09-25 09:30 | 61.2 | 145.2 | 83.2 | McKlem, Paul | Godinez, Andrew / Perkins, Austin | 16.69053 | 4.7 | 2215 | 2736.388 | 715 | 18W | 0 | 6 | 0.012 | 2664 | 167 | L1 | 28 | VES | 2784 |  |  | 24
8541 | 633242 | 70 | 68 | TC7886 | 7335 | 31 | 260 | 9 | 2022 | 2022-09-25 09:30 | 2022-09-25 10:39 | 68.6 | 182.4 | 120.4 | McKlem, Paul | Godinez, Andrew / Perkins, Austin | 16.34197 | 4.7 | 2215 | 2717.641 | 715 | 18W | 1 | 5.5 | 0.009 | 2662 | 140 | F | 26 | VES | 2766 |  | 2022-09-25 10:36 | 24
8536 | 633243 | 60 | 60 | TC7886 | 7335 | 32 | 260 | 9 | 2022 | 2022-09-25 10:39 | 2022-09-25 11:43 | 64.3 | 185.75 | 123.75 | McKlem, Paul | Godinez, Andrew / Perkins, Austin | 16.38305 | 4.7 | 2215 | 2713.077 | 715 | 18W | 2 | 5 | 0.013 | 2662 | 147 | F | 21 | VES | 2770 |  |  | 26
30350 | 633244 | 72 | 71 | TC7886 | 7335 | 33 | 260 | 9 | 2022 | 2022-09-25 11:44 | 2022-09-25 12:43 | 59.9 | 175.8 | 113.8 | McKlem, Paul | Godinez, Andrew / Perkins, Austin | 15.99045 | 4.7 | 2215 | 2730.124 | 715 | 18W | 3 | 4.5 | 0.011 | 2664 | 79 | F | 25 | VES | 2792 |  |  | 28
34814 | 633245 | 60 | 58 | TC7886 | 7335 | 34 | 260 | 9 | 2022 | 2022-09-25 12:44 | 2022-09-25 13:34 | 49.8 | 193.8 | 131.8 | McKlem, Paul | Godinez, Andrew / Perkins, Austin | 16.65694 | 4.7 | 2215 | 2712.365 | 715 | 18W | 4 | 4 | 0.012 | 2662 | 116 | F | 36 | VES | 2758 |  |  | 30
4195 | 633246 | 72 | 72 | TC7886 | 7335 | 35 | 260 | 9 | 2022 | 2022-09-25 13:34 | 2022-09-25 14:40 | 66.7 | 177.75 | 115.75 | McKlem, Paul | Godinez, Andrew / Perkins, Austin | 16.01036 | 4.7 | 2215 | 2728.435 | 715 | 18W | 4 | 4 | 0.013 | 2661 | 84 | F | 31 | VES | 2780 |  | 2022-09-25 14:39 | 19
12816 | 633247 | 60 | 60 | TC7886 | 7335 | 36 | 260 | 9 | 2022 | 2022-09-25 14:41 | 2022-09-25 15:35 | 54.1 | 147.15 | 85.14999 | McKlem, Paul | Godinez, Andrew / Perkins, Austin | 16.30605 | 4.7 | 2215 | 2720.443 | 715 | 18W | 3 | 4.5 | 0.011 | 2665 | 64 | F | 40 | VES | 2778 |  |  | 18
34772 | 633248 | 72 | 72 | TC7886 | 7335 | 37 | 260 | 9 | 2022 | 2022-09-25 15:35 | 2022-09-25 16:23 | 47.5 | 178.2 | 116.2 | McKlem, Paul | Godinez, Andrew / Perkins, Austin | 16.22277 | 4.7 | 2215 | 2722.648 | 715 | 18W | 2 | 5 | 0.013 | 2665 | 115 | F | 31 | VES | 2771 |  |  | 30
12814 | 633249 | 60 | 58 | TC7886 | 7335 | 38 | 260 | 9 | 2022 | 2022-09-25 16:23 | 2022-09-25 17:11 | 47.9 | 163.4 | 101.4 | McKlem, Paul | Godinez, Andrew / Perkins, Austin | 15.68009 | 4.7 | 2215 | 2730.671 | 715 | 18W | 1 | 5.5 | 0.011 | 2662 | 52 | F | 20 | VES | 2772 |  |  | 30
4264 | 633250 | 66 | 53 | TC7886 | 7335 | 39 | 260 | 9 | 2022 | 2022-09-25 17:11 | 2022-09-25 17:55 | 44.3 | 177.6 | 115.6 | McKlem, Paul | Godinez, Andrew / Perkins, Austin | 15.89823 | 4.7 | 2215 | 2738.667 | 715 | 18W | 0 | 6 | 0.01 | 2663 | 147 | F | 28 | VES | 2777 |  |  | 30
12863 | 633251 | 54 | 52 | TC7886 | 7335 | 40 | 260 | 9 | 2022 | 2022-09-25 17:55 | 2022-09-25 18:48 | 52.3 | 177.6 | 115.6 | Blanchard, Todd | Robinson, Darin / Jimenez, Jose | 15.88357 | 4.7 | 2215 | 2732.649 | 715 | 18W | 0 | 6 | 0.012 | 2664 | 157 | F | 21 | VES | 2767 |  |  | 21
17342 | 633252 | 44 | 42 | TC7886 | 7336 | 1 | 260 | 9 | 2022 | 2022-09-26 01:16 | 2022-09-26 08:34 | 438.3 | 176.4 | 114.4 | Blanchard, Todd | Robinson, Darin / Jimenez, Jose | 0 | 9.1 | 2234 | 2763.13 | 715 | 15E | 4 | 4 | 0.01 | 2665 | 61 | F | 29 | EIC | 2824 |  | 2022-09-26 02:05 | 27
8510 | 633253 | 64 | 64 | TC7886 | 7336 | 2 | 260 | 9 | 2022 | 2022-09-26 02:07 | 2022-09-26 02:55 | 48.2 | 176.4 | 114.4 | Blanchard, Todd | Robinson, Darin / Jimenez, Jose | 0 | 9.1 | 2234 | 2734.772 | 715 | 15E | 4 | 4 | 0.013 | 2664 | 60 | F | 34 | EIC | 2773 |  | 2022-09-26 02:54 | 27
17285 | 633254 | 60 | 55 | TC7886 | 7336 | 3 | 260 | 9 | 2022 | 2022-09-26 02:55 | 2022-09-26 03:53 | 57.7 | 177.75 | 115.75 | Blanchard, Todd | Robinson, Darin / Jimenez, Jose | 0 | 9.1 | 2234 | 2711.805 | 715 | 15E | 3 | 4.5 | 0.012 | 2663 | 60 | F | 33 | EIC | 2764 |  | 2022-09-26 03:51 | 29
12835 | 633255 | 48 | 47 | TA8532 | 7336 | 4 | 260 | 9 | 2022 | 2022-09-26 03:53 | 2022-09-26 04:51 | 57.6 | 177.75 | 115.75 | Blanchard, Todd | Robinson, Darin / Jimenez, Jose | 0 | 9.1 | 2234 | 2721.74 | 715 | 15E | 2 | 5 | 0.008 | 2654 | 174 | F | 35 | EIC | 2771 |  | 2022-09-26 04:49 | 20
21571 | 633256 | 68 | 68 | TA8532 | 7336 | 8 | 260 | 9 | 2022 | 2022-09-26 07:36 | 2022-09-26 08:30 | 53.9 | 175.3 | 113.3 | Cesario, Jason | Crank, Kenneth / Lawrence, Jeremy | 0 | 9.1 | 2234 | 2724.253 | 715 | 15E | 1 | 5.5 | 0.009 | 2654 | 166 | F | 21 | EIC | 2768 |  |  | 26
17259 | 633257 | 60 | 60 | TA8532 | 7336 | 5 | 260 | 9 | 2022 | 2022-09-26 04:51 | 2022-09-26 05:46 | 55 | 177.6 | 115.6 | Blanchard, Todd | Robinson, Darin / Jimenez, Jose | 0 | 9.1 | 2234 | 2719.473 | 715 | 15E | 1 | 5.5 | 0.008 | 2653 | 163 | F | 24 | EIC | 2776 | 2022-09-26 05:44 | 2022-09-26 05:44 | 20
12881 | 633258 | 60 | 60 | TA8532 | 7336 | 6 | 260 | 9 | 2022 | 2022-09-26 05:46 | 2022-09-26 06:40 | 53.8 | 177.6 | 115.6 | Blanchard, Todd | Robinson, Darin / Jimenez, Jose | 0 | 9.1 | 2234 | 2722.621 | 715 | 15E | 0 | 6 | 0.01 | 2652 | 76 | F | 31 | EIC | 2765 | 2022-09-26 06:38 | 2022-09-26 06:38 | 18
21633 | 633259 | 64 | 63 | TA8532 | 7336 | 7 | 260 | 9 | 2022 | 2022-09-26 06:40 | 2022-09-26 07:36 | 55.3 | 175.3 | 113.3 | Cesario, Jason | Crank, Kenneth / Lawrence, Jeremy | 0 | 9.1 | 2234 | 2728.303 | 715 | 15E | 0 | 6 | 0.007 | 2654 | 121 | F | 39 | EIC | 2775 |  |  | 25
21636 | 633260 | 60 | 60 | TA8532 | 7336 | 9 | 260 | 9 | 2022 | 2022-09-26 08:30 | 2022-09-26 09:19 | 49.2 | 170.2 | 108.2 | Cesario, Jason | Crank, Kenneth / Lawrence, Jeremy | 0 | 9.1 | 2234 | 2706.209 | 715 | 15E | 2 | 5 | 0.011 | 2661 | 102 | F | 37 | EIC | 2762 | 2022-09-26 09:17 | 2022-09-26 09:17 | 28
34785 | 633261 | 72 | 70 | TA8532 | 7336 | 10 | 260 | 9 | 2022 | 2022-09-26 09:20 | 2022-09-26 10:17 | 57.2 | 170.2 | 108.2 | Cesario, Jason | Crank, Kenneth / Lawrence, Jeremy | 0 | 9.1 | 2234 | 2707.535 | 715 | 15E | 3 | 4.5 | 0.01 | 2663 | 154 | F | 33 | EIC | 2747 |  |  | 19
26040 | 633262 | 70 | 67 | TA8532 | 7336 | 11 | 260 | 9 | 2022 | 2022-09-26 10:17 | 2022-09-26 11:14 | 56.6 | 179.95 | 117.95 | Cesario, Jason | Crank, Kenneth / Lawrence, Jeremy | 0 | 9.1 | 2234 | 2707.328 | 715 | 15E | 4 | 4 | 0.009 | 2652 | 138 | F | 39 | EIC | 2759 | 2022-09-26 11:10 | 2022-09-26 11:11 | 22
12824 | 633263 | 58 | 54 | TA8532 | 7336 | 12 | 260 | 9 | 2022 | 2022-09-26 11:14 | 2022-09-26 12:00 | 45.5 | 170 | 108 | Cesario, Jason | Crank, Kenneth / Lawrence, Jeremy | 0 | 9.1 | 2234 | 2712.473 | 715 | 15E | 4 | 4 | 0.012 | 2653 | 90 | F | 28 | EIC | 2768 |  | 2022-09-26 11:57 | 20
30311 | 633264 | 60 | 54 | TA8532 | 7336 | 13 | 260 | 9 | 2022 | 2022-09-26 12:00 | 2022-09-26 12:46 | 46.4 | 176.2 | 114.2 | Cesario, Jason | Crank, Kenneth / Lawrence, Jeremy | 0 | 9.1 | 2234 | 2709.455 | 715 | 15E | 3 | 4.5 | 0.011 | 2652 | 139 | F | 26 | EIC | 2758 | 2022-09-26 12:44 | 2022-09-26 12:44 | 21
34849 | 633265 | 62 | 60 | TA8532 | 7336 | 14 | 260 | 9 | 2022 | 2022-09-26 12:47 | 2022-09-26 13:40 | 53.3 | 165.4 | 103.4 | Cesario, Jason | Crank, Kenneth / Lawrence, Jeremy | 0 | 9.1 | 2234 | 2710.268 | 715 | 15E | 2 | 5 | 0.006 | 2652 | 62 | F | 34 | EIC | 2758 | 2022-09-26 13:33 |  | 23
21654 | 633266 | 62 | 58 | TA8532 | 7336 | 15 | 260 | 9 | 2022 | 2022-09-26 13:40 | 2022-09-26 14:33 | 52.7 | 173.9 | 111.9 | Cesario, Jason | Crank, Kenneth / Lawrence, Jeremy | 0 | 9.1 | 2234 | 2720.737 | 715 | 15E | 1 | 5.5 | 0.006 | 2662 | 121 | F | 25 | EIC | 2776 |  |  | 27
4281 | 633267 | 60 | 46 | TA8532 | 7336 | 16 | 260 | 9 | 2022 | 2022-09-26 14:33 | 2022-09-26 15:21 | 47.6 | 173.9 | 111.9 | Cesario, Jason | Crank, Kenneth / Lawrence, Jeremy | 0 | 9.1 | 2234 | 2708.824 | 715 | 15E | 0 | 6 | 0.005 | 2650 | 190 | F | 29 | EIC | 2756 |  |  | 19
12861 | 633268 | 70 | 70 | TA8532 | 7336 | 17 | 260 | 9 | 2022 | 2022-09-26 15:21 | 2022-09-26 16:11 | 50.2 | 181.3 | 119.3 | Cesario, Jason | Crank, Kenneth / Lawrence, Jeremy | 0 | 9.1 | 2234 | 2705.48 | 715 | 15E | 0 | 6 | 0.005 | 2651 | 166 | F | 36 | EIC | 2758 | 2022-09-26 16:08 | 2022-09-26 16:07 | 29
26049 | 633269 | 62 | 62 | TA8532 | 7336 | 18 | 260 | 9 | 2022 | 2022-09-26 16:11 | 2022-09-26 17:00 | 48.8 | 156.6 | 94.60001 | Cesario, Jason | Crank, Kenneth / Lawrence, Jeremy | 0 | 9.1 | 2234 | 2693.226 | 715 | 15E | 1 | 5.5 | 0.011 | 2652 | 75 | F | 25 | EIC | 2750 |  |  | 20
4280 | 633270 | 60 | 59 | TA8532 | 7336 | 19 | 260 | 9 | 2022 | 2022-09-26 17:01 | 2022-09-26 17:48 | 47.4 | 161.85 | 99.85001 | Cesario, Jason | Crank, Kenneth / Lawrence, Jeremy | 0 | 9.1 | 2234 | 2698.902 | 715 | 15E | 2 | 5 | 0.01 | 2650 | 188 | F | 37 | EIC | 2760 |  |  | 30
26082 | 633271 | 64 | 61 | TA8532 | 7336 | 20 | 260 | 9 | 2022 | 2022-09-26 17:48 | 2022-09-26 18:37 | 49 | 182.3 | 120.3 | Cesario, Jason | Crank, Kenneth / Lawrence, Jeremy | 0 | 9.1 | 2234 | 2700.679 | 715 | 15E | 3 | 4.5 | 0.01 | 2649 | 72 | F | 22 | EIC | 2755 | 2022-09-26 18:34 | 2022-09-26 18:35 | 24
4273 | 633272 | 70 | 70 | TA8532 | 7336 | 21 | 260 | 9 | 2022 | 2022-09-26 18:37 | 2022-09-26 19:33 | 55.1 | 185.1 | 123.1 | Cesario, Jason | Crank, Kenneth / Lawrence, Jeremy | 0 | 9.1 | 2234 | 2714.397 | 715 | 15E | 4 | 4 | 0.01 | 2654 | 176 | F | 28 | EIC | 2758 |  | 2022-09-26 19:30 | 26
4207 | 633273 | 64 | 63 | TA8532 | 7336 | 22 | 260 | 9 | 2022 | 2022-09-26 19:33 | 2022-09-26 20:21 | 48.4 | 174.15 | 112.15 | Hudson, Tom | Granillo, David / Navarro, Ismael | 0 | 9.1 | 2234 | 2709.89 | 715 | 15E | 4 | 4 | 0.01 | 2654 | 113 | F | 32 | EIC | 2758 | 2022-09-26 20:19 | 2022-09-26 20:19 | 24
4279 | 633274 | 64 | 64 | TA8532 | 7336 | 23 | 260 | 9 | 2022 | 2022-09-26 20:21 | 2022-09-26 21:10 | 48.5 | 176.5 | 114.5 | Hudson, Tom | Granillo, David / Navarro, Ismael | 0 | 9.1 | 2234 | 2723.935 | 715 | 15E | 3 | 4.5 | 0.012 | 2652 | 161 | F | 37 | EIC | 2772 | 2022-09-26 21:08 | 2022-09-26 21:03 | 23
26088 | 633275 | 66 | 66 | TA8532 | 7336 | 24 | 260 | 9 | 2022 | 2022-09-26 21:10 | 2022-09-26 22:04 | 53.9 | 170.15 | 108.15 | Hudson, Tom | Granillo, David / Navarro, Ismael | 0 | 9.1 | 2234 | 2718.436 | 715 | 15E | 2 | 5 | 0.012 | 2653 | 137 | F | 29 | EIC | 2758 |  | 2022-09-26 22:02 | 30
4274 | 633276 | 68 | 68 | TA8532 | 7336 | 25 | 260 | 9 | 2022 | 2022-09-26 22:04 | 2022-09-26 22:56 | 51.8 | 182 | 120 | Hudson, Tom | Granillo, David / Navarro, Ismael | 0 | 9.1 | 2234 | 2719.707 | 715 | 15E | 1 | 5.5 | 0.013 | 2652 | 58 | F | 40 | EIC | 2764 |  | 2022-09-26 22:54 | 25
4275 | 633277 | 64 | 63 | TA8532 | 7336 | 26 | 260 | 9 | 2022 | 2022-09-26 22:56 | 2022-09-26 23:45 | 48.8 | 182 | 120 | Hudson, Tom | Granillo, David / Navarro, Ismael | 0 | 9.1 | 2234 | 2714.933 | 715 | 15E | 0 | 6 | 0.012 | 2652 | 92 | F | 22 | EIC | 2762 | 2022-09-26 23:43 |  | 27
12860 | 633278 | 56 | 48 | TA8532 | 7336 | 27 | 260 | 9 | 2022 | 2022-09-26 23:45 | 2022-09-27 00:30 | 44.5 | 174.55 | 112.55 | Hudson, Tom | Granillo, David / Navarro, Ismael | 0 | 9.1 | 2234 | 2713.311 | 715 | 15E | 0 | 6 | 0.01 | 2653 | 169 | F | 31 | EIC | 2765 |  | 2022-09-27 00:28 | 18
8518 | 633279 | 70 | 65 | TA8532 | 7336 | 28 | 260 | 9 | 2022 | 2022-09-27 00:30 | 2022-09-27 01:23 | 52.9 | 168.55 | 106.55 | Hudson, Tom | Granillo, David / Navarro, Ismael | 0 | 9.1 | 2234 | 2727.647 | 715 | 15E | 1 | 5.5 | 0.01 | 2653 | 91 | F | 20 | EIC | 2772 |  | 2022-09-27 01:21 | 18
30385 | 633280 | 64 | 60 | TA8532 | 7336 | 29 | 260 | 9 | 2022 | 2022-09-27 01:23 | 2022-09-27 02:15 | 52.1 | 174.2 | 112.2 | Hudson, Tom | Granillo, David / Navarro, Ismael | 0 | 9.1 | 2234 | 2725.274 | 715 | 15E | 2 | 5 | 0.011 | 2651 | 91 | F | 35 | EIC | 2771 |  |  | 22
4204 | 633281 | 56 | 53 | TA8532 | 7336 | 30 | 260 | 9 | 2022 | 2022-09-27 02:16 | 2022-09-27 03:09 | 52.8 | 174.2 | 112.2 | Hudson, Tom | Granillo, David / Navarro, Ismael | 0 | 9.1 | 2234 | 2734.253 | 715 | 15E | 4 | 4 | 0.012 | 2653 | 57 | F | 29 | EIC | 2775 |  | 2022-09-27 03:02 | 20
12900 | 633282 | 44 | 44 | TC7887 | 7337 | 1 | 260 | 9 | 2022 | 2022-09-27 05:51 | 2022-09-27 09:26 | 214.4 | 175.75 | 113.75 | Hudson, Tom | Granillo, David / Navarro, Ismael | 17.61577 | 8.5 | 2209 | 2771.865 | 715 | 12W | 4 | 4 | 0.013 | 2662 | 165 | F | 25 | VES | 2821 | 2022-09-27 06:35 | 2022-09-27 06:42 | 30
26070 | 633283 | 68 | 61 | TC7887 | 7337 | 2 | 260 | 9 | 2022 | 2022-09-27 06:44 | 2022-09-27 07:36 | 52.4 | 176.55 | 114.55 | Cesario, Jason | Crank, Kenneth / Lawrence, Jeremy | 17.22451 | 8.5 | 2209 | 2737.368 | 715 | 12W | 4 | 4 | 0.014 | 2664 | 161 | F | 27 | VES | 2774 |  |  | 20
34851 | 633284 | 56 | 56 | TC7887 | 7337 | 3 | 260 | 9 | 2022 | 2022-09-27 07:36 | 2022-09-27 08:16 | 39.9 | 172.4 | 110.4 | Cesario, Jason | Crank, Kenneth / Lawrence, Jeremy | 17.13292 | 8.5 | 2209 | 2727.356 | 715 | 12W | 3 | 4.5 | 0.014 | 2662 | 85 | L1 | 27 | VES | 2766 |  | 2022-09-27 08:14 | 18
12884 | 633285 | 60 | 59 | TC7887 | 7337 | 4 | 260 | 9 | 2022 | 2022-09-27 08:16 | 2022-09-27 08:58 | 41.1 | 174.3 | 112.3 | Cesario, Jason | Crank, Kenneth / Lawrence, Jeremy | 17.21968 | 8.5 | 2209 | 2716.323 | 715 | 12W | 2 | 5 | 0.013 | 2661 | 142 | F | 23 | VES | 2766 |  | 2022-09-27 08:56 | 28
17288 | 633286 | 72 | 72 | TC7887 | 7337 | 5 | 260 | 9 | 2022 | 2022-09-27 08:58 | 2022-09-27 09:51 | 53.2 | 191.55 | 129.55 | Cesario, Jason | Crank, Kenneth / Lawrence, Jeremy | 17.63508 | 8.5 | 2209 | 2716.798 | 715 | 12W | 1 | 5.5 | 0.014 | 2665 | 49 | F | 29 | VES | 2760 |  | 2022-09-27 09:49 | 26
26044 | 633287 | 66 | 66 | TC7887 | 7337 | 6 | 260 | 9 | 2022 | 2022-09-27 09:51 | 2022-09-27 10:39 | 48.2 | 174.45 | 112.45 | Cesario, Jason | Crank, Kenneth / Lawrence, Jeremy | 17.16749 | 8.5 | 2209 | 2710.366 | 715 | 12W | 0 | 6 | 0.014 | 2658 | 73 | F | 28 | VES | 2766 |  |  | 22 | 1
21615 | 633288 | 60 | 57 | TC7887 | 7337 | 7 | 260 | 9 | 2022 | 2022-09-27 10:40 | 2022-09-27 11:29 | 49 | 140.7 | 78.7 | Cesario, Jason | Crank, Kenneth / Lawrence, Jeremy | 16.69137 | 8.5 | 2209 | 2712.563 | 715 | 12W | 0 | 6 | 0.015 | 2660 | 121 | F | 20 | VES | 2763 |  | 2022-09-27 11:26 | 19
8530 | 633289 | 64 | 59 | TC7887 | 7337 | 8 | 260 | 9 | 2022 | 2022-09-27 11:29 | 2022-09-27 12:19 | 50.7 | 179.25 | 117.25 | Cesario, Jason | Crank, Kenneth / Lawrence, Jeremy | 17.19592 | 8.5 | 2209 | 2720.072 | 715 | 12W | 1 | 5.5 | 0.015 | 2663 | 93 | F | 37 | VES | 2770 |  |  | 20
21616 | 633290 | 70 | 69 | TC7887 | 7337 | 9 | 260 | 9 | 2022 | 2022-09-27 12:20 | 2022-09-27 13:10 | 50.6 | 186.6 | 124.6 | Cesario, Jason | Crank, Kenneth / Lawrence, Jeremy | 17.27001 | 8.5 | 2209 | 2711.994 | 715 | 12W | 2 | 5 | 0.016 | 2663 | 130 | F | 35 | VES | 2761 |  | 2022-09-27 13:08 | 27
8513 | 633291 | 60 | 58 | TC7887 | 7337 | 10 | 260 | 9 | 2022 | 2022-09-27 13:11 | 2022-09-27 13:53 | 42.8 | 170.45 | 108.45 | Cesario, Jason | Crank, Kenneth / Lawrence, Jeremy | 17.6284 | 8.5 | 2209 | 2727.978 | 715 | 12W | 3 | 4.5 | 0.016 | 2662 | 138 | F | 39 | VES | 2782 |  |  | 27
34859 | 633292 | 62 | 62 | TC7887 | 7337 | 11 | 260 | 9 | 2022 | 2022-09-27 13:54 | 2022-09-27 15:15 | 81.7 | 191.2 | 129.2 | Cesario, Jason | Crank, Kenneth / Lawrence, Jeremy | 17.19405 | 8.5 | 2209 | 2670.641 | 715 | 12W | 4 | 4.5 | 0.016 | 2658 | 84 | F | 34 | VES | 2769 |  | 2022-09-27 15:07 | 27
8531 | 633293 | 60 | 60 | TC7887 | 7338 | 3 | 260 | 9 | 2022 | 2022-09-27 20:31 | 2022-09-27 21:28 | 57.6 | 177.35 | 115.35 | Hudson, Tom | Granillo, David / Navarro, Ismael | 0 | 3.8 | 2229 | 2740.577 | 715 | 17E | 3 | 4.5 | 0.014 | 2660 | 86 | F | 39 | VES | 2786 |  |  | 28
21609 | 633294 | 60 | 59 | TC7887 | 7338 | 2 | 260 | 9 | 2022 | 2022-09-27 19:32 | 2022-09-27 20:31 | 58.8 | 181.2 | 119.2 | Hudson, Tom | Granillo, David / Navarro, Ismael | 0 | 3.8 | 2229 | 2739.291 | 715 | 17E | 4 | 4 | 0.013 | 2658 | 80 | F | 34 | VES | 2785 |  | 2022-09-27 20:28 | 27
21644 | 633295 | 62 | 62 | TC7887 | 7338 | 4 | 260 | 9 | 2022 | 2022-09-27 21:29 | 2022-09-27 22:26 | 57.5 | 163.45 | 101.45 | Hudson, Tom | Granillo, David / Navarro, Ismael | 0 | 3.8 | 2229 | 2748.558 | 715 | 17E | 2 | 5 | 0.013 | 2664 | 199 | L1 | 28 | VES | 2792 |  | 2022-09-27 22:24 | 23
30377 | 633296 | 48 | 48 | TC7887 | 7338 | 1 | 260 | 9 | 2022 | 2022-09-27 18:34 | 2022-09-27 22:49 | 255.6 | 182.5 | 120.5 | Cesario, Jason | Crank, Kenneth / Lawrence, Jeremy | 0 | 3.8 | 2229 | 2764.954 | 715 | 17E | 4 | 4 | 0.012 | 2663 | 105 | F | 37 | VES | 2825 | 2022-09-27 19:30 | 2022-09-27 19:30 | 26
34846 | 633297 | 70 | 68 | TC7887 | 7338 | 5 | 260 | 9 | 2022 | 2022-09-27 22:26 | 2022-09-27 23:28 | 62 | 181.35 | 119.35 | Hudson, Tom | Granillo, David / Navarro, Ismael | 0 | 3.8 | 2229 | 2728.598 | 715 | 17E | 1 | 5.5 | 0.015 | 2661 | 167 | F | 20 | VES | 2775 |  | 2022-09-27 23:26 | 28
17324 | 633298 | 70 | 67 | TC7887 | 7338 | 6 | 260 | 9 | 2022 | 2022-09-27 23:29 | 2022-09-28 00:29 | 60.8 | 148.9 | 86.89999 | Hudson, Tom | Granillo, David / Navarro, Ismael | 0 | 3.8 | 2229 | 2742.619 | 715 | 17E | 0 | 6 | 0.016 | 2660 | 102 | F | 21 | VES | 2789 |  | 2022-09-28 00:28 | 18 | 3
4231 | 633299 | 62 | 61 | TC7887 | 7338 | 7 | 260 | 9 | 2022 | 2022-09-28 00:30 | 2022-09-28 01:26 | 56.3 | 170.45 | 108.45 | Hudson, Tom | Granillo, David / Navarro, Ismael | 0 | 3.8 | 2229 | 2714.36 | 715 | 17E | 0 | 6 | 0.017 | 2658 | 123 | F | 39 | VES | 2763 |  | 2022-09-28 01:18 | 19
30372 | 633300 | 60 | 60 | TC7887 | 7338 | 8 | 260 | 9 | 2022 | 2022-09-28 01:26 | 2022-09-28 02:25 | 59 | 173.6 | 111.6 | Hudson, Tom | Granillo, David / Navarro, Ismael | 0 | 3.8 | 2229 | 2733.636 | 715 | 17E | 1 | 5.5 | 0.017 | 2658 | 169 | F | 33 | VES | 2782 |  | 2022-09-28 02:24 | 20
17322 | 633301 | 70 | 69 | TC7887 | 7338 | 9 | 260 | 9 | 2022 | 2022-09-28 02:26 | 2022-09-28 03:35 | 69.7 | 179.2 | 117.2 | Hudson, Tom | Granillo, David / Navarro, Ismael | 0 | 3.8 | 2229 | 2720.008 | 715 | 17E | 2 | 5 | 0.016 | 2662 | 186 | F | 33 | VES | 2782 |  | 2022-09-28 03:34 | 20
30408 | 633302 | 36 | 36 | TC8695 | 7338 | 10 | 260 | 9 | 2022 | 2022-09-28 03:36 | 2022-09-28 04:34 | 58.5 | 171.5 | 109.5 | Hudson, Tom | Granillo, David / Navarro, Ismael | 0 | 3.8 | 2229 | 2734.045 | 715 | 17E | 3 | 4.5 | 0.013 | 2644 | 135 | F | 31 | VES | 2787 | 2022-09-28 04:29 | 2022-09-28 04:29 | 26
4261 | 633303 | 60 | 60 | TC8695 | 7338 | 11 | 270 | 9 | 2022 | 2022-09-28 04:34 | 2022-09-28 05:23 | 49 | 172.6 | 110.6 | Hudson, Tom | Granillo, David / Navarro, Ismael | 0 | 3.8 | 2229 | 2735.952 | 715 | 17E | 4 | 4 | 0.013 | 2650 | 63 | F | 24 | VES | 2778 | 2022-09-28 05:20 | 2022-09-28 05:20 | 23
12873 | 633304 | 54 | 52 | TC8695 | 7338 | 12 | 270 | 9 | 2022 | 2022-09-28 05:24 | 2022-09-28 06:07 | 43.7 | 150.55 | 88.55 | Hudson, Tom | Granillo, David / Navarro, Ismael | 0 | 3.8 | 2229 | 2739.614 | 715 | 17E | 4 | 4 | 0.014 | 2649 | 113 | F | 23 | VES | 2779 | 2022-09-28 06:04 | 2022-09-28 06:04 | 22
17349 | 633305 | 66 | 66 | TC8695 | 7338 | 13 | 270 | 9 | 2022 | 2022-09-28 06:08 | 2022-09-28 07:00 | 52.1 | 175.4 | 113.4 | Hudson, Tom | Granillo, David / Navarro, Ismael | 0 | 3.8 | 2229 | 2718.306 | 715 | 17E | 3 | 4.5 | 0.014 | 2645 | 171 | F | 35 | VES | 2758 | 2022-09-28 06:55 | 2022-09-28 06:53 | 21
8533 | 633306 | 60 | 51 | TC8695 | 7338 | 14 | 270 | 9 | 2022 | 2022-09-28 07:00 | 2022-09-28 07:52 | 51.9 | 171 | 109 | McKlem, Paul | Godinez, Andrew / Rizo, Mario | 0 | 3.8 | 2229 | 2720.958 | 715 | 17E | 2 | 5 | 0.011 | 2650 | 143 | F | 28 | VES | 2772 |  |  | 25
8550 | 633307 | 62 | 61 | TC8695 | 7338 | 15 | 270 | 9 | 2022 | 2022-09-28 07:52 | 2022-09-28 08:46 | 53.7 | 179.4 | 117.4 | McKlem, Paul | Godinez, Andrew / Rizo, Mario | 0 | 3.8 | 2229 | 2713.253 | 715 | 17E | 0 | 6 | 0.012 | 2651 | 142 | F | 34 | VES | 2763 |  |  | 24
4297 | 633308 | 70 | 68 | TC8695 | 7338 | 16 | 270 | 9 | 2022 | 2022-09-28 08:46 | 2022-09-28 09:43 | 56.7 | 188.5 | 126.5 | McKlem, Paul | Godinez, Andrew / Rizo, Mario | 0 | 3.8 | 2229 | 2708.182 | 715 | 17E | 0 | 6 | 0.016 | 2649 | 83 | F | 28 | VES | 2757 |  |  | 24
12849 | 633309 | 64 | 64 | TC8695 | 7338 | 17 | 270 | 9 | 2022 | 2022-09-28 09:43 | 2022-09-28 10:31 | 48.3 | 175.55 | 113.55 | McKlem, Paul | Godinez, Andrew / Rizo, Mario | 0 | 3.8 | 2229 | 2726.361 | 715 | 17E | 0 | 6 | 0.014 | 2649 | 172 | F | 33 | VES | 2773 |  |  | 23
17351 | 633310 | 60 | 57 | TC8695 | 7338 | 18 | 270 | 9 | 2022 | 2022-09-28 10:32 | 2022-09-28 11:20 | 48.7 | 141.85 | 79.85001 | Blanchard, Todd | Robinson, Darin / Jimenez, Jose | 0 | 3.8 | 2229 | 2743.119 | 715 | 17E | 1 | 5.5 | 0.013 | 2649 | 102 | F | 33 | VES | 2786 |  |  | 19
21594 | 633448 | 72 | 64 | TA8532 | 7345 | 1 | 260 | 10 | 2022 | 2022-10-06 15:39 | 2022-10-07 23:00 | 1880.4 | 174.7 | 96.7 | Cesario, Jason | Nelson, David / Lawrence, Jeremy | 0 | 17.3 | 2196 | 2738.421 | 715 | 12E | 4 | 4 | 0.009 | 2653 | 99 | L2 | 39 | EIC | 2796 |  | 2022-10-06 16:27 | 22
8517 | 633451 | 72 | 61 | TA8532 | 7345 | 3 | 260 | 10 | 2022 | 2022-10-06 17:19 | 2022-10-06 18:09 | 50.1 | 177.1 | 115.1 | Cesario, Jason | Nelson, David / Lawrence, Jeremy | 0 | 17.3 | 2196 | 2702.602 | 715 | 12E | 3 | 4.5 | 0.01 | 2653 | 200 | F | 21 | EIC | 2762 | 2022-10-06 18:06 |  | 28
12889 | 633452 | 72 | 72 | TA8232 | 7345 | 4 | 260 | 10 | 2022 | 2022-10-06 18:10 | 2022-10-06 19:02 | 51.9 | 185.8 | 123.8 | Cesario, Jason | Nelson, David / Lawrence, Jeremy | 0 | 17.3 | 2196 | 2695.248 | 715 | 12E | 2 | 5 | 0.013 | 2659 | 109 | F | 27 | EIC | 2756 |  |  | 26
17341 | 633453 | 60 | 59 | TA8232 | 7345 | 5 | 260 | 10 | 2022 | 2022-10-06 19:02 | 2022-10-06 19:57 | 54.8 | 173.5 | 111.5 | Hudson, Tom | Granillo, David / Navarro, Ismael | 0 | 17.3 | 2196 | 2708.157 | 715 | 12E | 1 | 5.5 | 0.01 | 2659 | 58 | F | 27 | EIC | 2775 | 2022-10-06 19:48 | 2022-10-06 19:48 | 22
8537 | 633454 | 72 | 72 | TA8232 | 7345 | 6 | 260 | 10 | 2022 | 2022-10-06 19:57 | 2022-10-06 20:49 | 52 | 173.5 | 111.5 | Hudson, Tom | Granillo, David / Navarro, Ismael | 0 | 17.3 | 2196 | 2707.077 | 715 | 12E | 0 | 6 | 0.011 | 2657 | 142 | L1 | 26 | EIC | 2757 |  | 2022-10-06 20:46 | 26
30393 | 633455 | 66 | 65 | TA8232 | 7345 | 8 | 260 | 10 | 2022 | 2022-10-06 21:43 | 2022-10-06 22:35 | 51.8 | 147.25 | 85.25 | Hudson, Tom | Granillo, David / Navarro, Ismael | 0 | 17.3 | 2196 | 2712.464 | 715 | 12E | 1 | 5.5 | 0.009 | 2659 | 189 | F | 23 | EIC | 2758 | 2022-10-06 22:21 | 2022-10-06 22:32 | 20
4213 | 633456 | 66 | 64 | TA8232 | 7345 | 7 | 260 | 10 | 2022 | 2022-10-06 20:49 | 2022-10-06 21:43 | 53.2 | 181.55 | 119.55 | Hudson, Tom | Granillo, David / Navarro, Ismael | 0 | 17.3 | 2196 | 2725.173 | 715 | 12E | 0 | 6 | 0.011 | 2658 | 186 | F | 31 | EIC | 2774 |  | 2022-10-06 21:41 | 30
30336 | 633457 | 68 | 68 | TA8232 | 7345 | 9 | 260 | 10 | 2022 | 2022-10-06 22:35 | 2022-10-06 23:26 | 50.6 | 175.75 | 113.75 | Hudson, Tom | Granillo, David / Navarro, Ismael | 0 | 17.3 | 2196 | 2730.833 | 715 | 12E | 2 | 5 | 0.009 | 2656 | 54 | F | 35 | EIC | 2782 |  | 2022-10-06 23:23 | 27
17337 | 633458 | 64 | 64 | TA8232 | 7345 | 10 | 260 | 10 | 2022 | 2022-10-06 23:26 | 2022-10-07 00:22 | 56.8 | 191.6 | 129.6 | Hudson, Tom | Granillo, David / Navarro, Ismael | 0 | 17.3 | 2196 | 2733.594 | 715 | 12E | 3 | 4.5 | 0.01 | 2658 | 75 | F | 24 | EIC | 2782 | 2022-10-07 00:20 | 2022-10-07 00:20 | 29
21600 | 633459 | 62 | 61 | TA8232 | 7345 | 11 | 260 | 10 | 2022 | 2022-10-07 00:23 | 2022-10-07 01:21 | 58.5 | 174.65 | 112.65 | Hudson, Tom | Granillo, David / Navarro, Ismael | 0 | 17.3 | 2196 | 2715.555 | 715 | 12E | 4 | 4 | 0.009 | 2666 | 89 | F | 34 | EIC | 2768 |  | 2022-10-07 01:18 | 30
26058 | 633460 | 66 | 64 | TA8232 | 7345 | 12 | 260 | 10 | 2022 | 2022-10-07 01:22 | 2022-10-07 02:20 | 58.8 | 161.6 | 99.60001 | Hudson, Tom | Granillo, David / Navarro, Ismael | 0 | 17.3 | 2196 | 2726.236 | 715 | 12E | 4 | 4 | 0.009 | 2659 | 133 | F | 24 | EIC | 2787 |  | 2022-10-07 02:18 | 18
26094 | 633461 | 72 | 66 | TA8532 | 7345 | 13 | 260 | 10 | 2022 | 2022-10-07 02:21 | 2022-10-07 03:11 | 50.2 | 175.65 | 113.65 | Hudson, Tom | Granillo, David / Navarro, Ismael | 0 | 17.3 | 2196 | 2723.301 | 715 | 12E | 3 | 4.5 | 0.008 | 2650 | 176 | F | 28 | EIC | 2773 |  | 2022-10-07 03:09 | 21
17271 | 633463 | 56 | 56 | TC8695 | 7346 | 1 | 270 | 10 | 2022 | 2022-10-07 09:55 | 2022-10-07 16:42 | 406.4 | 186.3 | 124.3 | Blanchard, Todd | Robinson, Darin / Jimenez, Jose | 16.72964 | 7.9 | 2202 | 2740.244 | 715 | 18W | 4 | 4 | 0.009 | 2648 | 69 | F | 40 | EIC | 2786 | 2022-10-07 10:46 | 2022-10-07 10:42 | 18
30356 | 633464 | 76 | 69 | TC8695 | 7346 | 2 | 270 | 10 | 2022 | 2022-10-07 10:52 | 2022-10-07 11:46 | 54.5 | 178.85 | 116.85 | Blanchard, Todd | Robinson, Darin / Jimenez, Jose | 17.49229 | 7.9 | 2202 | 2711.377 | 715 | 18W | 4 | 4 | 0.009 | 2645 | 58 | F | 24 | EIC | 2753 |  | 2022-10-07 11:40 | 25
8511 | 633465 | 72 | 70 | TC8695 | 7346 | 3 | 270 | 10 | 2022 | 2022-10-07 11:46 | 2022-10-07 12:40 | 53.4 | 178.05 | 116.05 | Blanchard, Todd | Robinson, Darin / Jimenez, Jose | 17.33101 | 7.9 | 2202 | 2710.262 | 715 | 18W | 3 | 4.5 | 0.008 | 2646 | 103 | F | 35 | EIC | 2766 |  | 2022-10-07 12:38 | 19
4219 | 633466 | 80 | 74 | TC8695 | 7346 | 4 | 270 | 10 | 2022 | 2022-10-07 12:40 | 2022-10-07 13:35 | 55.2 | 177.15 | 115.15 | Blanchard, Todd | Robinson, Darin / Jimenez, Jose | 16.94634 | 7.9 | 2202 | 2705.073 | 715 | 18W | 2 | 5 | 0.013 | 2648 | 195 | F | 23 | EIC | 2757 |  | 2022-10-07 13:26 | 27
30339 | 633467 | 76 | 71 | TC8695 | 7346 | 5 | 270 | 10 | 2022 | 2022-10-07 13:36 | 2022-10-07 14:32 | 56.5 | 172.7 | 110.7 | Blanchard, Todd | Robinson, Darin / Jimenez, Jose | 16.72137 | 7.9 | 2202 | 2705.634 | 715 | 18W | 1 | 5.5 | 0.01 | 2652 | 123 | F | 28 | EIC | 2752 |  | 2022-10-07 14:31 | 22
30394 | 633468 | 76 | 70 | TC8695 | 7346 | 6 | 270 | 10 | 2022 | 2022-10-07 14:32 |  |  | 173.25 | 111.25 | Blanchard, Todd | Robinson, Darin / Jimenez, Jose | 0 | 7.9 | 2202 |  | 715 | 18W | 0 | 6 | 0.01 | 2649 | 77 | F | 24 | EIC | 2750 |  | 2022-10-07 15:22 | 20
8561 | 633469 | 78 | 78 | TC8695 | 7346 | 7 | 270 | 10 | 2022 | 2022-10-07 15:24 | 2022-10-07 16:14 | 49.1 | 153 | 91 | Blanchard, Todd | Robinson, Darin / Jimenez, Jose | 17.1326 | 7.9 | 2202 | 2702.053 | 715 | 18W | 0 | 6 | 0.008 | 2650 | 198 | F | 25 | EIC | 2745 |  | 2022-10-07 16:11 | 25
4278 | 633470 | 74 | 73 | TC8695 | 7346 | 8 | 270 | 10 | 2022 | 2022-10-07 16:14 |  |  | 173.3 | 111.3 | Blanchard, Todd | Robinson, Darin / Jimenez, Jose | 0 | 7.9 | 2202 |  | 715 | 18W | 1 | 5.5 | 0.008 | 2650 | 193 | F | 31 | EIC | 2769 |  | 2022-10-07 17:03 | 28
34830 | 633471 | 74 | 74 | TC8695 | 7346 | 9 | 270 | 10 | 2022 | 2022-10-07 17:05 | 2022-10-07 18:08 | 63.7 | 142.75 | 80.75 | Blanchard, Todd | Robinson, Darin / Jimenez, Jose | 16.87532 | 7.9 | 2202 | 2707.807 | 715 | 18W | 2 | 5 | 0.009 | 2648 | 118 | F | 24 | EIC | 2751 | 2022-10-07 18:06 | 2022-10-07 18:06 | 26
17311 | 633472 | 72 | 72 | TC8695 | 7346 | 10 | 270 | 10 | 2022 | 2022-10-07 18:09 | 2022-10-07 19:10 | 60.9 | 172.65 | 110.65 | Blanchard, Todd | Robinson, Darin / Jimenez, Jose | 17.51957 | 7.9 | 2202 | 2713.356 | 715 | 18W | 3 | 4.5 | 0.008 | 2648 | 118 | F | 30 | EIC | 2767 |  | 2022-10-07 19:08 | 28
17309 | 633473 | 76 | 73 | TC8695 | 7346 | 11 | 270 | 10 | 2022 | 2022-10-07 19:10 | 2022-10-07 20:13 | 63.5 | 167.85 | 105.85 | McKlem, Paul | Godinez, Andrew / Salazar, Andrew | 17.5556 | 7.9 | 2202 | 2717.186 | 715 | 18W | 4 | 4 | 0.007 | 2654 | 142 | F | 30 | EIC | 2765 |  | 2022-10-07 20:12 | 21
12886 | 633475 | 74 | 73 | TC8695 | 7346 | 13 | 270 | 10 | 2022 | 2022-10-07 21:13 | 2022-10-07 22:08 | 54.3 | 172.15 | 110.15 | McKlem, Paul | Godinez, Andrew / Salazar, Andrew | 17.19457 | 7.9 | 2202 | 2723.786 | 715 | 18W | 3 | 4.5 | 0.009 | 2651 | 107 | F | 35 | EIC | 2776 |  |  | 19
4271 | 633476 | 80 | 80 | TC8695 | 7346 | 14 | 270 | 10 | 2022 | 2022-10-07 22:08 | 2022-10-07 23:07 | 59.3 | 177.7 | 115.7 | McKlem, Paul | Godinez, Andrew / Salazar, Andrew | 17.12484 | 7.9 | 2202 | 2720.452 | 715 | 18W | 2 | 5 | 0.009 | 2652 | 65 | F | 28 | EIC | 2772 |  | 2022-10-07 23:06 | 26 | 1
12888 | 633477 | 74 | 70 | TC8695 | 7346 | 15 | 270 | 10 | 2022 | 2022-10-07 23:08 | 2022-10-08 00:03 | 55.4 | 144.65 | 82.64999 | McKlem, Paul | Godinez, Andrew / Salazar, Andrew | 17.53895 | 7.9 | 2202 | 2717.447 | 715 | 18W | 1 | 5.5 | 0.007 | 2652 | 97 | F | 20 | EIC | 2763 |  |  | 20
4269 | 633478 | 78 | 73 | TC8695 | 7346 | 16 | 270 | 10 | 2022 | 2022-10-08 00:03 | 2022-10-08 00:53 | 49.5 | 172.4 | 110.4 | McKlem, Paul | Godinez, Andrew / Salazar, Andrew | 17.52659 | 7.9 | 2202 | 2710.938 | 715 | 18W | 0 | 6 | 0.005 | 2654 | 48 | F | 29 | EIC | 2754 |  |  | 18
17299 | 633479 | 74 | 66 | TC8695 | 7346 | 17 | 270 | 10 | 2022 | 2022-10-08 00:53 | 2022-10-08 01:43 | 50 | 172.4 | 110.4 | McKlem, Paul | Godinez, Andrew / Salazar, Andrew | 16.83728 | 7.9 | 2202 | 2721.741 | 715 | 18W | 0 | 6 | 0.007 | 2651 | 127 | F | 38 | EIC | 2766 |  |  | 28
17306 | 633481 | 70 | 61 | TC8695 | 7346 | 19 | 270 | 10 | 2022 | 2022-10-08 02:30 | 2022-10-08 03:23 | 53.5 | 172.4 | 110.4 | McKlem, Paul | Godinez, Andrew / Salazar, Andrew | 16.71708 | 7.9 | 2202 | 2719.439 | 715 | 18W | 2 | 5 | 0.008 | 2650 | 133 | F | 25 | EIC | 2755 |  |  | 18
21653 | 633482 | 48 | 42 | TA8232 | 7346 | 20 | 270 | 10 | 2022 | 2022-10-08 03:23 | 2022-10-08 04:12 | 48.7 | 172.4 | 110.4 | McKlem, Paul | Godinez, Andrew / Salazar, Andrew | 0 | 3.2 | 2227 | 2755.695 | 715 | 16E | 4 | 4 | 0.008 | 2650 | 148 | F | 26 | EIC | 2826 |  |  | 27
30347 | 633483 | 60 | 60 | TA8232 | 7346 | 21 | 260 | 10 | 2022 | 2022-10-08 04:12 | 2022-10-08 04:59 | 46.6 | 172.4 | 110.4 | McKlem, Paul | Godinez, Andrew / Salazar, Andrew | 0 | 3.2 | 2227 | 2730.231 | 715 | 16E | 4 | 4 | 0.011 | 2660 | 83 | F | 22 | EIC | 2772 |  |  | 30 | 7
26091 | 633484 | 60 | 57 | TA8232 | 7346 | 22 | 260 | 10 | 2022 | 2022-10-08 04:59 | 2022-10-08 05:48 | 48.5 | 172.4 | 110.4 | McKlem, Paul | Godinez, Andrew / Salazar, Andrew | 0 | 3.2 | 2227 | 2716.209 | 715 | 16E | 3 | 4.5 | 0.006 | 2660 | 182 | F | 28 | EIC | 2764 |  |  | 25 | 4
34840 | 633485 | 64 | 60 | TA8232 | 7346 | 23 | 260 | 10 | 2022 | 2022-10-08 05:48 | 2022-10-08 06:48 | 60.6 | 172.4 | 110.4 | McKlem, Paul | Godinez, Andrew / Salazar, Andrew | 0 | 3.2 | 2227 | 2716.349 | 715 | 16E | 2 | 5 | 0.005 | 2659 | 141 | F | 39 | EIC | 2770 |  |  | 20
12841 | 633486 | 66 | 62 | TA8232 | 7346 | 24 | 260 | 10 | 2022 | 2022-10-08 06:49 | 2022-10-08 07:51 | 62.1 | 172.4 | 110.4 | Blanchard, Todd | Robinson, Darin / Jimenez, Jose | 0 | 3.2 | 2227 | 2707.091 | 715 | 16E | 1 | 5.5 | 0.007 | 2657 | 126 | F | 24 | EIC | 2760 | 2022-10-08 07:44 | 2022-10-08 07:49 | 27
8535 | 633487 | 60 | 56 | TA8232 | 7346 | 25 | 260 | 10 | 2022 | 2022-10-08 07:51 | 2022-10-08 08:52 | 60.8 | 172.4 | 110.4 | Blanchard, Todd | Robinson, Darin / Jimenez, Jose | 0 | 3.2 | 2227 | 2719.496 | 715 | 16E | 0 | 6 | 0.007 | 2657 | 160 | F | 31 | EIC | 2777 |  | 2022-10-08 08:50 | 18
17298 | 633488 | 60 | 59 | TA8232 | 7346 | 26 | 260 | 10 | 2022 | 2022-10-08 08:52 | 2022-10-08 09:57 | 64.7 | 172.4 | 110.4 | Blanchard, Todd | Robinson, Darin / Jimenez, Jose | 0 | 3.2 | 2227 | 2731.99 | 715 | 16E | 0 | 6 | 0.011 | 2661 | 154 | F | 32 | EIC | 2781 |  | 2022-10-08 09:55 | 28 | 1
8519 | 633489 | 72 | 67 | TA8232 | 7346 | 27 | 260 | 10 | 2022 | 2022-10-08 09:57 | 2022-10-08 11:00 | 63.2 | 172.4 | 110.4 | Blanchard, Todd | Robinson, Darin / Jimenez, Jose | 0 | 3.2 | 2227 | 2736.883 | 715 | 16E | 1 | 5.5 | 0.008 | 2662 | 115 | F | 20 | EIC | 2782 | 2022-10-08 10:55 | 2022-10-08 10:58 | 21
21647 | 633490 | 60 | 60 | TA8232 | 7346 | 28 | 260 | 10 | 2022 | 2022-10-08 11:01 | 2022-10-08 12:04 | 63.1 | 172.4 | 110.4 | Blanchard, Todd | Robinson, Darin / Jimenez, Jose | 0 | 3.2 | 2227 | 2753.173 | 715 | 16E | 2 | 5 | 0.006 | 2656 | 147 | F | 37 | EIC | 2797 |  | 2022-10-08 12:01 | 21
34872 | 633491 | 60 | 54 | TA8232 | 7346 | 29 | 260 | 10 | 2022 | 2022-10-08 12:04 | 2022-10-08 13:08 | 63.9 | 172.4 | 110.4 | Blanchard, Todd | Robinson, Darin / Jimenez, Jose | 0 | 3.2 | 2227 | 2729.499 | 715 | 16E | 3 | 4.5 | 0.007 | 2657 | 135 | F | 29 | EIC | 2773 |  | 2022-10-08 13:06 | 20 | 1
8558 | 633492 | 72 | 70 | TA8232 | 7346 | 30 | 260 | 10 | 2022 | 2022-10-08 13:08 | 2022-10-08 14:13 | 64.6 | 172.4 | 110.4 | Blanchard, Todd | Robinson, Darin / Jimenez, Jose | 0 | 3.2 | 2227 | 2705.406 | 715 | 16E | 4 | 4 | 0.008 | 2660 | 168 | F | 36 | EIC | 2757 |  |  | 27
34866 | 633493 | 64 | 60 | TA8232 | 7346 | 31 | 260 | 10 | 2022 | 2022-10-08 14:13 | 2022-10-08 15:18 | 64.9 | 172.4 | 110.4 | Blanchard, Todd | Robinson, Darin / Jimenez, Jose | 0 | 3.2 | 2227 | 2712.835 | 715 | 16E | 4 | 4 | 0.009 | 2657 | 106 | F | 36 | EIC | 2766 |  | 2022-10-08 15:08 | 29
26042 | 633494 | 68 | 66 | TA8232 | 7346 | 32 | 260 | 10 | 2022 | 2022-10-08 15:18 | 2022-10-08 16:28 | 70 | 172.4 | 110.4 | Blanchard, Todd | Robinson, Darin / Jimenez, Jose | 0 | 3.2 | 2227 | 2724.65 | 715 | 16E | 3 | 4.5 | 0.005 | 2661 | 91 | F | 24 | EIC | 2779 |  | 2022-10-08 16:26 | 28
21601 | 633495 | 60 | 60 | TA8232 | 7346 | 33 | 260 | 10 | 2022 | 2022-10-08 16:28 |  |  | 172.4 | 110.4 | Blanchard, Todd | Robinson, Darin / Jimenez, Jose | 0 | 3.2 | 2227 |  | 715 | 16E | 2 | 5 | 0.005 | 2656 | 168 | F | 26 | EIC | 2771 | 2022-10-08 17:27 | 2022-10-08 17:33 | 30
30360 | 633496 | 66 | 64 | TA8232 | 7346 | 34 | 260 | 10 | 2022 | 2022-10-08 17:35 | 2022-10-08 18:40 | 64.9 | 172.4 | 110.4 | Blanchard, Todd | Robinson, Darin / Jimenez, Jose | 0 | 3.2 | 2227 | 2744 | 715 | 16E | 1 | 5.5 | 0.007 | 2661 | 112 | F | 21 | EIC | 2796 | 2022-10-08 18:33 | 2022-10-08 18:29 | 23
21646 | 633497 | 66 | 59 | TA8232 | 7346 | 35 | 260 | 10 | 2022 | 2022-10-08 18:40 | 2022-10-08 19:47 | 67.5 | 172.4 | 110.4 | McKlem, Paul | Godinez, Andrew / Salazar, Andrew | 0 | 3.2 | 2227 | 2751.406 | 715 | 16E | 0 | 6 | 0.006 | 2661 | 77 | F | 36 | EIC | 2802 |  |  | 30
12831 | 633498 | 54 | 54 | TC7886 | 7346 | 36 | 260 | 10 | 2022 | 2022-10-08 19:47 | 2022-10-08 21:00 | 72.9 | 172.4 | 110.4 | McKlem, Paul | Godinez, Andrew / Salazar, Andrew | 0 | 3.2 | 2227 | 2727.906 | 715 | 16E | 0 | 6 | 0.011 | 2665 | 168 | F | 38 | EIC | 2777 |  |  | 26
8565 | 633499 | 64 | 64 | TC7886 | 7346 | 37 | 260 | 10 | 2022 | 2022-10-08 21:01 | 2022-10-08 21:56 | 55 | 172.4 | 110.4 | McKlem, Paul | Godinez, Andrew / Salazar, Andrew | 0 | 3.2 | 2227 | 2712.564 | 715 | 16E | 1 | 5.5 | 0.012 | 2660 | 125 | L2 | 28 | EIC | 2773 |  |  | 24
34837 | 633500 | 62 | 62 | TC7886 | 7346 | 38 | 260 | 10 | 2022 | 2022-10-08 21:56 | 2022-10-08 22:58 | 62.2 | 172.4 | 110.4 | McKlem, Paul | Godinez, Andrew / Salazar, Andrew | 0 | 3.2 | 2227 | 2712.98 | 715 | 16E | 2 | 5 | 0.009 | 2665 | 193 | F | 23 | EIC | 2762 |  |  | 22
34862 | 633501 | 36 | 35 | TC7886 | 7346 | 39 | 260 | 10 | 2022 | 2022-10-08 22:58 | 2022-10-08 23:47 | 48.2 | 172.4 | 110.4 | McKlem, Paul | Godinez, Andrew / Salazar, Andrew | 15.82306 | 5.4 | 2207 | 2746.045 | 715 | 15W | 4 | 4 | 0.008 | 2662 | 128 | F | 30 | EIC | 2814 |  |  | 20
4276 | 633502 | 70 | 67 | TC7886 | 7346 | 40 | 260 | 10 | 2022 | 2022-10-08 23:47 | 2022-10-09 00:39 | 51.9 | 172.4 | 110.4 | McKlem, Paul | Godinez, Andrew / Salazar, Andrew | 15.99982 | 5.4 | 2207 | 2734.587 | 715 | 15W | 4 | 4 | 0.008 | 2666 | 181 | F | 20 | EIC | 2772 |  |  | 19
30334 | 633503 | 62 | 62 | TC7886 | 7346 | 41 | 260 | 10 | 2022 | 2022-10-09 00:39 | 2022-10-09 01:34 | 54.7 | 172.4 | 110.4 | McKlem, Paul | Godinez, Andrew / Salazar, Andrew | 15.9422 | 5.4 | 2207 | 2720.083 | 715 | 15W | 3 | 4.5 | 0.006 | 2664 | 47 | F | 23 | EIC | 2764 |  |  | 29
8514 | 633505 | 60 | 58 | TC7886 | 7346 | 43 | 260 | 10 | 2022 | 2022-10-09 02:20 | 2022-10-09 03:10 | 50.4 | 172.4 | 110.4 | McKlem, Paul | Godinez, Andrew / Salazar, Andrew | 15.66407 | 5.4 | 2207 | 2714.76 | 715 | 15W | 1 | 5.5 | 0.007 | 2663 | 188 | F | 20 | EIC | 2761 |  |  | 30
34805 | 633506 | 72 | 64 | TC7886 | 7346 | 44 | 260 | 10 | 2022 | 2022-10-09 03:11 | 2022-10-09 04:12 | 61.7 | 172.4 | 110.4 | McKlem, Paul | Godinez, Andrew / Salazar, Andrew | 15.21125 | 5.4 | 2207 | 2719.599 | 715 | 15W | 0 | 6 | 0.005 | 2665 | 164 | F | 30 | EIC | 2773 |  |  | 27
21610 | 633507 | 60 | 59 | TC7886 | 7346 | 45 | 260 | 10 | 2022 | 2022-10-09 04:13 | 2022-10-09 05:15 | 62.4 | 172.4 | 110.4 | McKlem, Paul | Godinez, Andrew / Salazar, Andrew | 14.15436 | 5.4 | 2207 | 2715.987 | 715 | 15W | 0 | 6 | 0.007 | 2665 | 58 | F | 39 | EIC | 2769 |  |  | 30
12908 | 633508 | 60 | 60 | TC7886 | 7346 | 46 | 260 | 10 | 2022 | 2022-10-09 05:15 | 2022-10-09 06:18 | 62.2 | 172.4 | 110.4 | McKlem, Paul | Godinez, Andrew / Salazar, Andrew | 14.4841 | 5.4 | 2207 | 2717.641 | 715 | 15W | 1 | 5.5 | 0.009 | 2662 | 77 | F | 26 | EIC | 2776 |  |  | 27
21592 | 633509 | 58 | 57 | TC7886 | 7346 | 47 | 260 | 10 | 2022 | 2022-10-09 06:18 | 2022-10-09 07:14 | 55.9 | 172.4 | 110.4 | McKlem, Paul | Godinez, Andrew / Salazar, Andrew | 14.53709 | 5.4 | 2207 | 2725.374 | 715 | 15W | 2 | 5 | 0.008 | 2663 | 183 | F | 32 | EIC | 2778 |  | 2022-10-09 07:11 | 23
17345 | 633510 | 62 | 61 | TC7886 | 7346 | 48 | 260 | 10 | 2022 | 2022-10-09 07:14 | 2022-10-09 08:17 | 62.9 | 172.4 | 110.4 | Blanchard, Todd | Robinson, Darin / Jimenez, Jose | 14.73633 | 5.4 | 2207 | 2719.068 | 715 | 15W | 3 | 4.5 | 0.008 | 2665 | 74 | F | 22 | EIC | 2782 | 2022-10-09 08:14 | 2022-10-09 08:15 | 28
4260 | 633511 | 60 | 55 | TC7886 | 7346 | 49 | 260 | 10 | 2022 | 2022-10-09 08:17 | 2022-10-09 09:18 | 60.5 | 172.4 | 110.4 | Blanchard, Todd | Robinson, Darin / Jimenez, Jose | 15.18057 | 5.4 | 2207 | 2715.129 | 715 | 15W | 4 | 4 | 0.006 | 2664 | 57 | F | 23 | EIC | 2768 |  | 2022-10-09 09:16 | 19
17332 | 633512 | 56 | 55 | TC7886 | 7346 | 50 | 260 | 10 | 2022 | 2022-10-09 09:18 | 2022-10-09 10:13 | 55.4 | 172.4 | 94.39999 | Blanchard, Todd | Robinson, Darin / Jimenez, Jose | 14.72915 | 5.4 | 2207 | 2726.217 | 715 | 15W | 4 | 4 | 0.005 | 2663 | 133 | F | 34 | EIC | 2785 | 2022-10-09 10:08 | 2022-10-09 10:11 | 24
34807 | 633513 | 64 | 61 | TC7886 | 7346 | 51 | 260 | 10 | 2022 | 2022-10-09 10:14 | 2022-10-09 11:15 | 61.1 | 172.4 | 110.4 | Blanchard, Todd | Robinson, Darin / Jimenez, Jose | 14.58176 | 5.4 | 2207 | 2732.376 | 715 | 15W | 3 | 4.5 | 0.006 | 2663 | 114 | F | 29 | EIC | 2780 | 2022-10-09 11:03 | 2022-10-09 11:03 | 28
12896 | 633514 | 64 | 60 | TC7886 | 7346 | 52 | 260 | 10 | 2022 | 2022-10-09 11:15 | 2022-10-09 12:12 | 56.6 | 172.4 | 110.4 | Blanchard, Todd | Robinson, Darin / Jimenez, Jose | 14.13067 | 5.4 | 2207 | 2726.317 | 715 | 15W | 2 | 5 | 0.006 | 2663 | 182 | F | 35 | EIC | 2771 | 2022-10-09 11:57 | 2022-10-09 12:09 | 24
12882 | 633515 | 66 | 66 | TC7886 | 7346 | 53 | 260 | 10 | 2022 | 2022-10-09 12:12 | 2022-10-09 13:04 | 52.3 | 172.4 | 110.4 | Blanchard, Todd | Robinson, Darin / Jimenez, Jose | 14.35647 | 5.4 | 2207 | 2712.333 | 715 | 15W | 1 | 5.5 | 0.006 | 2663 | 100 | F | 28 | EIC | 2757 | 2022-10-09 13:01 | 2022-10-09 13:02 | 24
4282 | 633516 | 62 | 60 | TC7886 | 7346 | 54 | 260 | 10 | 2022 | 2022-10-09 13:04 | 2022-10-09 14:01 | 56.8 | 172.4 | 110.4 | Blanchard, Todd | Robinson, Darin / Jimenez, Jose | 15.67081 | 5.4 | 2207 | 2731.901 | 715 | 15W | 0 | 6 | 0.007 | 2662 | 70 | F | 36 | EIC | 2791 |  | 2022-10-09 13:59 | 29
8563 | 633517 | 60 | 58 | TC7886 | 7346 | 55 | 260 | 10 | 2022 | 2022-10-09 14:02 | 2022-10-09 14:52 | 50.6 | 172.4 | 110.4 | Blanchard, Todd | Robinson, Darin / Jimenez, Jose | 14.69923 | 5.4 | 2207 | 2717.825 | 715 | 15W | 0 | 6 | 0.007 | 2661 | 155 | F | 24 | EIC | 2761 |  | 2022-10-09 14:50 | 21
12833 | 633518 | 70 | 63 | TC7886 | 7346 | 56 | 260 | 10 | 2022 | 2022-10-09 14:52 | 2022-10-09 15:45 | 52.9 | 172.4 | 110.4 | Blanchard, Todd | Robinson, Darin / Jimenez, Jose | 14.69246 | 5.4 | 2207 | 2730.018 | 715 | 15W | 1 | 5.5 | 0.009 | 2659 | 77 | F | 39 | EIC | 2776 |  | 2022-10-09 15:44 | 22
17293 | 633519 | 66 | 59 | TC7886 | 7346 | 57 | 260 | 10 | 2022 | 2022-10-09 15:46 | 2022-10-09 16:34 | 48.8 | 172.4 | 110.4 | Blanchard, Todd | Robinson, Darin / Jimenez, Jose | 14.1164 | 5.4 | 2207 | 2728.649 | 715 | 15W | 2 | 5 | 0.009 | 2662 | 152 | F | 39 | EIC | 2768 |  | 2022-10-09 16:31 | 29
34816 | 633520 | 78 | 72 | TC7885 | 7346 | 58 | 260 | 10 | 2022 | 2022-10-09 16:35 | 2022-10-09 17:21 | 46.3 | 172.4 | 110.4 | Blanchard, Todd | Robinson, Darin / Jimenez, Jose | 15.97276 | 5.4 | 2207 | 2723.156 | 715 | 15W | 3 | 4.5 | 0.01 | 2664 | 92 | F | 25 | EIC | 2757 | 2022-10-09 17:19 | 2022-10-09 17:19 | 23
34818 | 633521 | 74 | 70 | TC7885 | 7346 | 59 | 260 | 10 | 2022 | 2022-10-09 17:21 | 2022-10-09 18:15 | 53.1 | 172.4 | 110.4 | Blanchard, Todd | Robinson, Darin / Jimenez, Jose | 15.64158 | 5.4 | 2207 | 2726.545 | 715 | 15W | 4 | 4 | 0.007 | 2663 | 122 | F | 30 | EIC | 2766 |  | 2022-10-09 18:13 | 24
4222 | 633522 | 76 | 76 | TC7885 | 7346 | 60 | 260 | 10 | 2022 | 2022-10-09 18:15 | 2022-10-09 19:16 | 60.9 | 172.4 | 110.4 | Blanchard, Todd | Robinson, Darin / Jimenez, Jose | 15.85116 | 5.4 | 2207 | 2723.813 | 715 | 15W | 4 | 4 | 0.011 | 2664 | 106 | F | 26 | EIC | 2760 |  |  | 23 | 1
8572 | 633523 | 36 | 35 | TC8695 | 7346 | 61 | 270 | 10 | 2022 | 2022-10-09 19:16 | 2022-10-09 20:02 | 46 | 172.4 | 110.4 | McKlem, Paul | Godinez, Andrew / Salazar, Andrew | 10.83797 | 5.3 | 2196 | 2741.524 | 715 | 14E | 4 | 4 | 0.006 | 2650 | 68 | F | 28 | EIC | 2803 |  |  | 23
26057 | 633524 | 72 | 66 | TC8695 | 7346 | 62 | 270 | 10 | 2022 | 2022-10-09 20:02 | 2022-10-09 20:51 | 48.5 | 172.4 | 110.4 | McKlem, Paul | Godinez, Andrew / Salazar, Andrew | 0.1012627 | 5.3 | 2196 | 2724.003 | 715 | 14E | 4 | 4 | 0.008 | 2650 | 101 | F | 26 | EIC | 2763 |  |  | 29
21619 | 633526 | 66 | 61 | TC8695 | 7346 | 64 | 270 | 10 | 2022 | 2022-10-09 21:37 | 2022-10-09 22:22 | 45.1 | 172.4 | 110.4 | McKlem, Paul | Godinez, Andrew / Salazar, Andrew | 0.3545939 | 5.3 | 2196 | 2725.874 | 715 | 14E | 3 | 4.5 | 0.008 | 2651 | 183 | F | 24 | EIC | 2762 |  |  | 19
8523 | 633527 | 66 | 66 | TC8695 | 7346 | 65 | 270 | 10 | 2022 | 2022-10-09 22:23 | 2022-10-09 23:09 | 46.4 | 172.4 | 110.4 | McKlem, Paul | Godinez, Andrew / Salazar, Andrew | 0.4393846 | 5.3 | 2196 | 2721.367 | 715 | 14E | 2 | 5 | 0.008 | 2650 | 51 | F | 35 | EIC | 2755 |  |  | 29
21605 | 633528 | 64 | 63 | TC8695 | 7346 | 66 | 270 | 10 | 2022 | 2022-10-09 23:09 | 2022-10-09 23:56 | 46.9 | 172.4 | 110.4 | McKlem, Paul | Godinez, Andrew / Salazar, Andrew | 0 | 5.3 | 2196 | 2717.472 | 715 | 14E | 1 | 5.5 | 0.009 | 2649 | 70 | F | 27 | EIC | 2756 |  |  | 18
26084 | 633529 | 68 | 67 | TC8695 | 7346 | 67 | 270 | 10 | 2022 | 2022-10-09 23:56 | 2022-10-10 00:40 | 43.8 | 172.4 | 110.4 | McKlem, Paul | Godinez, Andrew / Salazar, Andrew | 0.8115691 | 5.3 | 2196 | 2731.181 | 715 | 14E | 0 | 6 | 0.008 | 2654 | 101 | F | 22 | EIC | 2767 |  |  | 18
34870 | 633530 | 62 | 60 | TC8695 | 7346 | 68 | 270 | 10 | 2022 | 2022-10-10 00:40 | 2022-10-10 01:24 | 43.9 | 172.4 | 110.4 | McKlem, Paul | Godinez, Andrew / Salazar, Andrew | 0.4177002 | 5.3 | 2196 | 2731.784 | 715 | 14E | 0 | 6 | 0.008 | 2651 | 181 | F | 27 | EIC | 2762 |  |  | 18 | 1
8544 | 633531 | 68 | 63 | TC8695 | 7346 | 69 | 270 | 10 | 2022 | 2022-10-10 01:25 | 2022-10-10 02:07 | 42.8 | 172.4 | 110.4 | McKlem, Paul | Godinez, Andrew / Salazar, Andrew | 2.581849 | 5.3 | 2196 | 2722.472 | 715 | 14E | 1 | 5.5 | 0.01 | 2650 | 72 | F | 21 | EIC | 2752 |  |  | 25
30352 | 633532 | 62 | 60 | TC8695 | 7346 | 70 | 270 | 10 | 2022 | 2022-10-10 02:08 | 2022-10-10 02:55 | 47.9 | 172.4 | 110.4 | McKlem, Paul | Godinez, Andrew / Salazar, Andrew | 1.778166 | 5.3 | 2196 | 2719.549 | 715 | 14E | 2 | 5 | 0.009 | 2651 | 118 | F | 36 | EIC | 2750 |  |  | 24
26025 | 633533 | 66 | 64 | TC8695 | 7346 | 71 | 270 | 10 | 2022 | 2022-10-10 02:56 | 2022-10-10 03:52 | 56.6 | 172.4 | 110.4 | McKlem, Paul | Godinez, Andrew / Salazar, Andrew | 0 | 5.3 | 2196 | 2707.005 | 715 | 14E | 3 | 4.5 | 0.011 | 2645 | 198 | F | 28 | EIC | 2744 |  |  | 30
30389 | 633534 | 64 | 64 | TC8695 | 7346 | 72 | 270 | 10 | 2022 | 2022-10-10 03:53 | 2022-10-10 04:51 | 58.5 | 172.4 | 110.4 | McKlem, Paul | Godinez, Andrew / Salazar, Andrew | 0.4230185 | 5.3 | 2196 | 2712.739 | 715 | 14E | 4 | 4 | 0.01 | 2653 | 185 | F | 20 | EIC | 2760 |  |  | 28
34832 | 633535 | 60 | 58 | TC8695 | 7346 | 73 | 270 | 10 | 2022 | 2022-10-10 04:51 | 2022-10-10 05:42 | 50.3 | 172.4 | 110.4 | McKlem, Paul | Godinez, Andrew / Salazar, Andrew | 1.089071 | 5.3 | 2196 | 2718.906 | 715 | 14E | 4 | 4 | 0.007 | 2647 | 55 | F | 26 | EIC | 2757 |  |  | 30
21634 | 633536 | 68 | 65 | TC8695 | 7346 | 74 | 270 | 10 | 2022 | 2022-10-10 05:42 | 2022-10-10 06:40 | 57.9 | 172.4 | 110.4 | McKlem, Paul | Godinez, Andrew / Salazar, Andrew | 0.3691981 | 5.3 | 2196 | 2709.461 | 715 | 14E | 3 | 4.5 | 0.009 | 2649 | 121 | F | 32 | EIC | 2749 |  |  | 21
17348 | 633537 | 60 | 60 | TC8695 | 7346 | 75 | 270 | 10 | 2022 | 2022-10-10 06:40 | 2022-10-10 07:32 | 51.6 | 172.4 | 110.4 | Hudson, Tom | Granillo, David / Navarro, Ismael | 0.1215315 | 5.3 | 2196 | 2708.265 | 715 | 14E | 2 | 5 | 0.008 | 2647 | 189 | F | 39 | EIC | 2751 |  | 2022-10-10 07:30 | 22
12850 | 633538 | 64 | 63 | TC8695 | 7346 | 76 | 270 | 10 | 2022 | 2022-10-10 07:32 | 2022-10-10 08:46 | 74 | 172.4 | 110.4 | Hudson, Tom | Granillo, David / Navarro, Ismael | 0 | 5.3 | 2196 | 2714.399 | 715 | 14E | 1 | 5.5 | 0.009 | 2647 | 67 | F | 31 | EIC | 2768 | 2022-10-10 08:42 | 2022-10-10 08:42 | 18
4237 | 633539 | 68 | 68 | TC8695 | 7346 | 77 | 270 | 10 | 2022 | 2022-10-10 08:46 | 2022-10-10 10:26 | 99.8 | 172.4 | 110.4 | Hudson, Tom | Granillo, David / Navarro, Ismael | 0.1661176 | 5.3 | 2196 | 2726.173 | 715 | 14E | 0 | 6 | 0.01 | 2647 | 63 | F | 25 | EIC | 2791 | 2022-10-10 10:13 | 2022-10-10 10:12 | 25
21643 | 633540 | 66 | 66 | TC8695 | 7346 | 80 | 270 | 10 | 2022 | 2022-10-10 12:57 | 2022-10-10 14:10 | 72.4 | 172.2 | 110.2 | Hudson, Tom | Granillo, David / Navarro, Ismael | 0.6345254 | 5.3 | 2196 | 2728.354 | 715 | 14E | 2 | 5 | 0.008 | 2646 | 71 | F | 33 | EIC | 2798 |  | 2022-10-10 14:08 | 25
34858 | 633541 | 62 | 62 | TC8695 | 7346 | 78 | 270 | 10 | 2022 | 2022-10-10 10:26 | 2022-10-10 11:37 | 71 | 172.4 | 110.4 | Hudson, Tom | Granillo, David / Navarro, Ismael | 0.1951075 | 5.3 | 2196 | 2741.91 | 715 | 14E | 0 | 6 | 0.008 | 2646 | 133 | F | 24 | EIC | 2795 |  |  | 20
34821 | 633542 | 64 | 63 | TC8695 | 7346 | 79 | 270 | 10 | 2022 | 2022-10-10 11:37 | 2022-10-10 12:57 | 79.6 | 175.75 | 113.75 | Hudson, Tom | Granillo, David / Navarro, Ismael | 0.3534424 | 5.3 | 2196 | 2722.584 | 715 | 14E | 1 | 5.5 | 0.007 | 2649 | 60 | F | 31 | EIC | 2776 |  | 2022-10-10 12:55 | 22
26035 | 633543 | 60 | 59 | TC8695 | 7346 | 81 | 270 | 10 | 2022 | 2022-10-10 14:10 | 2022-10-10 15:30 | 79.89999 | 174.15 | 112.15 | Hudson, Tom | Granillo, David / Navarro, Ismael | 0 | 5.3 | 2196 | 2754.146 | 715 | 14E | 3 | 4.5 | 0.007 | 2649 | 116 | F | 36 | EIC | 2795 |  | 2022-10-10 15:22 | 29
34815 | 633544 | 40 | 40 | TC8695 | 7347 | 1 | 270 | 10 | 2022 | 2022-10-10 17:48 | 2022-10-10 20:58 | 189.7 | 173.85 | 111.85 | Hudson, Tom | Granillo, David / Navarro, Ismael | 16.76743 | 8.7 | 2224 | 2763.696 | 715 | 17W | 4 | 4 | 0.01 | 2645 | 66 | L2 | 26 | VES | 2824 | 2022-10-10 18:36 | 2022-10-10 18:36 | 27
30338 | 633545 | 70 | 69 | TC8695 | 7347 | 2 | 270 | 10 | 2022 | 2022-10-10 18:40 | 2022-10-10 19:34 | 54 | 173.15 | 111.15 | Cesario, Jason | Nelson, David / Lawrence, Jeremy | 16.88774 | 8.7 | 2224 | 2731.394 | 715 | 17W | 4 | 4 | 0.007 | 2652 | 172 | F | 36 | VES | 2769 |  |  | 24
34811 | 633550 | 60 | 60 | TC8695 | 7348 | 4 | 270 | 10 | 2022 | 2022-10-11 05:32 | 2022-10-11 06:49 | 77 | 176 | 98 | Cesario, Jason | Nelson, David / Lawrence, Jeremy | 0.2970792 | 3.5 | 2228 | 2687.366 | 715 | 12E | 2 | 5 | 0.011 | 2646 | 163 | L3 | 34 | EIC | 2771 | 2022-10-11 06:42 | 2022-10-11 06:42 | 25
17422 | 633551 | 52 | 51 | TC8695 | 7349 | 1 | 270 | 10 | 2022 | 2022-10-11 11:51 | 2022-10-11 17:48 | 357.2 | 175.7 | 113.7 | Hudson, Tom | Granillo, David / Navarro, Ismael | 16.4244 | 5.9 | 2207 | 2487.873 | 715 | 18W | 4 | 4 | 0.006 | 2648 | 57 | F | 29 | VES | 2828 |  |  | 18
34810 | 633552 | 40 | 39 | TC8695 | 7349 | 2 | 270 | 10 | 2022 | 2022-10-11 12:47 | 2022-10-11 13:38 | 51.5 | 178.35 | 116.35 | Hudson, Tom | Granillo, David / Navarro, Ismael | 17.10909 | 5.9 | 2207 | 2711.773 | 715 | 18W | 4 | 4 | 0.011 | 2647 | 53 | F | 20 | VES | 2745 |  | 2022-10-11 13:37 | 24
4244 | 633553 | 64 | 64 | TC8695 | 7349 | 3 | 270 | 10 | 2022 | 2022-10-11 13:39 | 2022-10-11 14:30 | 51.6 | 148.8 | 86.8 | Hudson, Tom | Granillo, David / Navarro, Ismael | 16.94257 | 5.9 | 2207 | 2735.485 | 715 | 18W | 3 | 4.5 | 0.011 | 2647 | 151 | F | 25 | VES | 2787 |  | 2022-10-11 14:28 | 19
8564 | 633554 | 66 | 66 | TC8695 | 7349 | 4 | 270 | 10 | 2022 | 2022-10-11 14:30 | 2022-10-11 15:29 | 58.5 | 166.85 | 104.85 | Hudson, Tom | Granillo, David / Navarro, Ismael | 16.87969 | 5.9 | 2207 | 2724.849 | 715 | 18W | 2 | 5 | 0.006 | 2645 | 175 | F | 35 | VES | 2765 | 2022-10-11 15:18 | 2022-10-11 15:27 | 21
8571 | 633555 | 60 | 60 | TC8695 | 7349 | 5 | 270 | 10 | 2022 | 2022-10-11 15:29 | 2022-10-11 16:27 | 57.7 | 140.1 | 78.10001 | Hudson, Tom | Granillo, David / Navarro, Ismael | 17.10171 | 5.9 | 2207 | 2726.13 | 715 | 18W | 1 | 5.5 | 0.005 | 2645 | 111 | F | 30 | VES | 2771 |  | 2022-10-11 16:25 | 23
26027 | 633556 | 66 | 63 | TC8695 | 7349 | 6 | 270 | 10 | 2022 | 2022-10-11 16:27 | 2022-10-11 17:21 | 53.9 | 172.25 | 110.25 | Hudson, Tom | Granillo, David / Navarro, Ismael | 16.9014 | 5.9 | 2207 | 2734.993 | 715 | 18W | 0 | 6 | 0.006 | 2646 | 53 | L1 | 33 | VES | 2778 |  | 2022-10-11 17:19 | 22
17313 | 633557 | 64 | 64 | TC8695 | 7349 | 7 | 270 | 10 | 2022 | 2022-10-11 17:21 | 2022-10-11 18:15 | 53.3 | 174.25 | 112.25 | Hudson, Tom | Granillo, David / Navarro, Ismael | 16.7919 | 5.9 | 2207 | 2719.838 | 715 | 18W | 0 | 6 | 0.008 | 2652 | 92 | F | 34 | VES | 2765 | 2022-10-11 18:11 | 2022-10-11 18:13 | 21
12847 | 633559 | 60 | 60 | TC8695 | 7349 | 9 | 270 | 10 | 2022 | 2022-10-11 19:07 | 2022-10-11 20:00 | 52.3 | 147.4 | 69.39999 | Blanchard, Todd | Nelson, David / Lawrence, Jeremy | 16.13201 | 5.9 | 2207 | 2722.707 | 715 | 18W | 2 | 5 | 0.007 | 2647 | 186 | F | 33 | VES | 2765 |  | 2022-10-11 19:58 | 25
12836 | 633560 | 68 | 67 | TC8695 | 7349 | 10 | 270 | 10 | 2022 | 2022-10-11 20:00 | 2022-10-11 21:05 | 64.9 | 178.4 | 116.4 | Blanchard, Todd | Nelson, David / Lawrence, Jeremy | 16.82138 | 5.9 | 2207 | 2724.811 | 715 | 18W | 3 | 4.5 | 0.007 | 2650 | 104 | F | 23 | VES | 2765 |  |  | 28
26064 | 633561 | 60 | 60 | TC8695 | 7349 | 11 | 270 | 10 | 2022 | 2022-10-11 21:05 | 2022-10-11 21:58 | 52.5 | 178.4 | 116.4 | Blanchard, Todd | Nelson, David / Lawrence, Jeremy | 17.13589 | 5.9 | 2207 | 2713.03 | 715 | 18W | 4 | 4 | 0.006 | 2648 | 126 | F | 21 | VES | 2752 |  | 2022-10-11 21:56 | 28
8575 | 633563 | 68 | 67 | TC8695 | 7349 | 13 | 270 | 10 | 2022 | 2022-10-11 22:59 | 2022-10-11 23:58 | 58.8 | 173.1 | 111.1 | Blanchard, Todd | Nelson, David / Lawrence, Jeremy | 17.33471 | 5.9 | 2207 | 2712.649 | 715 | 18W | 3 | 4.5 | 0.01 | 2649 | 122 | L1 | 25 | VES | 2764 |  | 2022-10-11 23:56 | 20
30366 | 633564 | 64 | 63 | TC8695 | 7349 | 14 | 270 | 10 | 2022 | 2022-10-11 23:58 | 2022-10-12 00:54 | 56.2 | 180.95 | 118.95 | Blanchard, Todd | Nelson, David / Lawrence, Jeremy | 16.89822 | 5.9 | 2207 | 2707.552 | 715 | 18W | 2 | 5 | 0.01 | 2646 | 69 | F | 20 | VES | 2755 |  |  | 24
26050 | 633565 | 66 | 66 | TC8695 | 7349 | 15 | 270 | 10 | 2022 | 2022-10-12 00:54 | 2022-10-12 01:45 | 50.6 | 150.7 | 88.7 | Blanchard, Todd | Nelson, David / Lawrence, Jeremy | 17.02573 | 5.9 | 2207 | 2711.758 | 715 | 18W | 1 | 5.5 | 0.009 | 2648 | 145 | L1 | 28 | VES | 2766 |  |  | 25
4214 | 633566 | 64 | 64 | TC8695 | 7349 | 16 | 270 | 10 | 2022 | 2022-10-12 01:45 | 2022-10-12 02:34 | 49 | 176.35 | 114.35 | Blanchard, Todd | Nelson, David / Lawrence, Jeremy | 17.20729 | 5.9 | 2207 | 2711.497 | 715 | 18W | 0 | 6 | 0.007 | 2647 | 70 | F | 38 | VES | 2757 |  |  | 28
34874 | 633567 | 70 | 69 | TC8695 | 7349 | 17 | 270 | 10 | 2022 | 2022-10-12 02:35 | 2022-10-12 03:28 | 53.7 | 188.45 | 126.45 | Blanchard, Todd | Nelson, David / Lawrence, Jeremy | 17.42259 | 5.9 | 2207 | 2719.612 | 715 | 18W | 0 | 6 | 0.005 | 2646 | 142 | F | 23 | VES | 2762 | 2022-10-12 03:24 | 2022-10-12 03:26 | 25
26032 | 633568 | 62 | 60 | TC8086 | 7349 | 18 | 270 | 10 | 2022 | 2022-10-12 03:28 | 2022-10-12 04:17 | 48.8 | 175.7 | 113.7 | Blanchard, Todd | Nelson, David / Lawrence, Jeremy | 15.85963 | 5.9 | 2207 | 2707.75 | 715 | 18W | 1 | 5.5 | 0.005 | 2650 | 161 | F | 21 | VES | 2746 |  | 2022-10-12 04:15 | 29
4223 | 633569 | 66 | 63 | TC8086 | 7349 | 19 | 270 | 10 | 2022 | 2022-10-12 04:17 | 2022-10-12 05:08 | 50.8 | 168.65 | 106.65 | Blanchard, Todd | Nelson, David / Lawrence, Jeremy | 17.37788 | 5.9 | 2207 | 2719.62 | 715 | 18W | 2 | 5 | 0.008 | 2647 | 173 | F | 30 | VES | 2764 |  | 2022-10-12 05:06 | 22
30400 | 633570 | 64 | 59 | TC8086 | 7349 | 20 | 270 | 10 | 2022 | 2022-10-12 05:08 | 2022-10-12 05:57 | 48.6 | 174 | 112 | Blanchard, Todd | Nelson, David / Lawrence, Jeremy | 17.65804 | 5.9 | 2207 | 2709.607 | 715 | 18W | 3 | 4.5 | 0.007 | 2645 | 125 | F | 26 | VES | 2753 | 2022-10-12 05:50 |  | 20
17297 | 633571 | 60 | 59 | TC8086 | 7349 | 21 | 270 | 10 | 2022 | 2022-10-12 05:57 | 2022-10-12 06:44 | 46.5 | 173.75 | 111.75 | Blanchard, Todd | Nelson, David / Lawrence, Jeremy | 17.05343 | 5.9 | 2207 | 2713.705 | 715 | 18W | 4 | 4 | 0.007 | 2646 | 168 | F | 23 | VES | 2759 | 2022-10-12 06:41 | 2022-10-12 06:42 | 27
4239 | 633572 | 64 | 63 | TC8086 | 7349 | 22 | 270 | 10 | 2022 | 2022-10-12 06:44 | 2022-10-12 07:33 | 48.7 | 171.8 | 109.8 | Blanchard, Todd | Nelson, David / Lawrence, Jeremy | 17.14896 | 5.9 | 2207 | 2706.186 | 715 | 18W | 3 | 4.5 | 0.008 | 2648 | 118 | F | 36 | VES | 2744 | 2022-10-12 07:26 | 2022-10-12 07:31 | 26
4295 | 633573 | 60 | 60 | TC8086 | 7349 | 23 | 270 | 10 | 2022 | 2022-10-12 07:33 | 2022-10-12 08:34 | 60.9 | 164.35 | 102.35 | Blanchard, Todd | Robinson, Darin / Granillo, David | 17.58501 | 5.9 | 2207 | 2713.092 | 715 | 18W | 3 | 4.5 | 0.006 | 2649 | 178 | F | 39 | EIC | 2761 | 2022-10-12 08:20 | 2022-10-12 08:20 | 22
12903 | 633574 | 48 | 47 | TC8086 | 7349 | 24 | 270 | 10 | 2022 | 2022-10-12 08:34 | 2022-10-12 09:32 | 58.1 | 177.8 | 115.8 | Blanchard, Todd | Robinson, Darin / Granillo, David | 0 | 5.6 | 2209 | 2732.287 | 715 | 16E | 4 | 4 | 0.011 | 2649 | 81 | F | 23 | EIC | 2789 |  | 2022-10-12 09:30 | 26
26028 | 633575 | 60 | 58 | TC8086 | 7349 | 25 | 270 | 10 | 2022 | 2022-10-12 09:33 | 2022-10-12 10:28 | 55.4 | 141.45 | 79.45 | Blanchard, Todd | Robinson, Darin / Granillo, David | 0.009903586 | 5.6 | 2209 | 2710.062 | 715 | 16E | 4 | 4 | 0.005 | 2648 | 67 | F | 33 | EIC | 2757 | 2022-10-12 10:16 | 2022-10-12 10:26 | 28
17296 | 633576 | 72 | 72 | TC8086 | 7349 | 26 | 270 | 10 | 2022 | 2022-10-12 10:28 | 2022-10-12 11:22 | 54.1 | 176.75 | 114.75 | Blanchard, Todd | Robinson, Darin / Granillo, David | 0.2930349 | 5.6 | 2209 | 2705.206 | 715 | 16E | 3 | 4.5 | 0.006 | 2648 | 47 | F | 22 | EIC | 2757 |  | 2022-10-12 11:20 | 29
21597 | 633577 | 60 | 56 | TC8086 | 7349 | 27 | 270 | 10 | 2022 | 2022-10-12 11:23 |  |  | 180.15 | 118.15 | Blanchard, Todd | Robinson, Darin / Granillo, David | 0 | 5.6 | 2209 |  | 715 | 16E | 2 | 5 | 0.006 | 2647 | 107 | F | 24 | EIC | 2743 |  | 2022-10-12 12:13 | 27
21604 | 633578 | 62 | 62 | TC8086 | 7349 | 28 | 270 | 10 | 2022 | 2022-10-12 12:15 | 2022-10-12 13:04 | 49.3 | 175.75 | 113.75 | Blanchard, Todd | Robinson, Darin / Granillo, David | 0.4543535 | 5.6 | 2209 | 2699.148 | 715 | 16E | 1 | 5.5 | 0.009 | 2645 | 94 | F | 27 | EIC | 2740 |  | 2022-10-12 13:02 | 30
12894 | 633579 | 70 | 68 | TC8086 | 7349 | 29 | 270 | 10 | 2022 | 2022-10-12 13:04 | 2022-10-12 13:53 | 48.9 | 160.9 | 98.89999 | Blanchard, Todd | Robinson, Darin / Granillo, David | 0 | 5.6 | 2209 | 2717.816 | 715 | 16E | 0 | 6 | 0.006 | 2648 | 110 | F | 29 | EIC | 2760 | 2022-10-12 13:52 | 2022-10-12 13:49 | 29
21652 | 633581 | 66 | 65 | TC8086 | 7349 | 31 | 270 | 10 | 2022 | 2022-10-12 14:45 | 2022-10-12 15:40 | 55.1 | 187.2 | 125.2 | Blanchard, Todd | Robinson, Darin / Granillo, David | 0.3421536 | 5.6 | 2209 | 2709.816 | 715 | 16E | 1 | 5.5 | 0.008 | 2649 | 68 | F | 35 | EIC | 2756 |  | 2022-10-12 15:39 | 25
26086 | 633582 | 64 | 62 | TC8086 | 7349 | 32 | 270 | 10 | 2022 | 2022-10-12 15:41 | 2022-10-12 16:36 | 55.3 | 177.15 | 115.15 | Blanchard, Todd | Robinson, Darin / Granillo, David | 0.3335325 | 5.6 | 2209 | 2701.751 | 715 | 16E | 2 | 5 | 0.007 | 2648 | 174 | F | 22 | EIC | 2745 | 2022-10-12 16:31 | 2022-10-12 16:34 | 29
21596 | 633583 | 66 | 66 | TC8086 | 7349 | 33 | 270 | 10 | 2022 | 2022-10-12 16:36 | 2022-10-12 17:33 | 57.2 | 169.55 | 107.55 | Blanchard, Todd | Robinson, Darin / Granillo, David | 0.3737768 | 5.6 | 2209 | 2707.257 | 715 | 16E | 3 | 4.5 | 0.008 | 2648 | 143 | F | 33 | EIC | 2762 |  |  | 27
4285 | 633584 | 64 | 62 | TC8086 | 7349 | 34 | 270 | 10 | 2022 | 2022-10-12 17:34 | 2022-10-12 18:29 | 55 | 176.65 | 114.65 | Blanchard, Todd | Robinson, Darin / Granillo, David | 0 | 5.6 | 2209 | 2699.607 | 715 | 16E | 4 | 4 | 0.008 | 2649 | 113 | F | 36 | EIC | 2748 | 2022-10-12 18:19 | 2022-10-12 18:27 | 19
26101 | 633585 | 66 | 61 | TC8086 | 7349 | 35 | 270 | 10 | 2022 | 2022-10-12 18:29 | 2022-10-12 19:20 | 50.9 | 182.55 | 120.55 | McKlem, Paul | Nelson, David / Salazar, Andrew | 0.1829562 | 5.6 | 2209 | 2707.984 | 715 | 16E | 4 | 4 | 0.009 | 2650 | 76 | F | 37 | EIC | 2758 |  |  | 24 | 1
4294 | 633586 | 68 | 66 | TC8086 | 7349 | 36 | 270 | 10 | 2022 | 2022-10-12 19:20 | 2022-10-12 20:18 | 57.8 | 184.95 | 122.95 | McKlem, Paul | Perkins, Austin / Salazar, Andrew | 0.2443638 | 5.6 | 2209 | 2692.074 | 715 | 16E | 3 | 4.5 | 0.012 | 2651 | 102 | F | 27 | EIC | 2750 |  |  | 22
21657 | 633587 | 66 | 65 | TC8086 | 7349 | 37 | 270 | 10 | 2022 | 2022-10-12 20:18 | 2022-10-12 21:13 | 55.1 | 176.35 | 114.35 | McKlem, Paul | Perkins, Austin / Salazar, Andrew | 0.008093702 | 5.6 | 2209 | 2702.161 | 715 | 16E | 2 | 5 | 0.01 | 2652 | 63 | F | 20 | EIC | 2750 |  |  | 29
26043 | 633588 | 64 | 64 | TC8086 | 7349 | 38 | 270 | 10 | 2022 | 2022-10-12 21:14 | 2022-10-12 22:19 | 65.5 | 182.15 | 120.15 | McKlem, Paul | Perkins, Austin / Salazar, Andrew | 0.0780895 | 5.6 | 2209 | 2698.824 | 715 | 16E | 1 | 5.5 | 0.008 | 2650 | 156 | F | 23 | EIC | 2749 |  |  | 24
17338 | 633589 | 70 | 67 | TC8086 | 7349 | 39 | 270 | 10 | 2022 | 2022-10-12 22:19 | 2022-10-12 23:15 | 55.3 | 163.95 | 101.95 | McKlem, Paul | Perkins, Austin / Salazar, Andrew | 0 | 5.6 | 2209 | 2726.043 | 715 | 16E | 0 | 6 | 0.008 | 2650 | 45 | F | 26 | EIC | 2773 |  |  | 20
34868 | 633590 | 62 | 62 | TC8086 | 7349 | 40 | 270 | 10 | 2022 | 2022-10-12 23:15 | 2022-10-13 00:05 | 50 | 174.85 | 112.85 | McKlem, Paul | Perkins, Austin / Salazar, Andrew | 0.1941353 | 5.6 | 2209 | 2716.73 | 715 | 16E | 0 | 6 | 0.007 | 2646 | 194 | F | 32 | EIC | 2757 |  |  | 23
17319 | 633591 | 68 | 67 | TC8086 | 7349 | 41 | 270 | 10 | 2022 | 2022-10-13 00:05 | 2022-10-13 01:03 | 58.1 | 175.6 | 113.6 | McKlem, Paul | Perkins, Austin / Salazar, Andrew | 0 | 5.6 | 2209 | 2716.699 | 715 | 16E | 1 | 5.5 | 0.008 | 2650 | 121 | F | 39 | EIC | 2761 |  |  | 22
12854 | 633592 | 64 | 64 | TC8086 | 7349 | 42 | 270 | 10 | 2022 | 2022-10-13 01:04 | 2022-10-13 02:06 | 62.1 | 178.9 | 116.9 | McKlem, Paul | Perkins, Austin / Salazar, Andrew | 0 | 5.6 | 2209 | 2704 | 715 | 16E | 2 | 5 | 0.01 | 2650 | 181 | F | 32 | EIC | 2753 |  | 2022-10-13 02:04 | 22
4245 | 633593 | 60 | 60 | TC8086 | 7349 | 43 | 270 | 10 | 2022 | 2022-10-13 02:06 | 2022-10-13 03:13 | 67.2 | 181.15 | 119.15 | McKlem, Paul | Perkins, Austin / Salazar, Andrew | 0 | 5.6 | 2209 | 2707.378 | 715 | 16E | 3 | 4.5 | 0.008 | 2652 | 180 | F | 25 | EIC | 2773 |  | 2022-10-13 03:11 | 25
21617 | 633594 | 70 | 70 | TC8086 | 7349 | 44 | 270 | 10 | 2022 | 2022-10-13 03:14 | 2022-10-13 04:25 | 71.3 | 180.85 | 118.85 | McKlem, Paul | Perkins, Austin / Salazar, Andrew | 0 | 5.6 | 2209 | 2713.775 | 715 | 16E | 4 | 4 | 0.007 | 2648 | 62 | F | 21 | EIC | 2772 |  | 2022-10-13 04:23 | 29
21650 | 633595 | 64 | 64 | TC8086 | 7349 | 45 | 270 | 10 | 2022 | 2022-10-13 04:25 | 2022-10-13 05:30 | 64.4 | 175.6 | 113.6 | McKlem, Paul | Perkins, Austin / Salazar, Andrew | 0 | 5.6 | 2209 | 2717.8 | 715 | 16E | 4 | 4 | 0.008 | 2649 | 187 | F | 38 | EIC | 2771 |  |  | 21
34833 | 633596 | 66 | 66 | TC8086 | 7349 | 46 | 270 | 10 | 2022 | 2022-10-13 05:30 | 2022-10-13 06:42 | 72.2 | 175.4 | 113.4 | McKlem, Paul | Perkins, Austin / Salazar, Andrew | 0 | 5.6 | 2209 | 2707.013 | 715 | 16E | 3 | 4.5 | 0.006 | 2649 | 104 | F | 23 | EIC | 2777 | 2022-10-13 06:40 |  | 20
30388 | 633597 | 58 | 58 | TC8086 | 7349 | 47 | 270 | 10 | 2022 | 2022-10-13 06:42 | 2022-10-13 07:31 | 48.8 | 182.05 | 120.05 | McKlem, Paul | Perkins, Austin / Salazar, Andrew | 0 | 5.6 | 2209 | 2717.098 | 715 | 16E | 2 | 5 | 0.007 | 2652 | 47 | F | 23 | EIC | 2762 |  | 2022-10-13 07:26 | 20
26138 | 633643 | 60 | 60 | TC86100 | 7354 | 1 | 270 | 11 | 2022 | 2022-11-06 00:18 | 2022-11-06 12:18 | 719.8 | 176.8 | 114.8 | McKlem, Paul | Godinez, Andrew / Salazar, Andrew | 88.55234 | 6.9 | 2175 | 2733.131 | 715 | 19W | 4 | 4 | 0.006 | 2644 | 59 | L2 | 30 | EIC | 2796 |  |  | 20
30449 | 633644 | 70 | 60 | TC86100 | 7354 | 2 | 270 | 11 | 2022 | 2022-11-06 01:21 | 2022-11-06 02:25 | 63.8 | 176.8 | 114.8 | McKlem, Paul | Godinez, Andrew / Salazar, Andrew | 89.2947 | 6.9 | 2175 | 2713.736 | 715 | 19W | 4 | 4 | 0.007 | 2650 | 198 | F | 26 | EIC | 2765 |  |  | 26
21682 | 633646 | 40 | 40 | TC86100 | 7355 | 1 | 270 | 11 | 2022 | 2022-11-06 18:08 | 2022-11-07 10:55 | 1007.2 | 176.8 | 98.8 | McKlem, Paul | Godinez, Andrew / Salazar, Andrew | 0 | 7.8 | 2196 | 2739.454 | 715 | 16E | 4 | 4 | 0.009 | 2651 | 77 | F | 25 | EIC | 2802 |  |  | 23
26118 | 633648 | 68 | 67 | TC86100 | 7355 | 2 | 270 | 11 | 2022 | 2022-11-06 19:10 | 2022-11-06 20:13 | 62.2 | 176.8 | 114.8 | McKlem, Paul | Godinez, Andrew / Salazar, Andrew | 0 | 7.8 | 2196 | 2700.839 | 715 | 16E | 4 | 4 | 0.011 | 2651 | 139 | F | 29 | EIC | 2762 |  |  | 22
21752 | 633649 | 60 | 60 | TC86100 | 7355 | 4 | 270 | 11 | 2022 | 2022-11-06 21:12 | 2022-11-06 22:13 | 60.6 | 176.8 | 114.8 | McKlem, Paul | Godinez, Andrew / Salazar, Andrew | 0 | 7.8 | 2196 | 2728.409 | 715 | 16E | 2 | 5 | 0.007 | 2648 | 101 | F | 27 | EIC | 2774 |  | 2022-11-06 22:11 | 18
4298 | 633650 | 60 | 48 | TC86100 | 7355 | 5 | 270 | 11 | 2022 | 2022-11-06 22:13 | 2022-11-06 23:17 | 64.3 | 176.8 | 114.8 | McKlem, Paul | Godinez, Andrew / Salazar, Andrew | 0.6786634 | 7.8 | 2196 | 2714.32 | 715 | 16E | 1 | 5.5 | 0.009 | 2650 | 137 | F | 27 | EIC | 2773 |  | 2022-11-06 23:15 | 29
26147 | 633651 | 50 | 46 | TC86100 | 7355 | 6 | 270 | 11 | 2022 | 2022-11-06 23:17 | 2022-11-07 00:19 | 61.9 | 176.8 | 114.8 | McKlem, Paul | Godinez, Andrew / Salazar, Andrew | 8.304481 | 7.8 | 2196 | 2722.235 | 715 | 16E | 0 | 6 | 0.007 | 2649 | 90 | F | 33 | EIC | 2785 | 2022-11-07 00:16 | 2022-11-07 00:17 | 18
8606 | 633652 | 64 | 62 | TC86100 | 7355 | 7 | 270 | 11 | 2022 | 2022-11-07 00:20 | 2022-11-07 01:47 | 87.4 | 176.8 | 114.8 | McKlem, Paul | Godinez, Andrew / Salazar, Andrew | 10.12406 | 7.8 | 2196 | 2714.007 | 715 | 16E | 0 | 6 | 0.008 | 2651 | 135 | F | 39 | EIC | 2776 |  | 2022-11-07 01:45 | 21
17375 | 633653 | 64 | 63 | TC86100 | 7355 | 8 | 270 | 11 | 2022 | 2022-11-07 01:47 | 2022-11-07 03:25 | 97.4 | 176.8 | 114.8 | McKlem, Paul | Godinez, Andrew / Salazar, Andrew | 10.17427 | 7.8 | 2196 | 2697.281 | 715 | 16E | 1 | 5.5 | 0.008 | 2651 | 167 | F | 32 | EIC | 2779 |  | 2022-11-07 03:23 | 29
26206 | 633654 | 64 | 60 | TC86100 | 7355 | 9 | 270 | 11 | 2022 | 2022-11-07 03:25 | 2022-11-07 05:01 | 95.6 | 176.8 | 114.8 | McKlem, Paul | Godinez, Andrew / Salazar, Andrew | 2.97737 | 7.8 | 2196 | 2717.224 | 715 | 16E | 2 | 5 | 0.007 | 2648 | 75 | F | 28 | EIC | 2795 |  |  | 19
21706 | 633655 | 64 | 63 | TC86100 | 7355 | 10 | 270 | 11 | 2022 | 2022-11-07 05:01 | 2022-11-07 06:23 | 81.7 | 176.8 | 114.8 | McKlem, Paul | Godinez, Andrew / Salazar, Andrew | 10.13034 | 7.8 | 2196 | 2729.754 | 715 | 16E | 3 | 4.5 | 0.009 | 2651 | 132 | F | 21 | EIC | 2803 |  |  | 25
12943 | 633656 | 72 | 70 | TC86100 | 7355 | 11 | 270 | 11 | 2022 | 2022-11-07 06:23 | 2022-11-07 07:45 | 81.9 | 176.8 | 114.8 | McKlem, Paul | Godinez, Andrew / Salazar, Andrew | 9.849547 | 7.8 | 2196 | 2728.885 | 715 | 16E | 4 | 4 | 0.006 | 2650 | 111 | F | 39 | EIC | 2793 |  | 2022-11-07 07:42 | 30
12961 | 633657 | 64 | 64 | TC86100 | 7355 | 12 | 270 | 11 | 2022 | 2022-11-07 07:45 | 2022-11-07 09:04 | 79.3 | 176.8 | 114.8 | Hudson, Tom | Crank, Kenneth / Perkins, Austin | 9.745082 | 7.8 | 2196 | 2711.718 | 715 | 16E | 4 | 4 | 0.009 | 2650 | 78 | F | 24 | EIC | 2770 | 2022-11-07 09:02 | 2022-11-07 09:02 | 25
12965 | 633658 | 64 | 60 | TC86100 | 7355 | 13 | 270 | 11 | 2022 | 2022-11-07 09:05 | 2022-11-07 10:23 | 78.5 | 176.8 | 114.8 | Hudson, Tom | Crank, Kenneth / Perkins, Austin | 10.10833 | 7.8 | 2196 | 2726.044 | 715 | 16E | 3 | 4.5 | 0.008 | 2648 | 81 | F | 40 | EIC | 2787 |  | 2022-11-07 10:21 | 23
4391 | 633659 | 64 | 63 | TC86100 | 7355 | 14 | 270 | 11 | 2022 | 2022-11-07 10:23 | 2022-11-07 11:40 | 76.8 | 176.8 | 114.8 | Hudson, Tom | Crank, Kenneth / Perkins, Austin | 10.3319 | 7.8 | 2196 | 2742.299 | 715 | 16E | 2 | 5 | 0.006 | 2648 | 77 | F | 28 | EIC | 2805 |  |  | 25
30422 | 633660 | 64 | 63 | TC86100 | 7355 | 15 | 270 | 11 | 2022 | 2022-11-07 11:40 | 2022-11-07 12:57 | 76.6 | 176.8 | 114.8 | Hudson, Tom | Crank, Kenneth / Perkins, Austin | 10.6726 | 7.8 | 2196 | 2728.459 | 715 | 16E | 1 | 5.5 | 0.007 | 2648 | 150 | F | 32 | EIC | 2788 |  | 2022-11-07 12:55 | 30
34920 | 633661 | 66 | 65 | TC86100 | 7355 | 16 | 270 | 11 | 2022 | 2022-11-07 12:57 | 2022-11-07 14:32 | 94.8 | 176.8 | 114.8 | Hudson, Tom | Crank, Kenneth / Perkins, Austin | 10.88683 | 7.8 | 2196 | 2736.254 | 715 | 16E | 0 | 6 | 0.007 | 2644 | 186 | F | 24 | EIC | 2798 |  | 2022-11-07 14:15 | 29
8654 | 633663 | 48 | 47 | TC86100 | 7355 | 18 | 270 | 11 | 2022 | 2022-11-07 15:37 | 2022-11-07 16:44 | 66.9 | 176.8 | 114.8 | Hudson, Tom | Crank, Kenneth / Perkins, Austin | 82.84022 | 12.8 | 2195 | 2738.502 | 715 | 14E | 4 | 4 | 0.009 | 2647 | 93 | F | 39 | EIC | 2798 | 2022-11-07 16:41 | 2022-11-07 16:42 | 25
21730 | 633664 | 64 | 64 | TC86100 | 7355 | 19 | 270 | 11 | 2022 | 2022-11-07 16:44 | 2022-11-07 17:56 | 71.9 | 176.8 | 114.8 | Hudson, Tom | Crank, Kenneth / Perkins, Austin | 83.07534 | 12.8 | 2195 | 2734.949 | 715 | 14E | 3 | 4.5 | 0.01 | 2647 | 200 | F | 40 | EIC | 2788 |  | 2022-11-07 17:52 | 22
34940 | 633665 | 68 | 68 | TC86100 | 7355 | 20 | 270 | 11 | 2022 | 2022-11-07 17:56 | 2022-11-07 19:18 | 82.1 | 176.8 | 114.8 | Hudson, Tom | Crank, Kenneth / Perkins, Austin | 83.59322 | 12.8 | 2195 | 2721.589 | 715 | 14E | 2 | 5 | 0.009 | 2643 | 84 | F | 38 | EIC | 2751 |  |  | 21
21685 | 633666 | 56 | 55 | TC86100 | 7355 | 21 | 270 | 11 | 2022 | 2022-11-07 19:18 | 2022-11-07 20:30 | 71.9 | 176.8 | 98.8 | Cesario, Jason | Nelson, David / Lawrence, Jeremy | 84.1722 | 12.8 | 2195 | 2753.728 | 715 | 14E | 1 | 5.5 | 0.007 | 2647 | 195 | F | 35 | EIC | 2815 |  | 2022-11-07 20:28 | 21
8655 | 633667 | 62 | 52 | TC86100 | 7355 | 22 | 270 | 11 | 2022 | 2022-11-07 20:31 | 2022-11-07 21:48 | 77.6 | 176.8 | 114.8 | Cesario, Jason | Nelson, David / Lawrence, Jeremy | 85.62986 | 12.8 | 2195 | 2731.218 | 715 | 14E | 0 | 6 | 0.007 | 2648 | 130 | L1 | 26 | EIC | 2788 |  |  | 29
21756 | 633668 | 68 | 68 | TC86100 | 7355 | 24 | 270 | 11 | 2022 | 2022-11-07 23:02 | 2022-11-08 00:09 | 67.2 | 176.8 | 114.8 | Cesario, Jason | Nelson, David / Lawrence, Jeremy | 85.49393 | 12.8 | 2195 | 2730.4 | 715 | 14E | 1 | 5.5 | 0.007 | 2647 | 58 | L1 | 24 | EIC | 2778 |  |  | 24
17367 | 633669 | 64 | 64 | TC86100 | 7355 | 23 | 270 | 11 | 2022 | 2022-11-07 21:48 | 2022-11-07 23:02 | 73.3 | 176.8 | 114.8 | Cesario, Jason | Nelson, David / Lawrence, Jeremy | 85.79553 | 12.8 | 2195 | 2734.671 | 715 | 14E | 0 | 6 | 0.007 | 2648 | 62 | F | 30 | EIC | 2791 |  | 2022-11-07 22:59 | 25
12920 | 633670 | 62 | 59 | TC86100 | 7355 | 25 | 270 | 11 | 2022 | 2022-11-08 00:10 | 2022-11-08 01:10 | 60.7 | 178.7 | 116.7 | Cesario, Jason | Nelson, David / Lawrence, Jeremy | 12.6289 | 12.8 | 2195 | 2712.303 | 715 | 14E | 2 | 5 | 0.013 | 2648 | 147 | F | 34 | EIC | 2758 | 2022-11-08 01:05 |  | 27
8660 | 633671 | 60 | 59 | TC86100 | 7355 | 26 | 270 | 11 | 2022 | 2022-11-08 01:11 | 2022-11-08 02:12 | 61 | 176.85 | 114.85 | Cesario, Jason | Nelson, David / Lawrence, Jeremy | 12.45643 | 12.8 | 2195 | 2737.145 | 715 | 14E | 3 | 4.5 | 0.01 | 2645 | 118 | L1 | 20 | EIC | 2783 | 2022-11-08 02:09 | 2022-11-08 02:10 | 21
26208 | 633672 | 60 | 60 | TC86100 | 7355 | 27 | 270 | 11 | 2022 | 2022-11-08 02:12 | 2022-11-08 03:18 | 65.9 | 178.7 | 116.7 | Cesario, Jason | Nelson, David / Lawrence, Jeremy | 12.55354 | 12.8 | 2195 | 2730.362 | 715 | 14E | 4 | 4 | 0.01 | 2647 | 76 | F | 29 | EIC | 2776 |  | 2022-11-08 03:16 | 26
34957 | 633673 | 70 | 70 | TC86100 | 7355 | 28 | 270 | 11 | 2022 | 2022-11-08 03:18 | 2022-11-08 04:37 | 78.8 | 167.8 | 105.8 | Cesario, Jason | Nelson, David / Lawrence, Jeremy | 12.89397 | 12.8 | 2195 | 2717.855 | 715 | 14E | 4 | 4 | 0.011 | 2648 | 77 | F | 21 | EIC | 2767 |  | 2022-11-08 04:35 | 28
26125 | 633674 | 60 | 59 | TC86100 | 7355 | 29 | 270 | 11 | 2022 | 2022-11-08 04:37 | 2022-11-08 05:46 | 69.3 | 179.35 | 117.35 | Cesario, Jason | Nelson, David / Lawrence, Jeremy | 12.89552 | 12.8 | 2195 | 2724.135 | 715 | 14E | 3 | 4.5 | 0.009 | 2650 | 189 | F | 34 | EIC | 2787 |  |  | 23
26150 | 633675 | 60 | 56 | TC86100 | 7355 | 30 | 270 | 11 | 2022 | 2022-11-08 05:47 | 2022-11-08 07:01 | 74.3 | 195.15 | 133.15 | Hudson, Tom | Crank, Kenneth / Perkins, Austin | 12.77023 | 12.8 | 2195 | 2667.458 | 715 | 14E | 2 | 5 | 0.009 | 2645 | 175 | F | 24 | EIC | 2798 | 2022-11-08 06:52 |  | 26
34941 | 633713 | 40 | 37 | TC86100 | 7361 | 1 | 270 | 11 | 2022 | 2022-11-15 17:24 | 2022-11-15 22:40 | 315.8 | 176.1 | 114.1 | McKlem, Paul | Godinez, Andrew / Salazar, Andrew | 0 | 6.7 | 2231 | 2719.298 | 715 | 18E | 4 | 4 | 0.011 | 2644 | 85 | F | 24 | VES | 2809 | 2022-11-15 18:14 | 2022-11-15 18:16 | 20 | 7
21599 | 633714 | 68 | 66 | TC86100 | 7361 | 2 | 270 | 11 | 2022 | 2022-11-15 18:18 | 2022-11-15 19:22 | 63.9 | 191.95 | 129.95 | McKlem, Paul | Godinez, Andrew / Salazar, Andrew | 0 | 6.7 | 2231 | 2725.979 | 715 | 18E | 4 | 4 | 0.006 | 2647 | 85 | F | 21 | VES | 2766 |  | 2022-11-15 19:20 | 21 | 13
17426 | 633715 | 62 | 59 | TC86100 | 7361 | 3 | 270 | 11 | 2022 | 2022-11-15 19:22 | 2022-11-15 20:24 | 61.8 | 175 | 113 | Blanchard, Todd | Romero, Orlando / Jimenez, Jose | 0 | 6.7 | 2231 | 2701.726 | 715 | 18E | 3 | 4.5 | 0.006 | 2647 | 57 | F | 27 | EIC | 2750 | 2022-11-15 20:20 | 2022-11-15 20:23 | 25 | 13
12967 | 633716 | 62 | 54 | TC86100 | 7361 | 4 | 270 | 11 | 2022 | 2022-11-15 20:24 | 2022-11-15 21:26 | 62 | 176.55 | 114.55 | Blanchard, Todd | Romero, Orlando / Jimenez, Jose | 0 | 6.7 | 2231 | 2714.722 | 715 | 18E | 2 | 5 | 0.008 | 2646 | 174 | F | 24 | EIC | 2773 |  | 2022-11-15 21:25 | 22 | 12
26124 | 633717 | 68 | 67 | TC86100 | 7361 | 5 | 270 | 11 | 2022 | 2022-11-15 21:27 | 2022-11-15 22:28 | 61.7 | 169.5 | 107.5 | Blanchard, Todd | Romero, Orlando / Jimenez, Jose | 0 | 6.7 | 2231 | 2710.035 | 715 | 18E | 1 | 5.5 | 0.006 | 2646 | 46 | F | 20 | EIC | 2759 | 2022-11-15 22:21 | 2022-11-15 22:27 | 18 | 17
17427 | 633718 | 60 | 59 | TC86100 | 7361 | 6 | 270 | 11 | 2022 | 2022-11-15 22:29 | 2022-11-15 23:33 | 64.7 | 148.5 | 86.5 | Blanchard, Todd | Romero, Orlando / Jimenez, Jose | 0 | 6.7 | 2231 | 2718.961 | 715 | 18E | 0 | 6 | 0.008 | 2644 | 181 | F | 30 | EIC | 2769 | 2022-11-15 23:31 | 2022-11-15 23:24 | 26 | 11
26187 | 633719 | 60 | 59 | TC86100 | 7361 | 7 | 270 | 11 | 2022 | 2022-11-15 23:34 | 2022-11-16 00:34 | 60.6 | 175 | 113 | Blanchard, Todd | Romero, Orlando / Jimenez, Jose | 0 | 6.7 | 2231 | 2718.579 | 715 | 18E | 0 | 6 | 0.007 | 2648 | 95 | F | 25 | EIC | 2762 | 2022-11-16 00:32 | 2022-11-16 00:33 | 23 | 17
26188 | 633720 | 68 | 64 | TC86100 | 7361 | 8 | 270 | 11 | 2022 | 2022-11-16 00:35 | 2022-11-16 01:48 | 73.4 | 146.2 | 84.2 | Blanchard, Todd | Romero, Orlando / Jimenez, Jose | 0 | 6.7 | 2231 | 2722 | 715 | 18E | 1 | 5.5 | 0.011 | 2649 | 50 | F | 33 | EIC | 2757 |  | 2022-11-16 01:26 | 26 | 14
17425 | 633721 | 40 | 40 | TC86100 | 7361 | 9 | 270 | 11 | 2022 | 2022-11-16 01:48 | 2022-11-16 02:48 | 59.4 | 177.9 | 115.9 | Blanchard, Todd | Romero, Orlando / Jimenez, Jose | 11.55015 | 7.7 | 2219 | 2734.071 | 715 | 19W | 4 | 4 | 0.006 | 2648 | 186 | F | 27 | EIC | 2797 |  | 2022-11-16 02:46 | 27
4376 | 633722 | 70 | 69 | TC86100 | 7361 | 10 | 270 | 11 | 2022 | 2022-11-16 02:48 | 2022-11-16 03:52 | 63.9 | 171.95 | 109.95 | Blanchard, Todd | Romero, Orlando / Jimenez, Jose | 11.43734 | 7.7 | 2219 | 2713.181 | 715 | 19W | 4 | 4 | 0.009 | 2648 | 169 | F | 30 | EIC | 2760 |  | 2022-11-16 03:50 | 26 | 1
30473 | 633723 | 60 | 60 | TC86100 | 7361 | 11 | 270 | 11 | 2022 | 2022-11-16 03:52 | 2022-11-16 04:53 | 61.2 | 177.7 | 115.7 | Blanchard, Todd | Romero, Orlando / Jimenez, Jose | 11.32259 | 7.7 | 2219 | 2703.891 | 715 | 19W | 3 | 4.5 | 0.007 | 2647 | 180 | F | 21 | EIC | 2749 | 2022-11-16 04:50 | 2022-11-16 04:52 | 24 | 1
21737 | 633724 | 60 | 59 | TC86100 | 7361 | 12 | 270 | 11 | 2022 | 2022-11-16 04:54 | 2022-11-16 05:52 | 58.3 | 147.25 | 85.25 | Blanchard, Todd | Romero, Orlando / Jimenez, Jose | 10.823 | 7.7 | 2219 | 2714.867 | 715 | 19W | 2 | 5 | 0.01 | 2647 | 73 | F | 21 | EIC | 2760 |  | 2022-11-16 05:49 | 19
4339 | 633725 | 68 | 66 | TC86100 | 7361 | 13 | 270 | 11 | 2022 | 2022-11-16 05:52 | 2022-11-16 06:55 | 62.8 | 178.45 | 116.45 | Blanchard, Todd | Romero, Orlando / Jimenez, Jose | 10.87298 | 7.7 | 2219 | 2723.058 | 715 | 19W | 1 | 5.5 | 0.009 | 2650 | 87 | L1 | 40 | EIC | 2769 |  | 2022-11-16 06:51 | 29
4345 | 633726 | 60 | 56 | TC86100 | 7361 | 14 | 270 | 11 | 2022 | 2022-11-16 06:55 | 2022-11-16 07:54 | 59 | 143.3 | 81.3 | Hudson, Tom | Navarro, Ismael / Salazar, Andrew | 11.19436 | 7.7 | 2219 | 2708.268 | 715 | 19W | 0 | 6 | 0.01 | 2645 | 174 | L3 | 33 | EIC | 2759 | 2022-11-16 07:41 | 2022-11-16 07:41 | 19
8635 | 633727 | 62 | 56 | TC86100 | 7361 | 15 | 270 | 11 | 2022 | 2022-11-16 07:54 | 2022-11-16 08:55 | 60.4 | 177.45 | 115.45 | Hudson, Tom | Navarro, Ismael / Salazar, Andrew | 11.35705 | 7.7 | 2219 | 2710.178 | 715 | 19W | 0 | 6 | 0.009 | 2648 | 125 | F | 39 | EIC | 2758 |  | 2022-11-16 08:53 | 30
26202 | 633728 | 64 | 63 | TC86100 | 7361 | 16 | 270 | 11 | 2022 | 2022-11-16 08:55 | 2022-11-16 09:58 | 63.1 | 171.75 | 109.75 | Hudson, Tom | Navarro, Ismael / Salazar, Andrew | 11.08379 | 7.7 | 2219 | 2711.685 | 715 | 19W | 1 | 5.5 | 0.009 | 2646 | 192 | F | 21 | EIC | 2754 |  | 2022-11-16 09:56 | 20
26205 | 633729 | 64 | 64 | TC86100 | 7361 | 17 | 270 | 11 | 2022 | 2022-11-16 09:58 |  |  | 176.1 | 114.1 | Hudson, Tom | Navarro, Ismael / Salazar, Andrew | 0 | 7.7 | 2219 |  | 715 | 19W | 2 | 5 | 0.011 | 2647 | 62 | F | 25 | EIC | 2767 |  | 2022-11-16 10:57 | 25
30478 | 633730 | 62 | 57 | TC86100 | 7361 | 18 | 270 | 11 | 2022 | 2022-11-16 10:59 | 2022-11-16 11:57 | 58.2 | 148.4 | 86.39999 | Hudson, Tom | Navarro, Ismael / Salazar, Andrew | 9.823316 | 7.7 | 2219 | 2718.783 | 715 | 19W | 3 | 4.5 | 0.011 | 2646 | 64 | F | 24 | EIC | 2761 | 2022-11-16 11:56 | 2022-11-16 11:56 | 22
30425 | 633731 | 58 | 55 | TC86100 | 7361 | 19 | 270 | 11 | 2022 | 2022-11-16 11:58 | 2022-11-16 12:55 | 57.2 | 180.55 | 118.55 | Hudson, Tom | Navarro, Ismael / Salazar, Andrew | 10.98405 | 7.7 | 2219 | 2717.734 | 715 | 19W | 4 | 4 | 0.011 | 2648 | 183 | F | 39 | EIC | 2762 | 2022-11-16 12:53 | 2022-11-16 12:53 | 27
26178 | 633732 | 62 | 60 | TC86100 | 7361 | 20 | 270 | 11 | 2022 | 2022-11-16 12:55 | 2022-11-16 13:56 | 60.4 | 142.55 | 80.55 | Hudson, Tom | Navarro, Ismael / Salazar, Andrew | 10.52047 | 7.7 | 2219 | 2717.961 | 715 | 19W | 4 | 4 | 0.007 | 2646 | 185 | F | 22 | EIC | 2762 |  | 2022-11-16 13:54 | 26
30452 | 633733 | 64 | 59 | TC86100 | 7361 | 21 | 270 | 11 | 2022 | 2022-11-16 13:56 | 2022-11-16 14:59 | 62.9 | 178.85 | 116.85 | Hudson, Tom | Navarro, Ismael / Salazar, Andrew | 11.67951 | 7.7 | 2219 | 2712.853 | 715 | 19W | 3 | 4.5 | 0.008 | 2649 | 88 | F | 38 | EIC | 2764 |  | 2022-11-16 14:57 | 22
26201 | 633734 | 66 | 61 | TC86100 | 7361 | 22 | 270 | 11 | 2022 | 2022-11-16 14:59 | 2022-11-16 16:02 | 63.4 | 196.15 | 134.15 | Hudson, Tom | Navarro, Ismael / Salazar, Andrew | 11.38904 | 7.7 | 2219 | 2709.708 | 715 | 19W | 2 | 5 | 0.008 | 2648 | 128 | F | 38 | EIC | 2757 |  | 2022-11-16 16:00 | 26
4374 | 633735 | 54 | 53 | TC86100 | 7361 | 23 | 270 | 11 | 2022 | 2022-11-16 16:03 | 2022-11-16 16:56 | 53.3 | 177.65 | 115.65 | Hudson, Tom | Navarro, Ismael / Salazar, Andrew | 11.0135 | 7.7 | 2219 | 2708.642 | 715 | 19W | 1 | 5.5 | 0.009 | 2650 | 155 | F | 22 | EIC | 2751 |  | 2022-11-16 16:54 | 28
8611 | 633736 | 56 | 52 | TC86100 | 7361 | 24 | 270 | 11 | 2022 | 2022-11-16 16:56 | 2022-11-16 17:49 | 53.1 | 147.2 | 85.2 | Hudson, Tom | Navarro, Ismael / Salazar, Andrew | 11.61498 | 7.7 | 2219 | 2708.459 | 715 | 19W | 0 | 6 | 0.01 | 2647 | 138 | F | 27 | EIC | 2750 | 2022-11-16 17:47 | 2022-11-16 17:48 | 30
30481 | 633737 | 64 | 64 | TC86100 | 7361 | 25 | 270 | 11 | 2022 | 2022-11-16 17:50 | 2022-11-16 18:51 | 61.6 | 180.95 | 102.95 | Hudson, Tom | Navarro, Ismael / Salazar, Andrew | 12.06306 | 7.7 | 2219 | 2713.94 | 715 | 19W | 0 | 6 | 0.008 | 2650 | 47 | F | 30 | EIC | 2761 | 2022-11-16 18:49 | 2022-11-16 18:49 | 23
21709 | 633738 | 66 | 66 | TC86100 | 7361 | 26 | 270 | 11 | 2022 | 2022-11-16 18:51 | 2022-11-16 20:14 | 82.2 | 187.4 | 125.4 | Cesario, Jason | Nelson, David / Lawrence, Jeremy | 11.90378 | 7.7 | 2219 | 2715.161 | 715 | 19W | 1 | 5.5 | 0.007 | 2650 | 196 | F | 31 | EIC | 2760 |  | 2022-11-16 19:50 | 23
26151 | 633739 | 38 | 38 | TC86100 | 7361 | 27 | 270 | 11 | 2022 | 2022-11-16 20:14 | 2022-11-16 21:08 | 54.5 | 178.15 | 116.15 | Cesario, Jason | Nelson, David / Lawrence, Jeremy | 0 | 6.1 | 2224 | 2752.65 | 715 | 16E | 4 | 4 | 0.006 | 2649 | 63 | F | 38 | EIC | 2823 |  |  | 25
8633 | 633740 | 70 | 70 | TC86100 | 7361 | 28 | 270 | 11 | 2022 | 2022-11-16 21:09 | 2022-11-16 22:03 | 54.2 | 171.95 | 109.95 | Cesario, Jason | Nelson, David / Lawrence, Jeremy | 0 | 6.1 | 2224 | 2718.54 | 715 | 16E | 4 | 4 | 0.007 | 2660 | 118 | F | 26 | EIC | 2755 | 2022-11-16 22:00 | 2022-11-16 22:00 | 18
8643 | 633741 | 60 | 60 | TC86100 | 7361 | 29 | 270 | 11 | 2022 | 2022-11-16 22:03 | 2022-11-16 22:56 | 52.3 | 179.4 | 117.4 | Cesario, Jason | Nelson, David / Lawrence, Jeremy | 0 | 6.1 | 2224 | 2709.463 | 715 | 16E | 3 | 4.5 | 0.009 | 2647 | 64 | F | 35 | EIC | 2759 |  |  | 26
30426 | 633742 | 60 | 60 | TC86100 | 7361 | 30 | 270 | 11 | 2022 | 2022-11-16 22:56 | 2022-11-16 23:53 | 56.9 | 148.1 | 86.10001 | Cesario, Jason | Nelson, David / Lawrence, Jeremy | 0.3946714 | 6.1 | 2224 | 2704.518 | 715 | 16E | 2 | 5 | 0.011 | 2647 | 64 | F | 25 | EIC | 2753 |  |  | 18
34921 | 633743 | 70 | 69 | TC86100 | 7361 | 31 | 270 | 11 | 2022 | 2022-11-16 23:53 | 2022-11-17 00:49 | 55.8 | 180.4 | 118.4 | Cesario, Jason | Nelson, David / Lawrence, Jeremy | 0.2655396 | 6.1 | 2224 | 2710.324 | 715 | 16E | 1 | 5.5 | 0.01 | 2648 | 200 | F | 39 | EIC | 2763 | 2022-11-17 00:41 |  | 26
17433 | 633744 | 62 | 59 | TC86100 | 7361 | 32 | 270 | 11 | 2022 | 2022-11-17 00:49 | 2022-11-17 01:51 | 62 | 165.8 | 103.8 | Cesario, Jason | Nelson, David / Lawrence, Jeremy | 0 | 6.1 | 2224 | 2712.681 | 715 | 16E | 0 | 6 | 0.01 | 2649 | 70 | F | 30 | EIC | 2761 |  | 2022-11-17 01:49 | 26
17377 | 633746 | 68 | 68 | TC86100 | 7361 | 34 | 270 | 11 | 2022 | 2022-11-17 03:12 | 2022-11-17 04:31 | 79.3 | 165.5 | 103.5 | Cesario, Jason | Nelson, David / Lawrence, Jeremy | 0 | 6.1 | 2224 | 2720.385 | 715 | 16E | 1 | 5.5 | 0.01 | 2648 | 132 | F | 21 | EIC | 2773 |  | 2022-11-17 04:28 | 27
17438 | 633747 | 62 | 62 | TC86100 | 7361 | 35 | 270 | 11 | 2022 | 2022-11-17 04:32 | 2022-11-17 05:30 | 58.2 | 174.45 | 112.45 | Cesario, Jason | Nelson, David / Lawrence, Jeremy | 0.1949136 | 6.1 | 2224 | 2730.531 | 715 | 16E | 2 | 5 | 0.01 | 2651 | 56 | F | 33 | EIC | 2778 |  | 2022-11-17 05:27 | 19
12937 | 633748 | 62 | 62 | TC86100 | 7361 | 36 | 270 | 11 | 2022 | 2022-11-17 05:30 | 2022-11-17 06:39 | 69.2 | 143.45 | 81.45 | Cesario, Jason | Nelson, David / Lawrence, Jeremy | 0.01598104 | 6.1 | 2224 | 2712.716 | 715 | 16E | 3 | 4.5 | 0.01 | 2648 | 123 | F | 23 | EIC | 2759 |  |  | 26
34942 | 633749 | 60 | 60 | TC86100 | 7361 | 37 | 270 | 11 | 2022 | 2022-11-17 06:40 | 2022-11-17 07:34 | 54.7 | 173.5 | 111.5 | Hudson, Tom | Navarro, Ismael / Salazar, Andrew | 0.1573441 | 6.1 | 2224 | 2700.622 | 715 | 16E | 4 | 4 | 0.011 | 2649 | 91 | F | 24 | EIC | 2757 |  | 2022-11-17 07:30 | 27 | 7
30424 | 633750 | 52 | 52 | TC86100 | 7361 | 38 | 270 | 11 | 2022 | 2022-11-17 07:35 | 2022-11-17 08:27 | 52.8 | 138.95 | 76.95 | Hudson, Tom | Navarro, Ismael / Salazar, Andrew | 0 | 6.1 | 2224 | 2720.817 | 715 | 16E | 4 | 4 | 0.011 | 2649 | 158 | F | 30 | EIC | 2776 |  | 2022-11-17 08:26 | 28
21711 | 633751 | 64 | 60 | TC86100 | 7361 | 39 | 270 | 11 | 2022 | 2022-11-17 08:28 | 2022-11-17 09:34 | 66.2 | 177 | 115 | Hudson, Tom | Navarro, Ismael / Salazar, Andrew | 0 | 6.1 | 2224 | 2716.178 | 715 | 16E | 3 | 4.5 | 0.008 | 2647 | 200 | F | 30 | EIC | 2760 |  | 2022-11-17 09:32 | 25
21751 | 633752 | 64 | 64 | TC86100 | 7361 | 40 | 270 | 11 | 2022 | 2022-11-17 09:34 | 2022-11-17 10:39 | 64.9 | 176.6 | 114.6 | Hudson, Tom | Navarro, Ismael / Salazar, Andrew | 0.2924272 | 6.1 | 2224 | 2700.978 | 715 | 16E | 2 | 5 | 0.009 | 2647 | 99 | F | 26 | EIC | 2759 |  | 2022-11-17 10:37 | 19
17421 | 633753 | 62 | 59 | TC86100 | 7361 | 41 | 270 | 11 | 2022 | 2022-11-17 10:39 | 2022-11-17 11:40 | 60.5 | 178.45 | 116.45 | Hudson, Tom | Navarro, Ismael / Salazar, Andrew | 0.3321029 | 6.1 | 2224 | 2701.462 | 715 | 16E | 1 | 5.5 | 0.009 | 2644 | 134 | F | 28 | EIC | 2751 |  | 2022-11-17 11:37 | 22
12919 | 633754 | 66 | 64 | TC86100 | 7361 | 42 | 270 | 11 | 2022 | 2022-11-17 11:40 | 2022-11-17 12:41 | 60.5 | 152.9 | 90.89999 | Hudson, Tom | Navarro, Ismael / Salazar, Andrew | 0.2421326 | 6.1 | 2224 | 2713.632 | 715 | 16E | 0 | 6 | 0.01 | 2646 | 97 | F | 40 | EIC | 2775 |  | 2022-11-17 12:38 | 19
21686 | 633755 | 62 | 59 | TC86100 | 7361 | 43 | 270 | 11 | 2022 | 2022-11-17 12:41 | 2022-11-17 13:39 | 58 | 173.45 | 111.45 | Hudson, Tom | Navarro, Ismael / Salazar, Andrew | 0.5955145 | 6.1 | 2224 | 2724.271 | 715 | 16E | 0 | 6 | 0.009 | 2646 | 183 | F | 21 | EIC | 2776 |  | 2022-11-17 13:36 | 26
8590 | 633756 | 62 | 62 | TC86100 | 7361 | 44 | 270 | 11 | 2022 | 2022-11-17 13:39 | 2022-11-17 14:47 | 67.9 | 197.25 | 135.25 | Hudson, Tom | Navarro, Ismael / Salazar, Andrew | 0 | 6.1 | 2224 | 2709.738 | 715 | 16E | 1 | 5.5 | 0.009 | 2647 | 56 | F | 28 | EIC | 2761 |  | 2022-11-17 14:45 | 18
21732 | 633757 | 62 | 62 | TC86100 | 7361 | 45 | 270 | 11 | 2022 | 2022-11-17 14:47 | 2022-11-17 15:54 | 66.2 | 176.9 | 114.9 | Hudson, Tom | Navarro, Ismael / Salazar, Andrew | 0.3908113 | 6.1 | 2224 | 2719.088 | 715 | 16E | 2 | 5 | 0.01 | 2647 | 63 | F | 36 | EIC | 2773 |  | 2022-11-17 15:52 | 26
4342 | 633758 | 70 | 68 | TC86100 | 7361 | 46 | 270 | 11 | 2022 | 2022-11-17 15:54 | 2022-11-17 17:09 | 74.7 | 189.3 | 127.3 | Hudson, Tom | Navarro, Ismael / Salazar, Andrew | 0.005994027 | 6.1 | 2224 | 2716.666 | 715 | 16E | 3 | 4.5 | 0.008 | 2650 | 196 | F | 30 | EIC | 2773 |  | 2022-11-17 17:07 | 27
30480 | 633759 | 60 | 60 | TC86100 | 7361 | 47 | 270 | 11 | 2022 | 2022-11-17 17:09 | 2022-11-17 18:06 | 57.2 | 179.9 | 117.9 | Cesario, Jason | Nelson, David / Lawrence, Jeremy | 0.2011915 | 6.1 | 2224 | 2720.882 | 715 | 16E | 4 | 4 | 0.007 | 2648 | 71 | F | 31 | EIC | 2772 |  | 2022-11-17 17:59 | 24
26148 | 633760 | 36 | 35 | TC86100 | 7362 | 1 | 270 | 11 | 2022 | 2022-11-17 21:47 | 2022-11-18 02:22 | 274.8 | 177.3 | 115.3 | Cesario, Jason | Nelson, David / Lawrence, Jeremy | 12.34884 | 8.2 | 2222 | 2743.202 | 715 | 15W | 4 | 4 | 0.007 | 2648 | 135 | L2 | 20 | EIC | 2806 |  |  | 22
4367 | 633761 | 60 | 60 | TC86100 | 7362 | 3 | 270 | 11 | 2022 | 2022-11-17 23:34 | 2022-11-18 00:27 | 52.7 | 179.85 | 117.85 | Cesario, Jason | Nelson, David / Lawrence, Jeremy | 11.15569 | 8.2 | 2222 | 2722.239 | 715 | 15W | 3 | 4.5 | 0.007 | 2650 | 97 | F | 26 | EIC | 2773 |  |  | 19
4364 | 633762 | 66 | 64 | TC86100 | 7362 | 2 | 270 | 11 | 2022 | 2022-11-17 22:42 | 2022-11-17 23:34 | 52.6 | 147.7 | 85.7 | Cesario, Jason | Nelson, David / Lawrence, Jeremy | 11.40672 | 8.2 | 2222 | 2712.315 | 715 | 15W | 4 | 4 | 0.007 | 2648 | 199 | F | 29 | EIC | 2756 |  | 2022-11-17 23:32 | 24
34959 | 633764 | 58 | 56 | TC86100 | 7362 | 5 | 270 | 11 | 2022 | 2022-11-18 01:22 | 2022-11-18 02:10 | 47.3 | 174.5 | 112.5 | Cesario, Jason | Nelson, David / Lawrence, Jeremy | 10.99463 | 8.2 | 2222 | 2709.401 | 715 | 15W | 1 | 5.5 | 0.01 | 2645 | 137 | F | 34 | EIC | 2750 |  | 2022-11-18 02:08 | 21
8589 | 633765 | 66 | 64 | TC86100 | 7362 | 6 | 270 | 11 | 2022 | 2022-11-18 02:10 | 2022-11-18 03:00 | 50.4 | 174.5 | 112.5 | Cesario, Jason | Nelson, David / Lawrence, Jeremy | 10.95939 | 8.2 | 2222 | 2723.069 | 715 | 15W | 0 | 6 | 0.009 | 2646 | 143 | F | 39 | EIC | 2771 |  | 2022-11-18 02:58 | 24
21734 | 633766 | 64 | 58 | TC86100 | 7362 | 7 | 270 | 11 | 2022 | 2022-11-18 03:00 | 2022-11-18 04:01 | 60.7 | 180.35 | 118.35 | Cesario, Jason | Nelson, David / Lawrence, Jeremy | 10.72032 | 8.2 | 2222 | 2722.459 | 715 | 15W | 0 | 6 | 0.008 | 2650 | 60 | F | 36 | EIC | 2770 |  |  | 24
17441 | 633767 | 64 | 61 | TC86100 | 7362 | 8 | 270 | 11 | 2022 | 2022-11-18 04:01 | 2022-11-18 04:57 | 55.5 | 169.65 | 107.65 | Cesario, Jason | Nelson, David / Lawrence, Jeremy | 11.45108 | 8.2 | 2222 | 2710.138 | 715 | 15W | 1 | 5.5 | 0.009 | 2648 | 172 | F | 33 | EIC | 2747 | 2022-11-18 04:55 | 2022-11-18 04:55 | 23
8657 | 633768 | 58 | 58 | TC86100 | 7362 | 9 | 270 | 11 | 2022 | 2022-11-18 04:57 | 2022-11-18 05:45 | 48.1 | 174.1 | 96.10001 | Cesario, Jason | Nelson, David / Lawrence, Jeremy | 12.04766 | 8.2 | 2222 | 2707.448 | 715 | 15W | 2 | 5 | 0.006 | 2647 | 79 | F | 27 | EIC | 2748 |  |  | 18
4323 | 633769 | 62 | 62 | TC86100 | 7362 | 10 | 270 | 11 | 2022 | 2022-11-18 05:46 | 2022-11-18 06:39 | 53.5 | 153.45 | 91.45 | Cesario, Jason | Nelson, David / Lawrence, Jeremy | 11.81462 | 8.2 | 2222 | 2709.318 | 715 | 15W | 3 | 4.5 | 0.007 | 2649 | 161 | F | 39 | EIC | 2752 |  |  | 23
4396 | 633770 | 60 | 59 | TC86100 | 7362 | 11 | 270 | 11 | 2022 | 2022-11-18 06:39 | 2022-11-18 07:32 | 52.4 | 178.45 | 116.45 | McKlem, Paul | Godinez, Andrew / No One, No One | 12.24513 | 8.2 | 2222 | 2708.05 | 715 | 15W | 4 | 4 | 0.007 | 2651 | 181 | F | 38 | EIC | 2756 |  | 2022-11-18 07:30 | 19
30493 | 633771 | 56 | 52 | TC86100 | 7362 | 12 | 270 | 11 | 2022 | 2022-11-18 07:32 | 2022-11-18 08:22 | 50 | 145.25 | 83.25 | McKlem, Paul | Godinez, Andrew / No One, No One | 11.60124 | 8.2 | 2222 | 2714.316 | 715 | 15W | 4 | 4 | 0.009 | 2647 | 46 | F | 23 | EIC | 2761 | 2022-11-18 08:19 | 2022-11-18 08:20 | 18
17436 | 633772 | 62 | 61 | TC86100 | 7362 | 13 | 270 | 11 | 2022 | 2022-11-18 08:22 | 2022-11-18 09:25 | 62.7 | 181.2 | 119.2 | McKlem, Paul | Godinez, Andrew / No One, No One | 11.42364 | 8.2 | 2222 | 2705.701 | 715 | 15W | 3 | 4.5 | 0.006 | 2651 | 163 | F | 38 | EIC | 2751 |  | 2022-11-18 09:23 | 24
21760 | 633773 | 68 | 68 | TC86100 | 7362 | 14 | 270 | 11 | 2022 | 2022-11-18 09:25 | 2022-11-18 10:25 | 59.4 | 173.45 | 111.45 | McKlem, Paul | Godinez, Andrew / No One, No One | 11.66524 | 8.2 | 2222 | 2712.026 | 715 | 15W | 2 | 5 | 0.008 | 2651 | 60 | F | 38 | EIC | 2761 | 2022-11-18 10:20 | 2022-11-18 10:23 | 30
12985 | 633774 | 52 | 47 | TC86100 | 7362 | 15 | 270 | 11 | 2022 | 2022-11-18 10:25 | 2022-11-18 11:24 | 58.9 | 181 | 119 | McKlem, Paul | Godinez, Andrew / No One, No One | 11.58991 | 8.2 | 2222 | 2722.784 | 715 | 15W | 1 | 5.5 | 0.008 | 2652 | 125 | F | 20 | EIC | 2770 |  | 2022-11-18 11:22 | 25
17439 | 633775 | 66 | 65 | TC86100 | 7362 | 16 | 270 | 11 | 2022 | 2022-11-18 11:24 |  |  | 152.95 | 90.95 | McKlem, Paul | Godinez, Andrew / No One, No One | 0 | 8.2 | 2222 |  | 715 | 15W | 0 | 6 | 0.008 | 2650 | 103 | F | 40 | EIC | 2767 |  | 2022-11-18 12:36 | 29
21690 | 633776 | 64 | 62 | TC86100 | 7362 | 17 | 270 | 11 | 2022 | 2022-11-18 12:39 | 2022-11-18 13:56 | 76.7 | 179.25 | 117.25 | McKlem, Paul | Godinez, Andrew / No One, No One | 11.38753 | 8.2 | 2222 | 2695.178 | 715 | 15W | 0 | 6 | 0.01 | 2650 | 157 | F | 34 | EIC | 2770 | 2022-11-18 13:44 | 2022-11-18 13:55 | 21
21687 | 633777 | 62 | 62 | TC86100 | 7362 | 18 | 270 | 11 | 2022 | 2022-11-18 13:56 | 2022-11-18 15:10 | 73.1 | 146.4 | 84.39999 | McKlem, Paul | Godinez, Andrew / No One, No One | 11.65285 | 8.2 | 2222 | 2705.586 | 715 | 15W | 1 | 5.5 | 0.01 | 2648 | 164 | F | 20 | EIC | 2765 | 2022-11-18 15:03 | 2022-11-18 15:08 | 25
12987 | 633778 | 60 | 60 | TC86100 | 7362 | 19 | 270 | 11 | 2022 | 2022-11-18 15:10 | 2022-11-18 16:23 | 73.3 | 184 | 122 | Blanchard, Todd | Romero, Orlando / Jimenez, Jose | 11.67529 | 8.2 | 2222 | 2689.622 | 715 | 15W | 2 | 5 | 0.01 | 2649 | 156 | F | 22 | EIC | 2770 | 2022-11-18 16:14 | 2022-11-18 16:18 | 19
8653 | 633779 | 36 | 36 | TC86100 | 7363 | 1 | 270 | 11 | 2022 | 2022-11-18 22:46 | 2022-11-19 06:03 | 437.5 | 184 | 122 | Blanchard, Todd | Godinez, Andrew / Jimenez, Jose | 0 | 6.3 | 2200 | 2758.517 | 715 | 14E | 4 | 4 | 0.013 | 2647 | 62 | L1 | 29 | EIC | 2822 | 2022-11-18 23:39 | 2022-11-18 23:39 | 30
17398 | 633780 | 68 | 66 | TC86100 | 7363 | 2 | 270 | 11 | 2022 | 2022-11-18 23:42 | 2022-11-19 00:35 | 53.9 | 179.8 | 117.8 | Blanchard, Todd | Godinez, Andrew / Jimenez, Jose | 0 | 6.3 | 2200 | 2745.109 | 715 | 14E | 4 | 4 | 0.015 | 2648 | 165 | F | 29 | EIC | 2777 |  | 2022-11-19 00:34 | 21 | 4
17442 | 633781 | 56 | 54 | TC86100 | 7363 | 3 | 270 | 11 | 2022 | 2022-11-19 00:36 | 2022-11-19 01:37 | 61.4 | 151.35 | 89.35001 | Blanchard, Todd | Godinez, Andrew / Jimenez, Jose | 0 | 6.3 | 2200 | 2720.703 | 715 | 14E | 3 | 4.5 | 0.013 | 2647 | 62 | F | 26 | EIC | 2761 | 2022-11-19 01:30 | 2022-11-19 01:30 | 23 | 6
17372 | 633782 | 48 | 48 | TC7886 | 7363 | 4 | 260 | 11 | 2022 | 2022-11-19 01:37 | 2022-11-19 03:01 | 83.7 | 181.35 | 119.35 | Blanchard, Todd | Godinez, Andrew / Jimenez, Jose | 0 | 6.3 | 2200 | 2724.399 | 715 | 14E | 2 | 5 | 0.012 | 2660 | 80 | L2 | 26 | EIC | 2782 | 2022-11-19 02:57 | 2022-11-19 02:58 | 23
17371 | 633783 | 62 | 58 | TC7886 | 7363 | 5 | 260 | 11 | 2022 | 2022-11-19 03:01 | 2022-11-19 04:07 | 65.2 | 185.15 | 123.15 | Blanchard, Todd | Godinez, Andrew / Jimenez, Jose | 0 | 6.3 | 2200 | 2709.678 | 715 | 14E | 1 | 5.5 | 0.013 | 2660 | 184 | F | 34 | EIC | 2759 | 2022-11-19 03:45 | 2022-11-19 03:46 | 24
17393 | 633784 | 64 | 63 | TC7886 | 7363 | 6 | 260 | 11 | 2022 | 2022-11-19 04:07 | 2022-11-19 05:11 | 64.7 | 171.65 | 109.65 | Blanchard, Todd | Godinez, Andrew / Jimenez, Jose | 0 | 6.3 | 2200 | 2737.604 | 715 | 14E | 0 | 6 | 0.01 | 2659 | 62 | F | 23 | EIC | 2798 | 2022-11-19 05:09 | 2022-11-19 05:09 | 23
30475 | 633785 | 64 | 63 | TC7886 | 7363 | 7 | 260 | 11 | 2022 | 2022-11-19 05:12 | 2022-11-19 06:27 | 75.4 | 151.1 | 89.10001 | McKlem, Paul | Godinez, Andrew / Salazar, Andrew | 0 | 6.3 | 2200 | 2765.741 | 715 | 14E | 0 | 6 | 0.01 | 2664 | 71 | F | 22 | EIC | 2817 | 2022-11-19 06:13 | 2022-11-19 06:22 | 18
12924 | 633786 | 36 | 36 | TC7886 | 7364 | 1 | 260 | 11 | 2022 | 2022-11-19 10:42 | 2022-11-19 15:44 | 301.6 | 172.6 | 110.6 | McKlem, Paul | Godinez, Andrew / Salazar, Andrew | 11.69674 | 6.8 | 2176 | 2761.288 | 715 | 17W | 4 | 4 | 0.009 | 2663 | 60 | F | 36 | EIC | 2812 |  | 2022-11-19 11:27 | 28
12989 | 633787 | 60 | 60 | TC7886 | 7364 | 2 | 260 | 11 | 2022 | 2022-11-19 11:30 | 2022-11-19 12:42 | 72.4 | 181.85 | 119.85 | McKlem, Paul | Godinez, Andrew / Salazar, Andrew | 11.42017 | 6.8 | 2176 | 2761.846 | 715 | 17W | 4 | 4 | 0.011 | 2661 | 148 | L2 | 34 | EIC | 2811 |  |  | 20
4372 | 633788 | 60 | 60 | TC7886 | 7364 | 4 | 260 | 11 | 2022 | 2022-11-19 13:40 | 2022-11-19 14:33 | 53.6 | 142.25 | 80.25 | McKlem, Paul | Godinez, Andrew / Salazar, Andrew | 11.78004 | 6.8 | 2176 | 2733.552 | 715 | 17W | 2 | 5 | 0.008 | 2666 | 70 | F | 36 | EIC | 2770 |  |  | 27
17394 | 633789 | 72 | 72 | TC7886 | 7364 | 3 | 260 | 11 | 2022 | 2022-11-19 12:42 | 2022-11-19 13:40 | 57.4 | 180.7 | 118.7 | McKlem, Paul | Godinez, Andrew / Salazar, Andrew | 11.24527 | 6.8 | 2176 | 2741.859 | 715 | 17W | 3 | 4.5 | 0.011 | 2663 | 179 | F | 36 | EIC | 2783 | 2022-11-19 13:36 |  | 19
12991 | 633790 | 60 | 60 | TC7886 | 7364 | 5 | 260 | 11 | 2022 | 2022-11-19 14:34 | 2022-11-19 15:26 | 52.3 | 174.85 | 112.85 | McKlem, Paul | Godinez, Andrew / Salazar, Andrew | 11.33978 | 6.8 | 2176 | 2722.74 | 715 | 17W | 1 | 5.5 | 0.009 | 2663 | 150 | F | 36 | EIC | 2774 |  |  | 21
8583 | 633791 | 60 | 54 | TC7886 | 7364 | 6 | 260 | 11 | 2022 | 2022-11-19 15:26 | 2022-11-19 16:20 | 54 | 144.45 | 82.45 | McKlem, Paul | Godinez, Andrew / Salazar, Andrew | 11.17821 | 6.8 | 2176 | 2718.373 | 715 | 17W | 0 | 6 | 0.011 | 2664 | 80 | F | 20 | EIC | 2771 |  |  | 28
4395 | 633792 | 66 | 65 | TC7886 | 7364 | 7 | 260 | 11 | 2022 | 2022-11-19 16:20 | 2022-11-19 17:15 | 54.5 | 171 | 109 | McKlem, Paul | Godinez, Andrew / Salazar, Andrew | 11.0737 | 6.8 | 2176 | 2715.355 | 715 | 17W | 0 | 6 | 0.013 | 2662 | 114 | F | 31 | EIC | 2763 |  |  | 27
8584 | 633793 | 66 | 65 | TC7886 | 7364 | 8 | 260 | 11 | 2022 | 2022-11-19 17:15 | 2022-11-19 18:12 | 56.4 | 171.85 | 109.85 | McKlem, Paul | Godinez, Andrew / Salazar, Andrew | 9.774583 | 6.8 | 2176 | 2724.616 | 715 | 17W | 1 | 5.5 | 0.011 | 2662 | 66 | F | 26 | EIC | 2769 |  | 2022-11-19 18:10 | 28
21702 | 633794 | 66 | 66 | TC7886 | 7364 | 9 | 260 | 11 | 2022 | 2022-11-19 18:12 | 2022-11-19 19:05 | 53.2 | 176.2 | 114.2 | McKlem, Paul | Godinez, Andrew / Salazar, Andrew | 10.96622 | 6.8 | 2176 | 2720.083 | 715 | 17W | 2 | 5 | 0.009 | 2661 | 172 | F | 35 | EIC | 2765 | 2022-11-19 19:02 | 2022-11-19 19:04 | 19
26146 | 633795 | 64 | 52 | TC7886 | 7364 | 10 | 260 | 11 | 2022 | 2022-11-19 19:05 | 2022-11-19 19:53 | 48.2 | 173.25 | 111.25 | Blanchard, Todd | Romero, Orlando / Jimenez, Jose | 11.14639 | 6.8 | 2176 | 2732.257 | 715 | 17W | 3 | 4.5 | 0.01 | 2662 | 144 | F | 27 | EIC | 2778 |  | 2022-11-19 19:49 | 26
26145 | 633840 | 36 | 34 | TC7886 | 7368 | 1 | 260 | 11 | 2022 | 2022-11-22 10:46 | 2022-11-22 16:30 | 344.1 | 174.6 | 112.6 | Cesario, Jason | Nelson, David / Crank, Kenneth | 12.51238 | 6.8 | 2218 | 2737.336 | 715 | 17W | 4 | 4 | 0.008 | 2663 | 169 | F | 33 | EIC | 2813 | 2022-11-22 11:31 | 2022-11-22 11:31 | 23
17395 | 633842 | 72 | 71 | TC7886 | 7368 | 3 | 260 | 11 | 2022 | 2022-11-22 12:24 | 2022-11-22 13:10 | 46 | 181.3 | 119.3 | Cesario, Jason | Nelson, David / Crank, Kenneth | 11.71404 | 6.8 | 2218 | 2711.524 | 715 | 17W | 3 | 4.5 | 0.009 | 2663 | 144 | F | 31 | EIC | 2761 |  |  | 25
8659 | 633843 | 60 | 60 | TC7886 | 7368 | 4 | 260 | 11 | 2022 | 2022-11-22 13:11 |  |  | 151.45 | 89.45 | Cesario, Jason | Nelson, David / Crank, Kenneth | 0 | 6.8 | 2218 |  | 715 | 17W | 4 | 6 | 0.009 | 2663 | 133 | F | 36 | EIC | 2758 |  | 2022-11-22 13:57 | 25
30447 | 633844 | 72 | 72 | TC7886 | 7368 | 5 | 260 | 11 | 2022 | 2022-11-22 14:00 | 2022-11-22 14:52 | 52 | 181.25 | 119.25 | Cesario, Jason | Nelson, David / Crank, Kenneth | 11.56971 | 6.8 | 2218 | 2713.988 | 715 | 17W | 1 | 5.5 | 0.011 | 2662 | 123 | F | 38 | EIC | 2768 | 2022-11-22 14:50 |  | 23
8604 | 633845 | 72 | 70 | TC7886 | 7368 | 6 | 260 | 11 | 2022 | 2022-11-22 14:52 | 2022-11-22 15:41 | 49.4 | 204.2 | 126.2 | Cesario, Jason | Nelson, David / Crank, Kenneth | 11.46308 | 6.8 | 2218 | 2708.957 | 715 | 17W | 0 | 6 | 0.008 | 2662 | 156 | F | 40 | EIC | 2758 |  |  | 19
26204 | 633846 | 60 | 59 | TC7886 | 7368 | 7 | 260 | 11 | 2022 | 2022-11-22 15:41 | 2022-11-22 16:27 | 46 | 176.1 | 114.1 | Cesario, Jason | Nelson, David / Crank, Kenneth | 10.2694 | 6.8 | 2218 | 2724.007 | 715 | 17W | 0 | 6 | 0.01 | 2660 | 48 | F | 29 | EIC | 2758 |  |  | 24
12986 | 633847 | 64 | 64 | TC7886 | 7368 | 8 | 260 | 11 | 2022 | 2022-11-22 16:28 | 2022-11-22 17:19 | 51 | 168.65 | 106.65 | Cesario, Jason | Nelson, David / Crank, Kenneth | 11.49273 | 6.8 | 2218 | 2720.562 | 715 | 17W | 1 | 5.5 | 0.008 | 2665 | 158 | F | 31 | EIC | 2775 |  |  | 18
21704 | 633848 | 68 | 67 | TC7886 | 7368 | 9 | 260 | 11 | 2022 | 2022-11-22 17:19 | 2022-11-22 18:27 | 68.5 | 184.9 | 122.9 | Cesario, Jason | Nelson, David / Crank, Kenneth | 11.82053 | 6.8 | 2218 | 2710.894 | 715 | 17W | 2 | 5 | 0.01 | 2662 | 147 | F | 37 | EIC | 2756 | 2022-11-22 18:20 | 2022-11-22 18:26 | 19
12926 | 633849 | 66 | 66 | TC7886 | 7368 | 10 | 260 | 11 | 2022 | 2022-11-22 18:28 | 2022-11-22 19:33 | 65.9 | 151.6 | 89.60001 | Hudson, Tom | Navarro, Ismael / Perkins, Austin | 11.94392 | 6.8 | 2218 | 2708.126 | 715 | 17W | 3 | 4.5 | 0.012 | 2661 | 162 | F | 35 | EIC | 2764 |  | 2022-11-22 19:31 | 28
12990 | 633850 | 66 | 66 | TC7886 | 7368 | 11 | 260 | 11 | 2022 | 2022-11-22 19:34 | 2022-11-22 20:39 | 65.4 | 180.7 | 118.7 | Hudson, Tom | Navarro, Ismael / Perkins, Austin | 11.64176 | 6.8 | 2218 | 2712.626 | 715 | 17W | 4 | 4 | 0.012 | 2662 | 141 | F | 37 | EIC | 2761 | 2022-11-22 20:36 | 2022-11-22 20:37 | 28
21758 | 633851 | 58 | 58 | TC7886 | 7368 | 12 | 260 | 11 | 2022 | 2022-11-22 20:39 | 2022-11-22 21:39 | 59.2 | 141.65 | 79.64999 | Hudson, Tom | Navarro, Ismael / Perkins, Austin | 11.52498 | 6.8 | 2218 | 2713.975 | 715 | 17W | 4 | 4 | 0.013 | 2663 | 125 | F | 36 | EIC | 2772 |  | 2022-11-22 21:36 | 18
26207 | 633852 | 68 | 64 | TC7886 | 7368 | 13 | 260 | 11 | 2022 | 2022-11-22 21:39 | 2022-11-22 22:56 | 77.7 | 183.2 | 121.2 | Hudson, Tom | Navarro, Ismael / Perkins, Austin | 11.377 | 6.8 | 2218 | 2723.18 | 715 | 17W | 3 | 4.5 | 0.013 | 2662 | 84 | F | 32 | EIC | 2787 |  | 2022-11-22 22:55 | 22
8591 | 633853 | 68 | 63 | TC7886 | 7368 | 14 | 260 | 11 | 2022 | 2022-11-22 22:57 | 2022-11-23 00:05 | 68.10001 | 168.1 | 106.1 | Hudson, Tom | Navarro, Ismael / Perkins, Austin | 11.55251 | 6.8 | 2218 | 2711.497 | 715 | 17W | 2 | 5 | 0.013 | 2660 | 107 | F | 26 | EIC | 2776 |  | 2022-11-23 00:03 | 29
30430 | 633854 | 60 | 60 | TC7886 | 7368 | 15 | 260 | 11 | 2022 | 2022-11-23 00:05 | 2022-11-23 01:02 | 56.6 | 174.75 | 112.75 | Hudson, Tom | Navarro, Ismael / Perkins, Austin | 10.93369 | 6.8 | 2218 | 2720.283 | 715 | 17W | 1 | 5.5 | 0.011 | 2665 | 54 | F | 33 | EIC | 2770 | 2022-11-23 01:00 | 2022-11-23 01:00 | 25
21688 | 633855 | 60 | 58 | TC7886 | 7368 | 16 | 260 | 11 | 2022 | 2022-11-23 01:02 | 2022-11-23 01:56 | 53.7 | 148.6 | 86.60001 | Hudson, Tom | Navarro, Ismael / Perkins, Austin | 11.59116 | 6.8 | 2218 | 2726.925 | 715 | 17W | 0 | 6 | 0.008 | 2663 | 53 | F | 26 | EIC | 2778 |  | 2022-11-23 01:50 | 24
12923 | 633856 | 60 | 59 | TC7886 | 7368 | 17 | 260 | 11 | 2022 | 2022-11-23 01:56 | 2022-11-23 02:58 | 62.2 | 178.1 | 100.1 | Hudson, Tom | Navarro, Ismael / Perkins, Austin | 9.276484 | 6.8 | 2218 | 2727.234 | 715 | 17W | 0 | 6 | 0.01 | 2661 | 82 | F | 36 | EIC | 2778 |  | 2022-11-23 02:56 | 20
12945 | 633857 | 72 | 71 | TC7886 | 7368 | 18 | 260 | 11 | 2022 | 2022-11-23 02:58 | 2022-11-23 04:08 | 69.7 | 165 | 103 | Hudson, Tom | Navarro, Ismael / Perkins, Austin | 10.91894 | 6.8 | 2218 | 2725.836 | 715 | 17W | 1 | 5.5 | 0.01 | 2664 | 165 | F | 28 | EIC | 2778 |  | 2022-11-23 04:06 | 18
26117 | 633858 | 60 | 54 | TC7886 | 7368 | 19 | 260 | 11 | 2022 | 2022-11-23 04:08 | 2022-11-23 05:06 | 57.3 | 172.25 | 110.25 | Hudson, Tom | Navarro, Ismael / Perkins, Austin | 9.680819 | 6.8 | 2218 | 2706.677 | 715 | 17W | 2 | 5 | 0.012 | 2665 | 153 | F | 26 | EIC | 2757 |  | 2022-11-23 05:04 | 28
21693 | 633859 | 66 | 64 | TC7886 | 7368 | 20 | 260 | 11 | 2022 | 2022-11-23 05:06 | 2022-11-23 05:58 | 51.9 | 167.45 | 105.45 | Hudson, Tom | Navarro, Ismael / Perkins, Austin | 6.962355 | 6.8 | 2218 | 2730.535 | 715 | 17W | 3 | 4.5 | 0.015 | 2662 | 141 | F | 36 | EIC | 2787 |  | 2022-11-23 05:56 | 24
30423 | 633860 | 66 | 66 | TC7886 | 7368 | 21 | 260 | 11 | 2022 | 2022-11-23 05:58 | 2022-11-23 06:51 | 52.4 | 181.65 | 119.65 | Hudson, Tom | Navarro, Ismael / Perkins, Austin | 9.708572 | 6.8 | 2218 | 2714.987 | 715 | 17W | 4 | 4 | 0.011 | 2664 | 87 | F | 27 | EIC | 2764 |  | 2022-11-23 06:49 | 30
30497 | 633861 | 64 | 63 | TC7886 | 7368 | 22 | 260 | 11 | 2022 | 2022-11-23 06:51 | 2022-11-23 07:43 | 52.3 | 152.45 | 74.45 | McKlem, Paul | Godinez, Andrew / Salazar, Andrew | 10.45002 | 6.8 | 2218 | 2704.333 | 715 | 17W | 4 | 4 | 0.009 | 2662 | 171 | F | 35 | EIC | 2753 |  | 2022-11-23 07:41 | 25
4369 | 633863 | 38 | 38 | TC7886 | 7369 | 1 | 260 | 11 | 2022 | 2022-11-23 22:28 | 2022-11-24 13:09 | 881.3 | 174.2 | 96.2 | Grace, Evan | No One, No One / Jimenez, Jose | 12.08573 | 4.4 | 2164 | 2752.405 | 715 | 18W | 4 | 4 | 0.013 | 2663 | 84 | F | 35 | EIC | 2834 |  | 2022-11-23 23:19 | 26
34906 | 633864 | 70 | 70 | TC7886 | 7369 | 2 | 260 | 11 | 2022 | 2022-11-23 23:21 | 2022-11-24 00:18 | 56.3 | 151.4 | 73.39999 | Grace, Evan | No One, No One / Jimenez, Jose | 12.51157 | 4.4 | 2164 | 2729.836 | 715 | 18W | 4 | 4 | 0.012 | 2663 | 98 | F | 37 | EIC | 2786 | 2022-11-24 00:15 | 2022-11-24 00:15 | 21
12912 | 633865 | 66 | 66 | TC7886 | 7369 | 3 | 260 | 11 | 2022 | 2022-11-24 00:18 | 2022-11-24 01:05 | 47.7 | 175.7 | 113.7 | Grace, Evan | No One, No One / Jimenez, Jose | 12.37654 | 4.4 | 2164 | 2716.544 | 715 | 18W | 3 | 4.5 | 0.012 | 2661 | 158 | L2 | 38 | EIC | 2776 | 2022-11-24 01:03 | 2022-11-24 01:03 | 30
30465 | 633866 | 66 | 65 | TC7886 | 7369 | 4 | 260 | 11 | 2022 | 2022-11-24 01:06 | 2022-11-24 01:51 | 45.2 | 175.7 | 113.7 | Grace, Evan | No One, No One / Jimenez, Jose | 12.66686 | 4.4 | 2164 | 2714.048 | 715 | 18W | 2 | 5 | 0.014 | 2664 | 139 | F | 22 | EIC | 2774 | 2022-11-24 01:45 | 2022-11-24 01:48 | 28
34943 | 633867 | 60 | 58 | TC7886 | 7369 | 5 | 260 | 11 | 2022 | 2022-11-24 01:51 | 2022-11-24 02:36 | 44.9 | 171.8 | 109.8 | Grace, Evan | No One, No One / Jimenez, Jose | 12.48147 | 4.4 | 2164 | 2716.43 | 715 | 18W | 1 | 5.5 | 0.015 | 2659 | 118 | L2 | 39 | EIC | 2768 |  | 2022-11-24 02:35 | 18
17415 | 633868 | 70 | 70 | TC7886 | 7369 | 6 | 260 | 11 | 2022 | 2022-11-24 02:36 | 2022-11-24 03:28 | 51.8 | 152.1 | 90.10001 | Grace, Evan | No One, No One / Jimenez, Jose | 12.50282 | 4.4 | 2164 | 2721.108 | 715 | 18W | 0 | 6 | 0.015 | 2666 | 74 | F | 34 | EIC | 2778 | 2022-11-24 03:24 | 2022-11-24 03:27 | 23
34953 | 633869 | 62 | 62 | TC7886 | 7369 | 7 | 260 | 11 | 2022 | 2022-11-24 03:28 | 2022-11-24 04:17 | 48.6 | 173.85 | 111.85 | Grace, Evan | No One, No One / Jimenez, Jose | 12.54967 | 4.4 | 2164 | 2720.61 | 715 | 18W | 0 | 6 | 0.014 | 2663 | 111 | F | 20 | EIC | 2774 | 2022-11-24 04:11 | 2022-11-24 04:15 | 26
12988 | 633870 | 60 | 60 | TC7886 | 7369 | 8 | 260 | 11 | 2022 | 2022-11-24 04:17 | 2022-11-24 05:06 | 49.1 | 151.3 | 89.3 | Grace, Evan | No One, No One / Jimenez, Jose | 12.692 | 4.4 | 2164 | 2728.079 | 715 | 18W | 1 | 5.5 | 0.014 | 2664 | 93 | F | 25 | EIC | 2774 | 2022-11-24 05:04 | 2022-11-24 05:04 | 29
8592 | 633871 | 72 | 69 | TC7886 | 7369 | 9 | 260 | 11 | 2022 | 2022-11-24 05:07 | 2022-11-24 06:04 | 57.4 | 176.8 | 114.8 | Grace, Evan | No One, No One / Jimenez, Jose | 12.49735 | 4.4 | 2164 | 2719.18 | 715 | 18W | 2 | 5 | 0.014 | 2663 | 50 | F | 24 | EIC | 2761 |  | 2022-11-24 06:01 | 30
34944 | 633872 | 60 | 51 | TC7886 | 7369 | 10 | 260 | 11 | 2022 | 2022-11-24 06:04 | 2022-11-24 06:53 | 49.1 | 185.05 | 123.05 | Grace, Evan | No One, No One / Jimenez, Jose | 13.14682 | 4.4 | 2164 | 2725.047 | 715 | 18W | 3 | 4.5 | 0.014 | 2663 | 194 | F | 31 | EIC | 2777 | 2022-11-24 06:51 | 2022-11-24 06:52 | 21 | 1
21729 | 633873 | 66 | 66 | TC7886 | 7369 | 11 | 260 | 11 | 2022 | 2022-11-24 06:54 | 2022-11-24 07:43 | 49.6 | 175.4 | 113.4 | McKlem, Paul | Godinez, Andrew / Salazar, Andrew | 13.16436 | 4.4 | 2164 | 2722.798 | 715 | 18W | 4 | 4 | 0.013 | 2664 | 90 | F | 21 | EIC | 2770 |  | 2022-11-24 07:42 | 27
34929 | 633874 | 72 | 70 | TC7886 | 7369 | 12 | 260 | 11 | 2022 | 2022-11-24 07:43 | 2022-11-24 08:36 | 52.2 | 150.25 | 88.25 | McKlem, Paul | Godinez, Andrew / Salazar, Andrew | 13.26786 | 4.4 | 2164 | 2718.318 | 715 | 18W | 4 | 4 | 0.015 | 2665 | 157 | F | 31 | EIC | 2761 | 2022-11-24 08:34 |  | 20
30458 | 633875 | 60 | 60 | TC7886 | 7369 | 13 | 260 | 11 | 2022 | 2022-11-24 08:36 | 2022-11-24 09:24 | 48.3 | 167.25 | 105.25 | McKlem, Paul | Godinez, Andrew / Salazar, Andrew | 12.99171 | 4.4 | 2164 | 2728.379 | 715 | 18W | 3 | 4.5 | 0.015 | 2662 | 194 | F | 22 | EIC | 2774 |  | 2022-11-24 09:23 | 25
30450 | 633876 | 60 | 59 | TC7886 | 7369 | 14 | 260 | 11 | 2022 | 2022-11-24 09:25 | 2022-11-24 10:17 | 52.1 | 148.75 | 86.75 | McKlem, Paul | Godinez, Andrew / Salazar, Andrew | 13.06987 | 4.4 | 2164 | 2726.952 | 715 | 18W | 2 | 5 | 0.014 | 2662 | 69 | F | 26 | EIC | 2777 | 2022-11-24 10:10 | 2022-11-24 10:10 | 30
30454 | 633877 | 78 | 77 | TC7886 | 7369 | 15 | 260 | 11 | 2022 | 2022-11-24 10:17 | 2022-11-24 11:23 | 65.9 | 181.1 | 119.1 | McKlem, Paul | Godinez, Andrew / Salazar, Andrew | 13.04816 | 4.4 | 2164 | 2723.728 | 715 | 18W | 1 | 5.5 | 0.015 | 2665 | 93 | F | 29 | EIC | 2762 | 2022-11-24 11:17 | 2022-11-24 11:17 | 23 | 1
8646 | 633878 | 60 | 60 | TC7886 | 7369 | 16 | 260 | 11 | 2022 | 2022-11-24 11:23 | 2022-11-24 12:16 | 52.6 | 181.1 | 119.1 | McKlem, Paul | Godinez, Andrew / Salazar, Andrew | 13.19198 | 4.4 | 2164 | 2722.464 | 715 | 18W | 0 | 6 | 0.016 | 2662 | 53 | F | 24 | EIC | 2778 |  |  | 25
4303 | 633879 | 64 | 64 | TC7886 | 7369 | 17 | 260 | 11 | 2022 | 2022-11-24 12:16 | 2022-11-24 13:11 | 55.5 | 176.85 | 114.85 | McKlem, Paul | Godinez, Andrew / Salazar, Andrew | 12.90844 | 4.4 | 2164 | 2730.647 | 715 | 18W | 0 | 6 | 0.013 | 2664 | 191 | F | 22 | EIC | 2757 |  | 2022-11-24 13:08 | 24
8626 | 633880 | 62 | 60 | TC7886 | 7369 | 18 | 260 | 11 | 2022 | 2022-11-24 13:12 | 2022-11-24 14:17 | 64.8 | 148.05 | 86.05 | McKlem, Paul | Godinez, Andrew / Salazar, Andrew | 13.32984 | 4.4 | 2164 | 2715.527 | 715 | 18W | 1 | 5.5 | 0.016 | 2665 | 81 | F | 35 | EIC | 2756 | 2022-11-24 14:15 | 2022-11-24 14:15 | 19
26167 | 633881 | 70 | 70 | TC7886 | 7369 | 19 | 260 | 11 | 2022 | 2022-11-24 14:17 | 2022-11-24 15:18 | 61.1 | 164.5 | 102.5 | McKlem, Paul | Godinez, Andrew / Salazar, Andrew | 12.26494 | 4.4 | 2164 | 2707.052 | 715 | 18W | 2 | 5 | 0.015 | 2664 | 116 | F | 39 | EIC | 2761 |  |  | 22
17413 | 633882 | 60 | 59 | TC7886 | 7369 | 20 | 260 | 11 | 2022 | 2022-11-24 15:18 | 2022-11-24 16:17 | 58.8 | 165.3 | 103.3 | McKlem, Paul | Godinez, Andrew / Salazar, Andrew | 12.40991 | 4.4 | 2164 | 2736.541 | 715 | 18W | 3 | 4.5 | 0.017 | 2663 | 86 | F | 34 | EIC | 2782 | 2022-11-24 16:15 | 2022-11-24 16:15 | 30
17360 | 633883 | 62 | 61 | TC7886 | 7369 | 21 | 260 | 11 | 2022 | 2022-11-24 16:17 |  |  | 179.75 | 117.75 | McKlem, Paul | Godinez, Andrew / Salazar, Andrew | 0 | 4.4 | 2164 |  | 715 | 18W | 4 | 4 | 0.015 | 2664 | 154 | F | 35 | EIC | 2757 |  | 2022-11-24 17:07 | 26
17386 | 633884 | 68 | 68 | TC7886 | 7369 | 22 | 260 | 11 | 2022 | 2022-11-24 17:09 | 2022-11-24 18:05 | 55.3 | 139.8 | 77.8 | McKlem, Paul | Godinez, Andrew / Salazar, Andrew | 12.70666 | 4.4 | 2164 | 2724.876 | 715 | 18W | 4 | 4 | 0.014 | 2662 | 168 | F | 26 | EIC | 2764 |  | 2022-11-24 18:00 | 22
21743 | 633885 | 48 | 48 | TC7886 | 7369 | 23 | 260 | 11 | 2022 | 2022-11-24 18:12 | 2022-11-24 19:14 | 61.9 | 174.5 | 112.5 | McKlem, Paul | Godinez, Andrew / Salazar, Andrew | 0 | 4.2 | 2221 | 2752.31 | 715 | 16E | 4 | 4 | 0.009 | 2663 | 100 | F | 36 | EIC | 2815 |  | 2022-11-24 19:05 | 18
4325 | 633886 | 60 | 59 | TC7886 | 7369 | 24 | 260 | 11 | 2022 | 2022-11-24 19:07 | 2022-11-24 20:00 | 52.6 | 156.1 | 94.10001 | Grace, Evan | Romero, Orlando / Jimenez, Jose | 0 | 4.2 | 2221 | 2725.448 | 715 | 16E | 4 | 4 | 0.012 | 2663 | 158 | F | 31 | EIC | 2763 |  | 2022-11-24 19:58 | 24
4378 | 633887 | 68 | 67 | TC7886 | 7369 | 25 | 260 | 11 | 2022 | 2022-11-24 20:00 | 2022-11-24 20:50 | 49.8 | 176.9 | 114.9 | Grace, Evan | Romero, Orlando / Jimenez, Jose | 0 | 4.2 | 2221 | 2714.654 | 715 | 16E | 3 | 4.5 | 0.016 | 2662 | 115 | F | 33 | EIC | 2767 |  | 2022-11-24 20:48 | 27
8596 | 633888 | 58 | 58 | TC7886 | 7369 | 26 | 260 | 11 | 2022 | 2022-11-24 20:50 | 2022-11-24 21:35 | 45.2 | 152.9 | 90.89999 | Grace, Evan | Romero, Orlando / Jimenez, Jose | 0.9157379 | 4.2 | 2221 | 2715.349 | 715 | 16E | 2 | 5 | 0.018 | 2660 | 122 | F | 20 | EIC | 2762 |  | 2022-11-24 21:33 | 22
4355 | 633889 | 68 | 68 | TC7886 | 7369 | 27 | 260 | 11 | 2022 | 2022-11-24 21:36 | 2022-11-24 22:28 | 52.8 | 179.6 | 117.6 | Grace, Evan | Romero, Orlando / Jimenez, Jose | 0 | 4.2 | 2221 | 2719.406 | 715 | 16E | 1 | 5.5 | 0.013 | 2659 | 59 | F | 37 | EIC | 2768 | 2022-11-24 22:26 | 2022-11-24 22:26 | 24
34928 | 633890 | 64 | 62 | TC7886 | 7369 | 28 | 260 | 11 | 2022 | 2022-11-24 22:29 | 2022-11-24 23:17 | 48.5 | 168.7 | 106.7 | Grace, Evan | Romero, Orlando / Jimenez, Jose | 0 | 4.2 | 2221 | 2719.422 | 715 | 16E | 0 | 6 | 0.015 | 2664 | 72 | F | 33 | EIC | 2767 |  | 2022-11-24 23:15 | 28
26106 | 633891 | 68 | 65 | TC7886 | 7369 | 29 | 260 | 11 | 2022 | 2022-11-24 23:18 | 2022-11-25 00:07 | 49.6 | 173.9 | 111.9 | Grace, Evan | Romero, Orlando / Jimenez, Jose | 0 | 4.2 | 2221 | 2726.817 | 715 | 16E | 0 | 6 | 0.015 | 2660 | 195 | F | 34 | EIC | 2770 |  | 2022-11-25 00:04 | 21
21712 | 633892 | 64 | 60 | TC7886 | 7369 | 30 | 260 | 11 | 2022 | 2022-11-25 00:07 | 2022-11-25 00:59 | 51.2 | 186.8 | 124.8 | Grace, Evan | Romero, Orlando / Jimenez, Jose | 0 | 4.2 | 2221 | 2728.396 | 715 | 16E | 1 | 5.5 | 0.014 | 2662 | 57 | F | 28 | EIC | 2777 |  | 2022-11-25 00:56 | 27
8651 | 633893 | 62 | 58 | TC7886 | 7369 | 31 | 260 | 11 | 2022 | 2022-11-25 00:59 | 2022-11-25 01:48 | 49.3 | 176.55 | 114.55 | Grace, Evan | Romero, Orlando / Jimenez, Jose | 0 | 4.2 | 2221 | 2727.114 | 715 | 16E | 2 | 5 | 0.015 | 2660 | 180 | F | 32 | EIC | 2768 | 2022-11-25 01:46 | 2022-11-25 01:46 | 19
30467 | 633894 | 70 | 69 | TC7886 | 7369 | 32 | 260 | 11 | 2022 | 2022-11-25 01:48 | 2022-11-25 02:43 | 55 | 172.35 | 110.35 | Grace, Evan | Romero, Orlando / Jimenez, Jose | 0 | 4.2 | 2221 | 2723.633 | 715 | 16E | 2 | 5 | 0.013 | 2663 | 125 | F | 38 | EIC | 2763 |  | 2022-11-25 02:41 | 23
30471 | 633895 | 62 | 61 | TC7886 | 7369 | 33 | 260 | 11 | 2022 | 2022-11-25 02:44 | 2022-11-25 03:45 | 61.1 | 173.1 | 111.1 | Grace, Evan | Romero, Orlando / Jimenez, Jose | 0 | 4.2 | 2221 | 2725.799 | 715 | 16E | 3 | 4.5 | 0.014 | 2662 | 58 | F | 25 | EIC | 2777 |  | 2022-11-25 03:43 | 22
30466 | 633896 | 60 | 59 | TC7886 | 7369 | 34 | 260 | 11 | 2022 | 2022-11-25 03:45 | 2022-11-25 04:47 | 61.7 | 163.85 | 101.85 | Grace, Evan | Romero, Orlando / Jimenez, Jose | 0 | 4.2 | 2221 | 2710.958 | 715 | 16E | 4 | 4 | 0.014 | 2660 | 160 | F | 32 | EIC | 2764 | 2022-11-25 04:41 | 2022-11-25 04:44 | 18
34952 | 633897 | 60 | 60 | TC7886 | 7369 | 35 | 260 | 11 | 2022 | 2022-11-25 04:47 | 2022-11-25 05:45 | 57.9 | 176.3 | 114.3 | Grace, Evan | Romero, Orlando / Jimenez, Jose | 0.07338199 | 4.2 | 2221 | 2730.249 | 715 | 16E | 3 | 4.5 | 0.014 | 2661 | 184 | F | 25 | EIC | 2783 | 2022-11-25 05:36 | 2022-11-25 05:36 | 24
12929 | 633898 | 70 | 68 | TC7887 | 7369 | 36 | 260 | 11 | 2022 | 2022-11-25 05:45 | 2022-11-25 06:46 | 61.2 | 185.6 | 123.6 | Grace, Evan | Romero, Orlando / Jimenez, Jose | 0.2592284 | 4.2 | 2221 | 2621.393 | 715 | 16E | 2 | 5 | 0.02 | 2660 | 150 | F | 28 | EIC | 2773 |  | 2022-11-25 06:44 | 26
34948 | 633899 | 62 | 62 | TC7887 | 7369 | 37 | 260 | 11 | 2022 | 2022-11-25 06:47 | 2022-11-25 07:45 | 58.5 | 179.45 | 117.45 | Cesario, Jason | Nelson, David / Crank, Kenneth | 0 | 4.2 | 2221 | 2707.954 | 715 | 16E | 1 | 5.5 | 0.016 | 2663 | 91 | F | 20 | EIC | 2783 | 2022-11-25 07:42 | 2022-11-25 07:42 | 26
8617 | 633900 | 70 | 68 | TC7887 | 7369 | 38 | 260 | 11 | 2022 | 2022-11-25 07:45 | 2022-11-25 08:53 | 67.3 | 192.8 | 130.8 | Cesario, Jason | Nelson, David / Crank, Kenneth | 0 | 4.2 | 2221 | 2726.29 | 715 | 16E | 0 | 6 | 0.015 | 2662 | 133 | L1 | 28 | EIC | 2790 |  | 2022-11-25 08:50 | 24
30483 | 633901 | 60 | 60 | TC7887 | 7369 | 39 | 260 | 11 | 2022 | 2022-11-25 08:53 | 2022-11-25 09:50 | 57.5 | 178.65 | 116.65 | Cesario, Jason | Nelson, David / Crank, Kenneth | 0 | 4.2 | 2221 | 2715.699 | 715 | 16E | 0 | 6 | 0.015 | 2662 | 122 | L1 | 36 | EIC | 2766 | 2022-11-25 09:48 | 2022-11-25 09:48 | 25
17364 | 633903 | 64 | 61 | TC8695 | 7369 | 41 | 270 | 11 | 2022 | 2022-11-25 10:57 | 2022-11-25 12:09 | 71.2 | 177.1 | 115.1 | Cesario, Jason | Nelson, David / Crank, Kenneth | 0 | 4.2 | 2221 | 2717.998 | 715 | 16E | 2 | 5 | 0.016 | 2649 | 135 | F | 22 | EIC | 2775 | 2022-11-25 12:07 | 2022-11-25 12:07 | 28
30418 | 633904 | 64 | 63 | TC8695 | 7369 | 42 | 270 | 11 | 2022 | 2022-11-25 12:09 | 2022-11-25 13:14 | 64.8 | 149.5 | 87.5 | Cesario, Jason | Nelson, David / Crank, Kenneth | 0 | 4.2 | 2221 | 2718.921 | 715 | 16E | 3 | 4.5 | 0.015 | 2651 | 93 | F | 26 | EIC | 2771 | 2022-11-25 13:12 | 2022-11-25 13:12 | 18
34926 | 633905 | 66 | 64 | TC8695 | 7369 | 43 | 270 | 11 | 2022 | 2022-11-25 13:14 | 2022-11-25 14:14 | 59.8 | 178.75 | 116.75 | Cesario, Jason | Nelson, David / Crank, Kenneth | 0 | 4.2 | 2221 | 2696.967 | 715 | 16E | 4 | 4 | 0.013 | 2649 | 103 | L1 | 28 | EIC | 2752 |  | 2022-11-25 14:12 | 30
21713 | 633906 | 66 | 64 | TC8695 | 7369 | 44 | 270 | 11 | 2022 | 2022-11-25 14:14 | 2022-11-25 15:11 | 56.9 | 174.3 | 112.3 | Cesario, Jason | Nelson, David / Crank, Kenneth | 0 | 4.2 | 2221 | 2709.471 | 715 | 16E | 4 | 4 | 0.008 | 2656 | 183 | F | 32 | EIC | 2755 |  | 2022-11-25 15:10 | 18
26172 | 633908 | 36 | 36 | TC8695 | 7369 | 46 | 270 | 11 | 2022 | 2022-11-25 16:22 | 2022-11-25 17:17 | 54.8 | 166.5 | 104.5 | Cesario, Jason | Nelson, David / Crank, Kenneth | 9.800053 | 6.2 | 2218 | 2742.964 | 715 | 19w | 4 | 4 | 0.01 | 2649 | 180 | F | 23 | EIC | 2808 |  | 2022-11-25 17:15 | 30
30434 | 633909 | 64 | 63 | TC8695 | 7369 | 47 | 270 | 11 | 2022 | 2022-11-25 17:17 | 2022-11-25 18:17 | 60 | 173.05 | 111.05 | Cesario, Jason | Nelson, David / Crank, Kenneth | 10.373 | 6.2 | 2218 | 2716.266 | 715 | 19w | 4 | 4 | 0.012 | 2649 | 55 | F | 33 | EIC | 2765 |  | 2022-11-25 18:15 | 22
12930 | 633910 | 70 | 66 | TC8695 | 7369 | 48 | 270 | 11 | 2022 | 2022-11-25 18:17 | 2022-11-25 19:19 | 61.8 | 185.05 | 123.05 | Cesario, Jason | Nelson, David / Crank, Kenneth | 10.47088 | 6.2 | 2218 | 2692.808 | 715 | 19w | 3 | 4.5 | 0.011 | 2649 | 131 | F | 30 | EIC | 2742 | 2022-11-25 19:16 |  | 21
30444 | 633911 | 60 | 59 | TC8695 | 7369 | 49 | 270 | 11 | 2022 | 2022-11-25 19:19 | 2022-11-25 20:34 | 74.39999 | 176.65 | 114.65 | Grace, Evan | Navarro, Ismael / Perkins, Austin | 10.07266 | 6.2 | 2218 | 2714.936 | 715 | 19w | 2 | 5 | 0.013 | 2649 | 61 | L2 | 26 | EIC | 2773 |  | 2022-11-25 20:32 | 27
17379 | 633912 | 70 | 68 | TC8695 | 7369 | 50 | 270 | 11 | 2022 | 2022-11-25 20:34 | 2022-11-25 22:10 | 96.3 | 171.4 | 109.4 | Grace, Evan | Navarro, Ismael / Perkins, Austin | 11.20565 | 6.2 | 2218 | 2702.443 | 715 | 19w | 1 | 5.5 | 0.011 | 2649 | 61 | F | 34 | EIC | 2771 |  | 2022-11-25 22:08 | 23
4314 | 633913 | 60 | 58 | TC8695 | 7369 | 51 | 270 | 11 | 2022 | 2022-11-25 22:11 | 2022-11-25 23:14 | 63.3 | 171.8 | 109.8 | Grace, Evan | Navarro, Ismael / Perkins, Austin | 10.77445 | 6.2 | 2218 | 2700.833 | 715 | 19w | 0 | 6 | 0.015 | 2651 | 157 | L2 | 38 | EIC | 2751 | 2022-11-25 23:11 |  | 19
34950 | 633914 | 74 | 72 | TC8695 | 7369 | 52 | 270 | 11 | 2022 | 2022-11-25 23:14 | 2022-11-26 00:22 | 68 | 168.5 | 106.5 | Grace, Evan | Navarro, Ismael / Perkins, Austin | 11.31732 | 6.2 | 2218 | 2732.235 | 715 | 19w | 0 | 6 | 0.011 | 2647 | 138 | F | 25 | EIC | 2789 | 2022-11-26 00:21 | 2022-11-26 00:18 | 18
17387 | 633915 | 50 | 45 | TC8695 | 7369 | 53 | 270 | 11 | 2022 | 2022-11-26 00:22 | 2022-11-26 01:53 | 90.2 | 179.7 | 117.7 | Grace, Evan | Navarro, Ismael / Perkins, Austin | 10.18096 | 6.2 | 2218 | 2730.376 | 715 | 19w | 1 | 5.5 | 0.009 | 2648 | 81 | F | 29 | EIC | 2798 |  | 2022-11-26 01:50 | 21
26107 | 633916 | 60 | 58 | TC8695 | 7369 | 54 | 270 | 11 | 2022 | 2022-11-26 01:53 | 2022-11-26 03:05 | 72.5 | 152.9 | 90.89999 | Grace, Evan | Navarro, Ismael / Perkins, Austin | 7.297022 | 6.2 | 2218 | 2729.755 | 715 | 19w | 2 | 5 | 0.011 | 2646 | 102 | F | 36 | EIC | 2798 | 2022-11-26 03:04 | 2022-11-26 03:04 | 18
8598 | 633917 | 74 | 72 | TC8695 | 7369 | 55 | 270 | 11 | 2022 | 2022-11-26 03:06 | 2022-11-26 04:22 | 76.7 | 179.35 | 117.35 | Grace, Evan | Navarro, Ismael / Perkins, Austin | 10.64076 | 6.2 | 2218 | 2727.908 | 715 | 19w | 3 | 4.5 | 0.014 | 2648 | 56 | F | 37 | EIC | 2784 | 2022-11-26 04:20 |  | 29
34933 | 633918 | 76 | 75 | TC8695 | 7369 | 56 | 270 | 11 | 2022 | 2022-11-26 04:23 | 2022-11-26 05:49 | 86.4 | 181.75 | 119.75 | Grace, Evan | Navarro, Ismael / Perkins, Austin | 10.77751 | 6.2 | 2218 | 2718.807 | 715 | 19w | 4 | 4 | 0.015 | 2647 | 61 | F | 30 | EIC | 2784 |  | 2022-11-26 05:46 | 22
30433 | 633919 | 40 | 38 | TC8695 | 7369 | 57 | 270 | 11 | 2022 | 2022-11-26 05:49 | 2022-11-26 06:59 | 69.5 | 173.8 | 111.8 | Grace, Evan | Navarro, Ismael / Perkins, Austin | 10.40211 | 6.2 | 2218 | 2709.792 | 715 | 19w | 4 | 4 | 0.015 | 2650 | 128 | F | 37 | EIC | 2762 | 2022-11-26 06:57 |  | 27
34912 | 633920 | 62 | 59 | TC8695 | 7369 | 58 | 270 | 11 | 2022 | 2022-11-26 06:59 | 2022-11-26 08:04 | 65.4 | 170.15 | 108.15 | Cesario, Jason | Nelson, David / Crank, Kenneth | 10.46412 | 6.2 | 2218 | 2734.958 | 715 | 19w | 3 | 5.5 | 0.012 | 2660 | 88 | F | 21 | EIC | 2796 | 2022-11-26 07:58 | 2022-11-26 08:03 | 20
8625 | 633921 | 68 | 68 | TC8695 | 7369 | 59 | 270 | 11 | 2022 | 2022-11-26 08:05 | 2022-11-26 09:10 | 65 | 174.6 | 112.6 | Cesario, Jason | Nelson, David / Crank, Kenneth | 10.96868 | 6.2 | 2218 | 2732.145 | 715 | 19w | 2 | 5 | 0.014 | 2652 | 58 | F | 24 | EIC | 2784 | 2022-11-26 09:07 | 2022-11-26 09:07 | 18
4331 | 633922 | 60 | 55 | TC8086 | 7369 | 60 | 270 | 11 | 2022 | 2022-11-26 09:10 | 2022-11-26 10:13 | 62.8 | 152.9 | 90.89999 | Cesario, Jason | Nelson, David / Crank, Kenneth | 11.70772 | 6.2 | 2218 | 2717.413 | 715 | 19w | 1 | 5.5 | 0.015 | 2647 | 87 | F | 28 | EIC | 2768 |  | 2022-11-26 10:11 | 23
4351 | 633923 | 70 | 67 | TC8086 | 7369 | 61 | 270 | 11 | 2022 | 2022-11-26 10:13 | 2022-11-26 11:11 | 57.9 | 174.95 | 112.95 | Cesario, Jason | Nelson, David / Crank, Kenneth | 11.41547 | 6.2 | 2218 | 2711.469 | 715 | 19w | 0 | 6 | 0.011 | 2649 | 123 | F | 21 | EIC | 2759 | 2022-11-26 11:09 |  | 30
17409 | 633925 | 62 | 57 | TC8086 | 7369 | 63 | 270 | 11 | 2022 | 2022-11-26 12:07 | 2022-11-26 12:57 | 50 | 169.1 | 107.1 | Cesario, Jason | Nelson, David / Crank, Kenneth | 9.887139 | 6.2 | 2218 | 2708.262 | 715 | 19w | 1 | 5.5 | 0.011 | 2652 | 168 | F | 32 | EIC | 2752 |  | 2022-11-26 12:55 | 25
34914 | 633926 | 64 | 62 | TC8086 | 7369 | 64 | 270 | 11 | 2022 | 2022-11-26 12:57 | 2022-11-26 13:56 | 59.4 | 170.4 | 108.4 | Cesario, Jason | Nelson, David / Crank, Kenneth | 11.12372 | 6.2 | 2218 | 2727.011 | 715 | 19w | 2 | 5 | 0.012 | 2649 | 102 | F | 32 | EIC | 2774 |  |  | 20
12975 | 633927 | 66 | 65 | TC8086 | 7369 | 65 | 270 | 11 | 2022 | 2022-11-26 13:57 | 2022-11-26 14:50 | 53.9 | 178.85 | 116.85 | Cesario, Jason | Nelson, David / Crank, Kenneth | 11.20167 | 6.2 | 2218 | 2721.391 | 715 | 19w | 3 | 4.5 | 0.012 | 2650 | 164 | F | 28 | EIC | 2763 |  |  | 23
30486 | 633928 | 68 | 68 | TC8086 | 7369 | 66 | 270 | 11 | 2022 | 2022-11-26 14:51 | 2022-11-26 15:43 | 52.3 | 152.4 | 90.39999 | Cesario, Jason | Nelson, David / Crank, Kenneth | 10.49741 | 6.2 | 2218 | 2713.644 | 715 | 19w | 4 | 4 | 0.013 | 2649 | 135 | F | 33 | EIC | 2753 |  | 2022-11-26 15:41 | 30
12968 | 633929 | 66 | 65 | TC8086 | 7369 | 67 | 270 | 11 | 2022 | 2022-11-26 15:43 | 2022-11-26 16:39 | 55.7 | 180.4 | 118.4 | Cesario, Jason | Nelson, David / Crank, Kenneth | 11.17854 | 6.2 | 2218 | 2709.498 | 715 | 19w | 4 | 4 | 0.01 | 2647 | 76 | F | 33 | EIC | 2749 |  |  | 23
8644 | 633930 | 66 | 66 | TC8086 | 7369 | 68 | 270 | 11 | 2022 | 2022-11-26 16:39 | 2022-11-26 17:39 | 59.3 | 180.4 | 102.4 | Grace, Evan | Navarro, Ismael / Perkins, Austin | 10.87661 | 6.2 | 2218 | 2615.616 | 715 | 19w | 3 | 4.5 | 0.011 | 2647 | 185 | F | 21 | EIC | 2746 |  | 2022-11-26 17:32 | 23
12927 | 633969 | 48 | 46 | TC8695 | 7373 | 1 | 270 | 11 | 2022 | 2022-11-28 22:40 | 2022-11-29 02:47 | 247 | 170.3 | 108.3 | McKlem, Paul | Godinez, Andrew / Salazar, Andrew | 0 | 4.9 | 2212 | 2748 | 715 | 16E | 4 | 4 | 0.008 | 2652 | 109 | L2 | 37 | VES | 2799 |  |  | 24
4329 | 633970 | 60 | 59 | TC8695 | 7373 | 2 | 270 | 11 | 2022 | 2022-11-28 23:29 | 2022-11-29 00:20 | 51.2 | 180.55 | 118.55 | McKlem, Paul | Godinez, Andrew / Salazar, Andrew | 0 | 4.9 | 2212 | 2748 | 715 | 16E | 4 | 4 | 0.01 | 2652 | 126 | F | 37 | VES | 2750 | 2022-11-29 00:13 | 2022-11-29 00:18 | 23
4321 | 633971 | 60 | 55 | TC8695 | 7373 | 3 | 270 | 11 | 2022 | 2022-11-29 00:20 |  |  | 140.15 | 78.14999 | McKlem, Paul | Godinez, Andrew / Salazar, Andrew | 0 | 4.9 | 2212 |  | 715 | 16E | 3 | 4.5 | 0.009 | 2650 | 90 | F | 24 | VES | 2759 | 2022-11-29 00:59 | 2022-11-29 01:03 | 28
21681 | 633972 | 62 | 62 | TC8086 | 7373 | 4 | 270 | 11 | 2022 | 2022-11-29 01:05 | 2022-11-29 01:54 | 48.9 | 174.45 | 112.45 | McKlem, Paul | Godinez, Andrew / Salazar, Andrew | 0 | 4.9 | 2212 | 2748 | 715 | 16E | 2 | 5 | 0.012 | 2650 | 87 | F | 36 | VES | 2750 | 2022-11-29 01:51 | 2022-11-29 01:51 | 30
34911 | 633973 | 70 | 68 | TC8086 | 7373 | 5 | 270 | 11 | 2022 | 2022-11-29 01:54 | 2022-11-29 02:43 | 49.3 | 178.6 | 116.6 | McKlem, Paul | Godinez, Andrew / Salazar, Andrew | 0 | 4.9 | 2212 | 2748 | 715 | 16E | 1 | 5.5 | 0.011 | 2650 | 105 | F | 20 | VES | 2739 |  | 2022-11-29 02:41 | 18
12972 | 633974 | 62 | 62 | TC8086 | 7373 | 6 | 270 | 11 | 2022 | 2022-11-29 02:43 | 2022-11-29 03:34 | 50.2 | 178.8 | 116.8 | McKlem, Paul | Godinez, Andrew / Salazar, Andrew | 0 | 4.9 | 2212 | 2748 | 715 | 16E | 0 | 6 | 0.015 | 2648 | 84 | F | 22 | VES | 2751 | 2022-11-29 03:32 |  | 23
4337 | 633975 | 64 | 63 | TC8086 | 7373 | 7 | 270 | 11 | 2022 | 2022-11-29 03:34 | 2022-11-29 04:29 | 55 | 150.65 | 88.64999 | McKlem, Paul | Godinez, Andrew / Salazar, Andrew | 0 | 4.9 | 2212 | 2748 | 715 | 16E | 0 | 6 | 0.015 | 2648 | 105 | F | 35 | VES | 2766 |  | 2022-11-29 04:27 | 18
17400 | 633976 | 68 | 67 | TC8086 | 7373 | 8 | 270 | 11 | 2022 | 2022-11-29 04:29 | 2022-11-29 05:28 | 58.7 | 180.15 | 118.15 | McKlem, Paul | Godinez, Andrew / Salazar, Andrew | 0 | 4.9 | 2212 | 2748 | 715 | 16E | 1 | 5.5 | 0.019 | 2646 | 108 | F | 26 | VES | 2761 | 2022-11-29 05:26 | 2022-11-29 05:26 | 29
4324 | 633977 | 70 | 70 | TC8086 | 7373 | 9 | 270 | 11 | 2022 | 2022-11-29 05:28 | 2022-11-29 06:24 | 55.6 | 180.55 | 118.55 | McKlem, Paul | Godinez, Andrew / Salazar, Andrew | 0 | 4.9 | 2212 | 2748 | 715 | 16E | 2 | 5 | 0.015 | 2649 | 140 | F | 36 | VES | 2745 |  | 2022-11-29 06:22 | 24
30484 | 633978 | 62 | 61 | TC8086 | 7373 | 10 | 270 | 11 | 2022 | 2022-11-29 06:24 | 2022-11-29 07:21 | 57.1 | 178.45 | 116.45 | Grace, Evan | Nelson, David / No One, No One | 0 | 4.9 | 2212 | 2748 | 715 | 16E | 3 | 4.5 | 0.015 | 2649 | 128 | F | 25 | VES | 2752 | 2022-11-29 07:19 | 2022-11-29 07:19 | 26 | 1
26189 | 633979 | 62 | 61 | TC8086 | 7373 | 11 | 270 | 11 | 2022 | 2022-11-29 07:21 | 2022-11-29 08:20 | 58.3 | 164.3 | 102.3 | Grace, Evan | Nelson, David / No One, No One | 0 | 4.9 | 2212 | 2748 | 715 | 16E | 4 | 4 | 0.016 | 2648 | 140 | F | 32 | VES | 2753 |  | 2022-11-29 08:17 | 25
34946 | 633980 | 68 | 66 | TC8086 | 7373 | 12 | 270 | 11 | 2022 | 2022-11-29 08:20 | 2022-11-29 09:32 | 72.5 | 177.3 | 115.3 | Grace, Evan | Nelson, David / No One, No One | 0 | 4.9 | 2212 | 2748 | 715 | 16E | 4 | 4 | 0.016 | 2650 | 200 | F | 26 | VES | 2763 |  | 2022-11-29 09:31 | 29
30436 | 633981 | 70 | 68 | TC8086 | 7373 | 13 | 270 | 11 | 2022 | 2022-11-29 09:33 | 2022-11-29 11:01 | 88.8 | 148.25 | 86.25 | Grace, Evan | Nelson, David / No One, No One | 0 | 4.9 | 2212 | 2748 | 715 | 16E | 3 | 4.5 | 0.013 | 2649 | 125 | F | 37 | VES | 2803 |  | 2022-11-29 11:00 | 26
26184 | 633982 | 60 | 59 | TC8086 | 7373 | 14 | 270 | 11 | 2022 | 2022-11-29 11:02 | 2022-11-29 12:04 | 62.2 | 177.4 | 115.4 | Grace, Evan | Nelson, David / No One, No One | 0 | 4.9 | 2212 | 2718.115 | 715 | 16E | 2 | 5 | 0.014 | 2647 | 146 | F | 33 | VES | 2779 |  | 2022-11-29 12:02 | 30
17416 | 633983 | 70 | 68 | TC8086 | 7373 | 15 | 270 | 11 | 2022 | 2022-11-29 12:04 | 2022-11-29 13:07 | 62.7 | 177.3 | 115.3 | Grace, Evan | Nelson, David / No One, No One | 0 | 4.9 | 2212 | 2713.974 | 715 | 16E | 1 | 5.5 | 0.013 | 2650 | 116 | F | 22 | VES | 2768 |  | 2022-11-29 13:05 | 28
12934 | 633984 | 62 | 61 | TC8086 | 7373 | 16 | 270 | 11 | 2022 | 2022-11-29 13:07 | 2022-11-29 14:04 | 57.3 | 178.35 | 116.35 | Grace, Evan | Nelson, David / No One, No One | 0 | 4.9 | 2212 | 2718.852 | 715 | 16E | 0 | 6 | 0.012 | 2651 | 125 | F | 39 | VES | 2772 |  | 2022-11-29 14:03 | 22
34916 | 633985 | 68 | 64 | TC8086 | 7373 | 17 | 270 | 11 | 2022 | 2022-11-29 14:05 | 2022-11-29 14:59 | 54.5 | 178.35 | 116.35 | Grace, Evan | Nelson, David / No One, No One | 0 | 4.9 | 2212 | 2706.43 | 715 | 16E | 0 | 6 | 0.01 | 2649 | 56 | F | 38 | VES | 2763 |  | 2022-11-29 14:57 | 30
12936 | 633986 | 60 | 58 | TC8086 | 7373 | 18 | 270 | 11 | 2022 | 2022-11-29 14:59 | 2022-11-29 15:56 | 56.3 | 171 | 109 | Grace, Evan | Nelson, David / No One, No One | 1.522737 | 4.9 | 2212 | 2714.057 | 715 | 16E | 1 | 5.5 | 0.011 | 2648 | 105 | F | 27 | VES | 2766 |  | 2022-11-29 15:52 | 27
17444 | 633987 | 62 | 61 | TC8086 | 7373 | 19 | 270 | 11 | 2022 | 2022-11-29 15:56 | 2022-11-29 17:00 | 63.6 | 166.9 | 104.9 | Grace, Evan | Nelson, David / No One, No One | 0 | 4.9 | 2212 | 2708.874 | 715 | 16E | 2 | 5 | 0.012 | 2650 | 75 | F | 40 | VES | 2749 |  | 2022-11-29 16:57 | 25
4392 | 633988 | 70 | 69 | TC8086 | 7373 | 20 | 270 | 11 | 2022 | 2022-11-29 17:00 | 2022-11-29 17:57 | 57.4 | 174.6 | 112.6 | Grace, Evan | Nelson, David / No One, No One | 0.03113143 | 4.9 | 2212 | 2725.27 | 715 | 16E | 3 | 4.5 | 0.011 | 2649 | 82 | F | 34 | VES | 2776 | 2022-11-29 17:54 | 2022-11-29 17:56 | 25
26139 | 633989 | 60 | 60 | TC8086 | 7373 | 21 | 270 | 11 | 2022 | 2022-11-29 17:58 | 2022-11-29 18:50 | 52.8 | 150.95 | 88.95 | Grace, Evan | Nelson, David / No One, No One | 0 | 4.9 | 2212 | 2718.563 | 715 | 16E | 4 | 4 | 0.011 | 2648 | 105 | F | 23 | VES | 2768 |  | 2022-11-29 18:48 | 27
34894 | 633990 | 70 | 69 | TC8086 | 7373 | 22 | 270 | 11 | 2022 | 2022-11-29 18:51 | 2022-11-29 19:52 | 60.9 | 177.5 | 115.5 | McKlem, Paul | Godinez, Andrew / Salazar, Andrew | 0 | 4.9 | 2212 | 2724.617 | 715 | 16E | 4 | 4 | 0.012 | 2650 | 106 | F | 40 | VES | 2774 |  | 2022-11-29 19:50 | 18
21698 | 633991 | 70 | 67 | TC8086 | 7373 | 23 | 270 | 11 | 2022 | 2022-11-29 19:52 | 2022-11-29 21:02 | 70.10001 | 171.6 | 109.6 | McKlem, Paul | Godinez, Andrew / Salazar, Andrew | 0 | 4.9 | 2212 | 2713.076 | 715 | 16E | 3 | 4.5 | 0.011 | 2648 | 121 | F | 40 | VES | 2775 | 2022-11-29 20:55 | 2022-11-29 20:59 | 28
17397 | 633992 | 60 | 59 | TC8086 | 7373 | 24 | 270 | 11 | 2022 | 2022-11-29 21:02 | 2022-11-29 22:05 | 62.4 | 174.15 | 112.15 | McKlem, Paul | Godinez, Andrew / Salazar, Andrew | 0 | 4.9 | 2212 | 2715.532 | 715 | 16E | 2 | 5 | 0.01 | 2648 | 171 | F | 29 | VES | 2764 | 2022-11-29 22:01 | 2022-11-29 22:03 | 20
30488 | 633993 | 62 | 61 | TC8086 | 7373 | 25 | 270 | 11 | 2022 | 2022-11-29 22:05 | 2022-11-29 23:08 | 62.9 | 163.2 | 101.2 | McKlem, Paul | Godinez, Andrew / Salazar, Andrew | 0 | 4.9 | 2212 | 2710.88 | 715 | 16E | 1 | 5.5 | 0.013 | 2652 | 113 | F | 34 | VES | 2765 |  | 2022-11-29 23:06 | 29
4363 | 633994 | 68 | 66 | TC8086 | 7373 | 26 | 270 | 11 | 2022 | 2022-11-29 23:08 | 2022-11-30 00:19 | 70.9 | 181.4 | 119.4 | McKlem, Paul | Godinez, Andrew / Salazar, Andrew | 0 | 4.9 | 2212 | 2712.333 | 715 | 16E | 0 | 6 | 0.013 | 2650 | 95 | F | 34 | VES | 2764 | 2022-11-30 00:09 | 2022-11-30 00:14 | 20
12974 | 633995 | 44 | 44 | TC8086 | 7374 | 1 | 270 | 11 | 2022 | 2022-11-30 03:43 | 2022-11-30 08:06 | 262.9 | 181.75 | 119.75 | McKlem, Paul | Godinez, Andrew / Salazar, Andrew | 13.02512 | 19 | 2136 | 2744.546 | 715 | 15W | 4 | 4 | 0.008 | 2649 | 168 | F | 25 | VES | 2812 | 2022-11-30 04:41 | 2022-11-30 04:41 | 24
12973 | 633997 | 70 | 70 | TC8086 | 7374 | 3 | 270 | 11 | 2022 | 2022-11-30 05:42 | 2022-11-30 06:36 | 53.6 | 179.3 | 117.3 | McKlem, Paul | Godinez, Andrew / Salazar, Andrew | 13.04957 | 19 | 2136 | 2723.652 | 715 | 15W | 3 | 4.5 | 0.011 | 2648 | 134 | F | 36 | VES | 2746 |  | 2022-11-30 06:34 | 28
8605 | 633998 | 70 | 70 | TC8086 | 7374 | 4 | 270 | 11 | 2022 | 2022-11-30 06:36 | 2022-11-30 07:32 | 56 | 190.85 | 128.85 | Cesario, Jason | Nelson, David / Crank, Kenneth | 12.35706 | 19 | 2136 | 2703.703 | 715 | 15W | 2 | 5 | 0.012 | 2647 | 48 | F | 22 | VES | 2747 |  | 2022-11-30 07:30 | 24
26179 | 633999 | 60 | 54 | TC8086 | 7374 | 5 | 270 | 11 | 2022 | 2022-11-30 07:32 | 2022-11-30 08:23 | 51.1 | 175.3 | 97.3 | Cesario, Jason | Nelson, David / Crank, Kenneth | 12.29048 | 19 | 2136 | 2698.007 | 715 | 15W | 1 | 5.5 | 0.01 | 2645 | 135 | F | 33 | VES | 2751 |  | 2022-11-30 08:16 | 28
12944 | 634001 | 70 | 70 | TC8086 | 7374 | 7 | 270 | 11 | 2022 | 2022-11-30 09:12 | 2022-11-30 10:05 | 53 | 173.95 | 111.95 | Cesario, Jason | Nelson, David / Crank, Kenneth | 13.45245 | 19 | 2136 | 2709.279 | 715 | 15W | 0 | 6 | 0.007 | 2648 | 72 | F | 27 | VES | 2750 | 2022-11-30 10:03 | 2022-11-30 10:03 | 28
4385 | 634002 | 62 | 62 | TC8086 | 7374 | 8 | 270 | 11 | 2022 | 2022-11-30 10:05 | 2022-11-30 11:05 | 60.4 | 147.4 | 85.39999 | Cesario, Jason | Nelson, David / Crank, Kenneth | 13.26975 | 19 | 2136 | 2738.204 | 715 | 15W | 1 | 5.5 | 0.011 | 2649 | 199 | F | 39 | VES | 2784 |  | 2022-11-30 11:03 | 22
8638 | 634003 | 60 | 60 | TC8086 | 7374 | 9 | 270 | 11 | 2022 | 2022-11-30 11:06 | 2022-11-30 12:15 | 69.6 | 179.75 | 117.75 | Hudson, Tom | Navarro, Ismael / Granillo, David | 13.77315 | 19 | 2136 | 2646.418 | 715 | 15W | 2 | 5 | 0.013 | 2653 | 96 | F | 26 | VES | 2790 | 2022-11-30 12:05 | 2022-11-30 12:07 | 20
26144 | 634004 | 36 | 35 | TC8086 | 7375 | 1 | 270 | 12 | 2022 | 2022-12-01 00:06 | 2022-12-01 12:56 | 769.2 | 176.05 | 116.05 | Hudson, Tom | Navarro, Ismael / Granillo, David | 0 | 6.9 | 2230 | 2724.89 | 715 | 19E | 4 | 4 | 0.013 | 2648 | 163 | F | 36 | VES | 2820 | 2022-12-01 01:01 |  | 18
34918 | 634005 | 72 | 72 | TC8086 | 7375 | 3 | 270 | 12 | 2022 | 2022-12-01 01:54 | 2022-12-01 02:46 | 52 | 175.15 | 115.15 | Hudson, Tom | Navarro, Ismael / Granillo, David | 0 | 6.9 | 2230 | 2721.494 | 715 | 19E | 3 | 4.5 | 0.011 | 2651 | 83 | F | 30 | VES | 2771 | 2022-12-01 02:45 | 2022-12-01 02:45 | 18
21761 | 634006 | 60 | 56 | TC8086 | 7375 | 2 | 270 | 12 | 2022 | 2022-12-01 01:06 | 2022-12-01 01:54 | 48.1 | 176.05 | 116.05 | Hudson, Tom | Navarro, Ismael / Granillo, David | 0 | 6.9 | 2230 | 2740.329 | 715 | 19E | 4 | 4 | 0.016 | 2651 | 78 | F | 22 | VES | 2785 |  | 2022-12-01 01:52 | 23
4387 | 634007 | 62 | 62 | TC8086 | 7375 | 4 | 270 | 12 | 2022 | 2022-12-01 02:46 | 2022-12-01 03:37 | 50.7 | 157.2 | 97.2 | Hudson, Tom | Navarro, Ismael / Granillo, David | 0.01158208 | 6.9 | 2230 | 2717.485 | 715 | 19E | 2 | 5 | 0.011 | 2650 | 182 | F | 33 | VES | 2764 |  | 2022-12-01 03:36 | 24
8652 | 634008 | 70 | 70 | TC8086 | 7375 | 5 | 270 | 12 | 2022 | 2022-12-01 03:37 | 2022-12-01 04:25 | 47.5 | 178.85 | 118.85 | Hudson, Tom | Navarro, Ismael / Granillo, David | 0 | 6.9 | 2230 | 2736.185 | 715 | 19E | 1 | 5.5 | 0.011 | 2650 | 72 | F | 34 | VES | 2793 |  | 2022-12-01 04:23 | 19
4393 | 634009 | 60 | 60 | TC8086 | 7375 | 6 | 270 | 12 | 2022 | 2022-12-01 04:25 | 2022-12-01 05:11 | 46.3 | 147.45 | 87.45 | Hudson, Tom | Navarro, Ismael / Granillo, David | 0 | 6.9 | 2230 | 2723.188 | 715 | 19E | 0 | 6 | 0.01 | 2650 | 100 | F | 28 | VES | 2772 |  | 2022-12-01 05:10 | 20
8631 | 634011 | 64 | 60 | TC8086 | 7375 | 8 | 270 | 12 | 2022 | 2022-12-01 06:04 | 2022-12-01 06:55 | 51.1 | 175.4 | 115.4 | Hudson, Tom | Navarro, Ismael / Granillo, David | 0 | 6.9 | 2230 | 2724.214 | 715 | 19E | 1 | 5.5 | 0.011 | 2649 | 162 | F | 24 | VES | 2764 |  | 2022-12-01 06:54 | 28
17414 | 634013 | 62 | 53 | TC8086 | 7375 | 10 | 270 | 12 | 2022 | 2022-12-01 07:56 | 2022-12-01 08:55 | 58.6 | 159.95 | 99.95 | Cesario, Jason | Nelson, David / Crank, Kenneth | 0 | 6.9 | 2230 | 2689.879 | 715 | 19E | 3 | 4.5 | 0.01 | 2648 | 72 | F | 26 | VES | 2755 |  | 2022-12-01 08:52 | 27
17402 | 634014 | 62 | 61 | TC8086 | 7375 | 11 | 270 | 12 | 2022 | 2022-12-01 08:55 | 2022-12-01 09:58 | 62.7 | 178.95 | 118.95 | Cesario, Jason | Nelson, David / Crank, Kenneth | 0.5977356 | 6.9 | 2230 | 2690.708 | 715 | 19E | 4 | 4 | 0.009 | 2649 | 156 | F | 35 | VES | 2754 |  | 2022-12-01 09:54 | 19
21707 | 634015 | 68 | 68 | TC8086 | 7375 | 12 | 270 | 12 | 2022 | 2022-12-01 09:58 | 2022-12-01 11:02 | 64.5 | 146.3 | 86.3 | Cesario, Jason | Nelson, David / Crank, Kenneth | 0 | 6.9 | 2230 | 2696.997 | 715 | 19E | 4 | 4 | 0.013 | 2650 | 147 | F | 20 | VES | 2751 |  |  | 25
8649 | 634016 | 60 | 59 | TC8086 | 7375 | 13 | 270 | 12 | 2022 | 2022-12-01 11:03 | 2022-12-01 12:13 | 70.8 | 174 | 114 | Cesario, Jason | Nelson, David / Crank, Kenneth | 0 | 6.9 | 2230 | 2707.586 | 715 | 19E | 3 | 4.5 | 0.011 | 2651 | 139 | F | 30 | VES | 2759 |  | 2022-12-01 12:11 | 22
21757 | 634017 | 64 | 58 | TC8086 | 7375 | 14 | 270 | 12 | 2022 | 2022-12-01 12:14 | 2022-12-01 13:32 | 78.1 | 176.25 | 116.25 | Cesario, Jason | Nelson, David / Crank, Kenneth | 0 | 6.9 | 2230 | 2707.696 | 715 | 19E | 2 | 5 | 0.012 | 2649 | 48 | F | 40 | VES | 2774 |  | 2022-12-01 13:30 | 29
26195 | 634018 | 72 | 67 | TC8086 | 7375 | 15 | 270 | 12 | 2022 | 2022-12-01 13:32 | 2022-12-01 14:46 | 73.7 | 178.45 | 118.45 | Cesario, Jason | Nelson, David / Crank, Kenneth | 0 | 6.9 | 2230 | 2701.112 | 715 | 19E | 1 | 5.5 | 0.01 | 2651 | 116 | F | 37 | VES | 2772 |  | 2022-12-01 14:43 | 29
8610 | 634019 | 60 | 58 | TC8086 | 7375 | 16 | 270 | 12 | 2022 | 2022-12-01 14:46 | 2022-12-01 15:59 | 72.6 | 138.35 | 78.35001 | Cesario, Jason | Nelson, David / Crank, Kenneth | 0 | 6.9 | 2230 | 2707.512 | 715 | 19E | 0 | 6 | 0.011 | 2661 | 192 | F | 24 | VES | 2762 | 2022-12-01 15:56 | 2022-12-01 15:57 | 19
4344 | 634020 | 66 | 56 | TC8086 | 7375 | 17 | 270 | 12 | 2022 | 2022-12-01 15:59 | 2022-12-01 17:05 | 66.3 | 172.1 | 112.1 | Cesario, Jason | Nelson, David / Crank, Kenneth | 0 | 6.9 | 2230 | 2715.16 | 715 | 19E | 0 | 6 | 0.01 | 2648 | 156 | F | 24 | VES | 2783 |  | 2022-12-01 17:03 | 21
30451 | 634021 | 66 | 61 | TC8086 | 7375 | 18 | 270 | 12 | 2022 | 2022-12-01 17:05 | 2022-12-01 18:04 | 58.2 | 181.05 | 121.05 | Cesario, Jason | Nelson, David / Crank, Kenneth | 0 | 6.9 | 2230 | 2715.703 | 715 | 19E | 1 | 5.5 | 0.011 | 2649 | 85 | F | 39 | VES | 2774 |  | 2022-12-01 18:02 | 29
21710 | 634022 | 68 | 62 | TC8086 | 7375 | 19 | 270 | 12 | 2022 | 2022-12-01 18:04 | 2022-12-01 18:55 | 51.5 | 177.05 | 117.05 | Cesario, Jason | Nelson, David / Crank, Kenneth | 0 | 6.9 | 2230 | 2709.716 | 715 | 19E | 2 | 5 | 0.018 | 2653 | 169 | F | 28 | VES | 2760 |  | 2022-12-01 18:54 | 26
8648 | 634023 | 64 | 59 | TC8086 | 7375 | 20 | 270 | 12 | 2022 | 2022-12-01 18:56 | 2022-12-01 19:49 | 53.7 | 156.6 | 96.60001 | Hudson, Tom | Navarro, Ismael / Granillo, David | 0 | 6.9 | 2230 | 2719.73 | 715 | 19E | 3 | 4.5 | 0.014 | 2649 | 197 | F | 36 | VES | 2770 |  | 2022-12-01 19:48 | 29
34903 | 634024 | 62 | 62 | TC8086 | 7375 | 21 | 270 | 12 | 2022 | 2022-12-01 19:50 | 2022-12-01 20:52 | 62.4 | 179.9 | 119.9 | Hudson, Tom | Navarro, Ismael / Granillo, David | 0 | 6.9 | 2230 | 2709.486 | 715 | 19E | 4 | 4 | 0.013 | 2650 | 187 | F | 26 | VES | 2760 |  | 2022-12-01 20:50 | 27
30476 | 634025 | 70 | 65 | TC8086 | 7375 | 22 | 270 | 12 | 2022 | 2022-12-01 20:52 | 2022-12-01 21:45 | 53.1 | 181.85 | 121.85 | Hudson, Tom | Navarro, Ismael / Granillo, David | 0 | 6.9 | 2230 | 2716.229 | 715 | 19E | 4 | 4 | 0.011 | 2650 | 140 | L2 | 24 | VES | 2768 |  | 2022-12-01 21:44 | 21
26143 | 634026 | 60 | 57 | TC8086 | 7375 | 23 | 270 | 12 | 2022 | 2022-12-01 21:46 | 2022-12-01 22:38 | 52 | 181.4 | 121.4 | Hudson, Tom | Navarro, Ismael / Granillo, David | 0 | 6.9 | 2230 | 2728.7 | 715 | 19E | 4 | 4 | 0.011 | 2651 | 124 | F | 38 | VES | 2774 | 2022-12-01 22:31 | 2022-12-01 22:31 | 22
21754 | 634029 | 46 | 39 | TC8695 | 7377 | 1 | 270 | 12 | 2022 | 2022-12-02 10:40 | 2022-12-02 17:54 | 434.2 | 148.25 | 88.25 | Grace, Evan | Nelson, David / Jimenez, Jose | 0 | 5.5 | 2182 | 2717.947 | 715 | 16E | 4 | 4 | 0.01 | 2650 | 124 | F | 33 | VES | 2804 | 2022-12-02 11:43 | 2022-12-02 11:43 | 24
26137 | 634030 | 74 | 73 | TC8695 | 7377 | 2 | 270 | 12 | 2022 | 2022-12-02 11:46 | 2022-12-02 12:38 | 51.4 | 175.15 | 115.15 | Grace, Evan | Nelson, David / Jimenez, Jose | 0 | 5.5 | 2182 | 2701.354 | 715 | 16E | 3 | 4.5 | 0.013 | 2644 | 149 | L1 | 20 | VES | 2761 |  | 2022-12-02 12:35 | 23
30472 | 634031 | 46 | 46 | TC8695 | 7377 | 3 | 270 | 12 | 2022 | 2022-12-02 12:38 | 2022-12-02 13:25 | 46.7 | 187.35 | 127.35 | Grace, Evan | Nelson, David / Jimenez, Jose | 0 | 5.5 | 2182 | 2717.172 | 715 | 16E | 4 | 4 | 0.011 | 2650 | 133 | F | 30 | VES | 2763 |  | 2022-12-02 13:23 | 27
26155 | 634032 | 60 | 60 | TC8695 | 7377 | 5 | 270 | 12 | 2022 | 2022-12-02 14:10 | 2022-12-02 15:00 | 50.7 | 188.7 | 128.7 | Grace, Evan | Nelson, David / Jimenez, Jose | 0 | 5.5 | 2182 | 2674.036 | 715 | 16E | 1 | 5.5 | 0.012 | 2651 | 134 | F | 22 | VES | 2758 | 2022-12-02 14:55 | 2022-12-02 14:55 | 21
26168 | 634033 | 62 | 61 | TC8695 | 7377 | 4 | 270 | 12 | 2022 | 2022-12-02 13:25 | 2022-12-02 14:09 | 44.6 | 172 | 112 | Grace, Evan | Nelson, David / Jimenez, Jose | 0 | 5.5 | 2182 | 2701.644 | 715 | 16E | 2 | 5 | 0.013 | 2651 | 54 | F | 28 | VES | 2752 |  | 2022-12-02 14:07 | 26
4340 | 634036 | 48 | 46 | TC8695 | 7378 | 1 | 270 | 12 | 2022 | 2022-12-03 14:35 | 2022-12-04 15:04 | 1469.3 | 188.7 | 128.7 | Grace, Evan | Nelson, David / Jimenez, Jose | 12.92846 | 10.5 | 2200 | 2739.765 | 715 | 17W | 4 | 4 | 0.011 | 2649 | 139 | F | 25 | VES | 2795 | 2022-12-03 15:29 | 2022-12-03 15:29 | 24
30489 | 634037 | 72 | 69 | TC8695 | 7378 | 2 | 270 | 12 | 2022 | 2022-12-03 15:32 | 2022-12-03 16:23 | 51.5 | 176.35 | 116.35 | Grace, Evan | Nelson, David / Jimenez, Jose | 13.35198 | 10.5 | 2200 | 2708.136 | 715 | 17W | 4 | 4 | 0.012 | 2644 | 134 | F | 33 | VES | 2757 | 2022-12-03 16:21 | 2022-12-03 16:21 | 27
26142 | 634038 | 48 | 48 | TC8695 | 7378 | 3 | 270 | 12 | 2022 | 2022-12-03 16:23 | 2022-12-03 17:14 | 50.8 | 197.15 | 137.15 | Grace, Evan | Nelson, David / Jimenez, Jose | 13.45271 | 10.5 | 2200 | 2712.486 | 715 | 17W | 3 | 4.5 | 0.013 | 2651 | 197 | F | 33 | VES | 2760 | 2022-12-03 17:13 | 2022-12-03 17:13 | 18
26135 | 634039 | 72 | 72 | TC8695 | 7378 | 4 | 270 | 12 | 2022 | 2022-12-03 17:15 | 2022-12-03 18:03 | 48.7 | 178.15 | 118.15 | Grace, Evan | Nelson, David / Jimenez, Jose | 13.30002 | 10.5 | 2200 | 2712.17 | 715 | 17W | 2 | 5 | 0.015 | 2646 | 156 | F | 38 | VES | 2755 |  | 2022-12-03 18:01 | 25
26119 | 634040 | 68 | 67 | TC8695 | 7378 | 5 | 270 | 12 | 2022 | 2022-12-03 18:04 | 2022-12-03 18:51 | 47.3 | 187.4 | 127.4 | Grace, Evan | Nelson, David / Jimenez, Jose | 13.48878 | 10.5 | 2200 | 2711.738 | 715 | 17W | 0 | 6 | 0.016 | 2648 | 125 | L1 | 32 | VES | 2756 | 2022-12-03 18:49 | 2022-12-03 18:49 | 24
21708 | 634041 | 58 | 57 | TC8695 | 7378 | 6 | 270 | 12 | 2022 | 2022-12-03 18:51 | 2022-12-03 19:46 | 55.1 | 172.05 | 112.05 | McKlem, Paul | Godinez, Andrew / Salazar, Andrew | 14.0212 | 10.5 | 2200 | 2719.167 | 715 | 17W | 0 | 6 | 0.013 | 2652 | 67 | F | 36 | VES | 2760 |  | 2022-12-03 19:33 | 20
34930 | 634042 | 36 | 36 | TC8695 | 7378 | 7 | 270 | 12 | 2022 | 2022-12-03 19:46 | 2022-12-03 20:31 | 45 | 176.6 | 116.6 | McKlem, Paul | Godinez, Andrew / Salazar, Andrew | 0 | 3.9 | 2230 | 2752.138 | 715 | 15E | 4 | 4 | 0.009 | 2648 | 104 | F | 32 | VES | 2807 | 2022-12-03 20:30 | 2022-12-03 20:30 | 19
30410 | 634043 | 72 | 69 | TC8695 | 7378 | 8 | 270 | 12 | 2022 | 2022-12-03 20:32 | 2022-12-03 21:27 | 55.1 | 178.4 | 118.4 | McKlem, Paul | Godinez, Andrew / Salazar, Andrew | 0.3300415 | 3.9 | 2230 | 2719.022 | 715 | 15E | 4 | 4 | 0.012 | 2648 | 95 | F | 28 | VES | 2752 |  | 2022-12-03 21:25 | 23
30448 | 634044 | 60 | 60 | TC8695 | 7378 | 9 | 270 | 12 | 2022 | 2022-12-03 21:27 | 2022-12-03 22:21 | 53.7 | 148.2 | 88.2 | McKlem, Paul | Godinez, Andrew / Salazar, Andrew | 0 | 3.9 | 2230 | 2706.557 | 715 | 15E | 3 | 4.5 | 0.016 | 2651 | 151 | F | 25 | VES | 2759 |  | 2022-12-03 22:19 | 18
12942 | 634047 | 44 | 40 | TC8695 | 7378 | 12 | 270 | 12 | 2022 | 2022-12-04 00:09 | 2022-12-04 00:57 | 48.1 | 169.6 | 109.6 | McKlem, Paul | Godinez, Andrew / Salazar, Andrew | 4.76396 | 3.9 | 2230 | 2724.96 | 715 | 15E | 0 | 6 | 0.013 | 2651 | 176 | F | 35 | VES | 2764 |  | 2022-12-04 00:54 | 21
30446 | 634048 | 60 | 58 | TC8695 | 7378 | 13 | 270 | 12 | 2022 | 2022-12-04 00:57 | 2022-12-04 01:49 | 51.8 | 156.15 | 96.14999 | McKlem, Paul | Godinez, Andrew / Salazar, Andrew | 3.569806 | 3.9 | 2230 | 2701.573 | 715 | 15E | 0 | 6 | 0.011 | 2648 | 47 | F | 34 | VES | 2754 |  | 2022-12-04 01:47 | 27
4335 | 634049 | 72 | 72 | TC8695 | 7378 | 14 | 270 | 12 | 2022 | 2022-12-04 01:49 | 2022-12-04 02:47 | 57.3 | 179.5 | 119.5 | McKlem, Paul | Godinez, Andrew / Salazar, Andrew | 3.367629 | 3.9 | 2230 | 2715.505 | 715 | 15E | 1 | 5.5 | 0.016 | 2649 | 181 | F | 32 | VES | 2760 |  | 2022-12-04 02:45 | 25
8607 | 634050 | 60 | 55 | TC8695 | 7378 | 15 | 270 | 12 | 2022 | 2022-12-04 02:47 |  |  | 153.55 | 93.55 | McKlem, Paul | Godinez, Andrew / Salazar, Andrew | 0 | 3.9 | 2230 |  | 715 | 15E | 2 | 5 | 0.015 | 2649 | 80 | F | 25 | VES | 2752 |  | 2022-12-04 03:37 | 30
26177 | 634051 | 72 | 66 | TC8695 | 7378 | 16 | 270 | 12 | 2022 | 2022-12-04 03:40 | 2022-12-04 04:35 | 55.3 | 177.55 | 117.55 | McKlem, Paul | Godinez, Andrew / Salazar, Andrew | 0 | 3.9 | 2230 | 2725.617 | 715 | 15E | 3 | 4.5 | 0.012 | 2647 | 173 | F | 28 | VES | 2774 |  | 2022-12-04 04:33 | 27
12946 | 634052 | 60 | 60 | TC8695 | 7378 | 17 | 270 | 12 | 2022 | 2022-12-04 04:35 | 2022-12-04 05:35 | 60.4 | 177.55 | 117.55 | McKlem, Paul | Godinez, Andrew / Salazar, Andrew | 0 | 3.9 | 2230 | 2717.164 | 715 | 15E | 4 | 4 | 0.011 | 2649 | 131 | F | 39 | VES | 2765 |  |  | 23
26103 | 634053 | 66 | 65 | TC8695 | 7378 | 18 | 270 | 12 | 2022 | 2022-12-04 05:36 | 2022-12-04 06:29 | 53.6 | 174.6 | 114.6 | McKlem, Paul | Godinez, Andrew / Salazar, Andrew | 0 | 3.9 | 2230 | 2704.329 | 715 | 15E | 4 | 4 | 0.013 | 2649 | 115 | F | 24 | VES | 2755 | 2022-12-04 06:27 | 2022-12-04 06:27 | 20
12993 | 634055 | 38 | 38 | TC8695 | 7378 | 20 | 270 | 12 | 2022 | 2022-12-04 07:24 | 2022-12-04 08:26 | 61.1 | 178 | 118 | Grace, Evan | Romero, Orlando / Jimenez, Jose | 0 | 3.9 | 2230 | 2702.303 | 715 | 15E | 2 | 5 | 0.015 | 2649 | 54 | F | 28 | EIC | 2750 |  | 2022-12-04 08:23 | 22
4299 | 634056 | 70 | 70 | TC8695 | 7378 | 21 | 270 | 12 | 2022 | 2022-12-04 08:26 | 2022-12-04 09:22 | 55.8 | 151.75 | 91.75 | Grace, Evan | Romero, Orlando / Jimenez, Jose | 1.704039 | 3.9 | 2230 | 2716.559 | 715 | 15E | 1 | 5.5 | 0.014 | 2648 | 51 | F | 25 | EIC | 2765 |  | 2022-12-04 09:19 | 29
21695 | 634057 | 62 | 60 | TC8695 | 7378 | 22 | 270 | 12 | 2022 | 2022-12-04 09:22 | 2022-12-04 10:20 | 58.5 | 179.85 | 119.85 | Grace, Evan | Romero, Orlando / Jimenez, Jose | 9.650081 | 3.9 | 2230 | 2738.554 | 715 | 15E | 0 | 6 | 0.013 | 2649 | 75 | F | 34 | EIC | 2783 | 2022-12-04 10:19 | 2022-12-04 10:19 | 24
12935 | 634058 | 70 | 70 | TC8695 | 7378 | 23 | 270 | 12 | 2022 | 2022-12-04 10:21 | 2022-12-04 11:18 | 57.4 | 142.45 | 82.45 | Grace, Evan | Romero, Orlando / Jimenez, Jose | 0 | 3.9 | 2230 | 2717.68 | 715 | 15E | 0 | 6 | 0.018 | 2749 | 73 | F | 27 | EIC | 2756 |  | 2022-12-04 11:17 | 25
26199 | 634059 | 66 | 66 | TC8695 | 7378 | 24 | 270 | 12 | 2022 | 2022-12-04 11:18 | 2022-12-04 12:11 | 52.8 | 177.7 | 117.7 | Grace, Evan | Romero, Orlando / Jimenez, Jose | 2.11821 | 3.9 | 2230 | 2701.135 | 715 | 15E | 1 | 5.5 | 0.013 | 2651 | 109 | F | 35 | EIC | 2749 |  | 2022-12-04 12:09 | 30
8639 | 634060 | 66 | 63 | TC8695 | 7378 | 25 | 270 | 12 | 2022 | 2022-12-04 12:11 | 2022-12-04 13:15 | 64.1 | 183.95 | 123.95 | Grace, Evan | Romero, Orlando / Jimenez, Jose | 6.590573 | 3.9 | 2230 | 2702.722 | 715 | 15E | 2 | 5 | 0.012 | 2648 | 177 | F | 25 | EIC | 2756 |  | 2022-12-04 13:12 | 28
21741 | 634061 | 68 | 68 | TC8695 | 7378 | 26 | 270 | 12 | 2022 | 2022-12-04 13:16 | 2022-12-04 14:23 | 67.6 | 176.6 | 116.6 | Grace, Evan | Romero, Orlando / Jimenez, Jose | 4.549698 | 3.9 | 2230 | 2708.581 | 715 | 15E | 3 | 4.5 | 0.014 | 2647 | 194 | F | 31 | EIC | 2765 | 2022-12-04 14:15 | 2022-12-04 14:13 | 20
26141 | 634062 | 66 | 66 | TC8695 | 7378 | 28 | 270 | 12 | 2022 | 2022-12-04 15:37 | 2022-12-04 16:37 | 60.2 | 182.05 | 122.05 | Grace, Evan | Romero, Orlando / Jimenez, Jose | 10.13952 | 3.9 | 2230 | 2720.524 | 715 | 15E | 4 | 4 | 0.015 | 2651 | 96 | F | 33 | EIC | 2762 | 2022-12-04 16:35 | 2022-12-04 16:36 | 27
4354 | 634063 | 64 | 61 | TC8695 | 7378 | 27 | 270 | 12 | 2022 | 2022-12-04 14:24 | 2022-12-04 15:37 | 73.3 | 163.35 | 103.35 | Grace, Evan | Romero, Orlando / Jimenez, Jose | 7.355829 | 3.9 | 2230 | 2728.318 | 715 | 15E | 4 | 4 | 0.013 | 2649 | 166 | F | 21 | EIC | 2780 | 2022-12-04 15:33 | 2022-12-04 15:35 | 27
26211 | 634064 | 70 | 68 | TC8695 | 7378 | 29 | 270 | 12 | 2022 | 2022-12-04 16:38 | 2022-12-04 17:28 | 50.3 | 182.05 | 122.05 | Grace, Evan | Romero, Orlando / Jimenez, Jose | 4.199275 | 3.9 | 2230 | 2715.955 | 715 | 15E | 3 | 4.5 | 0.011 | 2649 | 99 | F | 36 | EIC | 2758 |  | 2022-12-04 17:26 | 24
21668 | 634065 | 60 | 59 | TC8695 | 7378 | 30 | 270 | 12 | 2022 | 2022-12-04 17:28 | 2022-12-04 18:19 | 50.5 | 174.45 | 114.45 | Grace, Evan | Romero, Orlando / Jimenez, Jose | 7.14381 | 3.9 | 2230 | 2712.629 | 715 | 15E | 2 | 5 | 0.011 | 2650 | 89 | F | 26 | EIC | 2751 |  | 2022-12-04 18:17 | 21
17359 | 634066 | 60 | 60 | TC8695 | 7378 | 31 | 270 | 12 | 2022 | 2022-12-04 18:19 | 2022-12-04 19:14 | 54.9 | 183.55 | 123.55 | McKlem, Paul | Godinez, Andrew / Salazar, Andrew | 10.10938 | 3.9 | 2230 | 2699.786 | 715 | 15E | 1 | 5.5 | 0.01 | 2647 | 82 | F | 40 | EIC | 2744 |  |  | 26
26128 | 634106 | 48 | 48 | TC8695 | 7382 | 1 | 270 | 12 | 2022 | 2022-12-07 00:19 | 2022-12-07 06:41 | 382.1 | 174.1 | 114.1 | Mayl, Bob | Nelson, David / Salazar, Andrew | 0 | 7 | 2219 | 2757.085 | 715 | 16E | 5 | 4.5 | 0.011 | 2646 | 83 | F | 30 | VES | 2804 | 2022-12-07 01:06 |  | 20
12939 | 634107 | 60 | 59 | TC8695 | 7382 | 2 | 270 | 12 | 2022 | 2022-12-07 01:13 | 2022-12-07 02:07 | 53.9 | 174.1 | 114.1 | Mayl, Bob | Nelson, David / Salazar, Andrew | 0 | 7 | 2219 | 2730.656 | 715 | 16E | 6 | 4 | 0.011 | 2646 | 92 | L1 | 36 | VES | 2770 |  |  | 24
30438 | 634108 | 72 | 70 | TC8695 | 7382 | 3 | 270 | 12 | 2022 | 2022-12-07 02:07 | 2022-12-07 03:02 | 55.4 | 176.45 | 116.45 | Mayl, Bob | Nelson, David / Salazar, Andrew | 0 | 7 | 2219 | 2695.759 | 715 | 16E | 7 | 3.5 | 0.019 | 2647 | 110 | F | 30 | VES | 2755 |  |  | 29
17412 | 634109 | 80 | 78 | TC8695 | 7382 | 4 | 270 | 12 | 2022 | 2022-12-07 03:03 | 2022-12-07 04:14 | 71.5 | 165.6 | 105.6 | Mayl, Bob | Nelson, David / Salazar, Andrew | 0 | 7 | 2219 | 2741.735 | 715 | 16E | 7 | 3.5 | 0.016 | 2646 | 184 | F | 24 | VES | 2804 |  |  | 27
30500 | 634112 | 56 | 56 | TC8695 | 7382 | 7 | 270 | 12 | 2022 | 2022-12-07 06:53 | 2022-12-07 08:03 | 70.5 | 176.2 | 116.2 | Grace, Evan | Robinson, Darin / Jimenez, Jose | 0 | 7 | 2219 | 2721.115 | 715 | 16E | 4 | 5 | 0.015 | 2648 | 76 | F | 20 | VES | 2785 | 2022-12-07 07:57 | 2022-12-07 07:57 | 24
30411 | 634113 | 68 | 66 | TC8695 | 7382 | 8 | 270 | 12 | 2022 | 2022-12-07 08:03 | 2022-12-07 09:24 | 80.3 | 163.95 | 103.95 | Grace, Evan | Robinson, Darin / Jimenez, Jose | 0 | 7 | 2219 | 2714.647 | 715 | 16E | 3 | 5.5 | 0.015 | 2648 | 85 | F | 29 | VES | 2770 | 2022-12-07 09:21 | 2022-12-07 09:21 | 29
26200 | 634114 | 64 | 64 | TC7886 | 7382 | 9 | 270 | 12 | 2022 | 2022-12-07 09:24 |  |  | 179.75 | 101.75 | Grace, Evan | Robinson, Darin / Jimenez, Jose | 0 | 7 | 2219 |  | 715 | 16E |  |  | 0.015 | 2663 | 155 | F | 26 | VES | 2781 |  | 2022-12-07 10:23 | 30
21670 | 634115 | 60 | 52 | TC7886 | 7382 | 10 | 260 | 12 | 2022 | 2022-12-07 10:25 | 2022-12-07 11:16 | 51.5 | 173.35 | 113.35 | Grace, Evan | Robinson, Darin / Jimenez, Jose | 0.8047979 | 7 | 2219 | 2742.27 | 715 | 16E |  |  | 0.015 | 2662 | 144 | F | 26 | VES | 2783 | 2022-12-07 11:13 | 2022-12-07 11:15 | 20
30416 | 634116 | 64 | 64 | TC7886 | 7382 | 11 | 260 | 12 | 2022 | 2022-12-07 11:17 | 2022-12-07 12:09 | 52.3 | 177.25 | 117.25 | Grace, Evan | Robinson, Darin / Jimenez, Jose | 8.211588 | 7 | 2219 | 2740 | 715 | 16E |  |  | 0.015 | 2665 | 141 | F | 28 | VES | 2777 | 2022-12-07 12:07 | 2022-12-07 12:08 | 20
26108 | 634117 | 60 | 59 | TC7886 | 7382 | 12 | 260 | 12 | 2022 | 2022-12-07 12:09 | 2022-12-07 12:59 | 50.2 | 177.25 | 117.25 | Grace, Evan | Robinson, Darin / Jimenez, Jose | 3.700618 | 7 | 2219 | 2725.498 | 715 | 16E |  |  | 0.015 | 2665 | 74 | F | 29 | VES | 2762 |  | 2022-12-07 12:58 | 23
34888 | 634118 | 60 | 60 | TC7886 | 7382 | 13 | 260 | 12 | 2022 | 2022-12-07 13:00 | 2022-12-07 13:49 | 49.2 | 167.2 | 107.2 | Grace, Evan | Robinson, Darin / Jimenez, Jose | 2.453609 | 7 | 2219 | 2722.987 | 715 | 16E |  |  | 0.012 | 2662 | 145 | F | 39 | VES | 2759 | 2022-12-07 13:45 | 2022-12-07 13:47 | 30
26113 | 634119 | 66 | 65 | TC7886 | 7382 | 14 | 260 | 12 | 2022 | 2022-12-07 13:49 | 2022-12-07 14:42 | 52.7 | 164.85 | 104.85 | Grace, Evan | Robinson, Darin / Jimenez, Jose | 5.533374 | 7 | 2219 | 2721.696 | 715 | 16E |  |  | 0.013 | 2663 | 77 | F | 29 | EIC | 2758 |  | 2022-12-07 14:40 | 20
26180 | 634120 | 64 | 51 | TC7886 | 7382 | 15 | 260 | 12 | 2022 | 2022-12-07 14:42 | 2022-12-07 15:34 | 51.5 | 176.25 | 116.25 | Grace, Evan | Robinson, Darin / Jimenez, Jose | 9.788029 | 7 | 2219 | 2732.209 | 715 | 16E |  |  | 0.013 | 2663 | 69 | F | 24 | EIC | 2772 | 2022-12-07 15:30 | 2022-12-07 15:31 | 25
4311 | 634121 | 66 | 60 | TC7886 | 7382 | 16 | 260 | 12 | 2022 | 2022-12-07 15:34 | 2022-12-07 16:27 | 52.9 | 182.3 | 122.3 | Grace, Evan | Robinson, Darin / Jimenez, Jose | 0.9277326 | 7 | 2219 | 2718.363 | 715 | 16E |  |  | 0.015 | 2666 | 159 | F | 26 | EIC | 2761 |  | 2022-12-07 16:25 | 22
4379 | 634122 | 70 | 68 | TC7886 | 7382 | 17 | 260 | 12 | 2022 | 2022-12-07 16:27 | 2022-12-07 17:18 | 51.3 | 179.75 | 119.75 | Grace, Evan | Robinson, Darin / Jimenez, Jose | 0 | 7 | 2219 | 2713.349 | 715 | 16E |  |  | 0.015 | 2662 | 199 | F | 38 | EIC | 2765 | 2022-12-07 17:15 | 2022-12-07 17:14 | 21
12940 | 634123 | 60 | 58 | TC7886 | 7382 | 18 | 260 | 12 | 2022 | 2022-12-07 17:19 | 2022-12-07 18:09 | 50.6 | 179.75 | 119.75 | Grace, Evan | Robinson, Darin / Jimenez, Jose | 0 | 7 | 2219 | 2717.567 | 715 | 16E |  |  | 0.015 | 2663 | 143 | F | 21 | EIC | 2750 |  |  | 19
17390 | 634124 | 60 | 59 | TC7886 | 7382 | 19 | 260 | 12 | 2022 | 2022-12-07 18:09 | 2022-12-07 18:59 | 49.7 | 177.7 | 117.7 | Grace, Evan | Robinson, Darin / Jimenez, Jose | 3.122091 | 7 | 2219 | 2724.917 | 715 | 16E |  |  | 0.013 | 2662 | 124 | F | 39 | EIC | 2769 |  |  | 20
8588 | 634125 | 70 | 68 | TC7886 | 7382 | 20 | 260 | 12 | 2022 | 2022-12-07 19:00 | 2022-12-07 20:01 | 61.7 | 167.4 | 107.4 | McKlem, Paul | Godinez, Andrew / Salazar, Andrew | 0 | 7 | 2219 | 2735.402 | 715 | 16E | 3 | 5.5 | 0.012 | 2664 | 60 | F | 38 | EIC | 2781 | 2022-12-07 19:58 | 2022-12-07 19:58 | 27
8634 | 634126 | 64 | 59 | TC7886 | 7382 | 21 | 260 | 12 | 2022 | 2022-12-07 20:02 | 2022-12-07 21:17 | 75 | 177 | 117 | McKlem, Paul | Godinez, Andrew / Salazar, Andrew | 0 | 7 | 2219 | 2723.912 | 715 | 16E | 2 | 6 | 0.012 | 2665 | 154 | F | 30 | EIC | 2770 |  | 2022-12-07 20:55 | 24
30421 | 634128 | 68 | 67 | TC7886 | 7382 | 23 | 260 | 12 | 2022 | 2022-12-07 22:07 | 2022-12-07 23:00 | 53 | 182.9 | 122.9 | McKlem, Paul | Godinez, Andrew / Salazar, Andrew | 12.28764 | 11.1 | 2223 | 2737.699 | 715 | 17W | 5 | 4.5 | 0.014 | 2664 | 146 | F | 38 | EIC | 2772 |  |  | 29
17368 | 634129 | 60 | 60 | TC7886 | 7382 | 24 | 260 | 12 | 2022 | 2022-12-07 23:00 | 2022-12-07 23:50 | 49.6 | 154.5 | 94.5 | McKlem, Paul | Godinez, Andrew / Salazar, Andrew | 12.35341 | 11.1 | 2223 | 2727.54 | 715 | 17W | 6 | 4.5 | 0.012 | 2666 | 143 | F | 34 | EIC | 2773 |  | 2022-12-07 23:48 | 21
17365 | 634130 | 70 | 70 | TC7886 | 7382 | 25 | 260 | 12 | 2022 | 2022-12-07 23:50 | 2022-12-08 00:42 | 52.4 | 174.15 | 114.15 | McKlem, Paul | Godinez, Andrew / Salazar, Andrew | 11.51692 | 11.1 | 2223 | 2741.012 | 715 | 17W | 7 | 6 | 0.012 | 2664 | 193 | F | 31 | EIC | 2778 |  | 2022-12-08 00:39 | 23
34889 | 634131 | 60 | 60 | TC7886 | 7382 | 26 | 260 | 12 | 2022 | 2022-12-08 00:42 | 2022-12-08 01:32 | 49.5 | 174.15 | 114.15 | McKlem, Paul | Godinez, Andrew / Salazar, Andrew | 11.10892 | 11.1 | 2223 | 2724.606 | 715 | 17W | 7 | 3.5 | 0.013 | 2660 | 178 | L1 | 20 | EIC | 2770 |  | 2022-12-08 01:30 | 19
30413 | 634132 | 60 | 56 | TC7886 | 7382 | 27 | 260 | 12 | 2022 | 2022-12-08 01:32 | 2022-12-08 02:21 | 49.1 | 174.6 | 114.6 | McKlem, Paul | Godinez, Andrew / Salazar, Andrew | 11.52836 | 11.1 | 2223 | 2725.253 | 715 | 17W | 6 | 4 | 0.016 | 2661 | 165 | F | 23 | EIC | 2770 | 2022-12-08 02:17 | 2022-12-08 02:19 | 19
21705 | 634133 | 50 | 50 | TC7886 | 7382 | 28 | 260 | 12 | 2022 | 2022-12-08 02:21 | 2022-12-08 02:59 | 37.9 | 157.2 | 97.2 | McKlem, Paul | Godinez, Andrew / Salazar, Andrew | 11.49178 | 11.1 | 2223 | 2721.87 | 715 | 17W | 5 | 4.5 | 0.016 | 2661 | 141 | F | 38 | EIC | 2773 |  |  | 20
8608 | 634134 | 62 | 62 | TC7886 | 7382 | 29 | 260 | 12 | 2022 | 2022-12-08 03:00 | 2022-12-08 04:00 | 60.9 | 182.05 | 122.05 | McKlem, Paul | Godinez, Andrew / Salazar, Andrew | 10.64675 | 11.1 | 2223 | 2723.601 | 715 | 17W | 4 | 5 | 0.013 | 2662 | 177 | F | 27 | EIC | 2769 | 2022-12-08 03:54 |  | 22
12976 | 634135 | 70 | 70 | TC7886 | 7382 | 30 | 260 | 12 | 2022 | 2022-12-08 04:01 |  |  | 172.85 | 112.85 | McKlem, Paul | Godinez, Andrew / Salazar, Andrew | 0 | 11.1 | 2223 |  | 715 | 17W | 3 | 5.5 | 0.015 | 2660 | 135 | F | 40 | EIC | 2775 |  | 2022-12-08 04:53 | 29
4316 | 634136 | 60 | 60 | TC7886 | 7382 | 31 | 260 | 12 | 2022 | 2022-12-08 04:55 | 2022-12-08 05:43 | 48.2 | 172.8 | 112.8 | McKlem, Paul | Godinez, Andrew / Salazar, Andrew | 11.06442 | 11.1 | 2223 | 2725.896 | 715 | 17W | 2 | 6 | 0.013 | 2662 | 50 | F | 22 | EIC | 2768 |  | 2022-12-08 05:41 | 24
12913 | 634137 | 60 | 59 | TC7886 | 7382 | 32 | 260 | 12 | 2022 | 2022-12-08 05:43 | 2022-12-08 06:32 | 48.5 | 172.8 | 112.8 | McKlem, Paul | Godinez, Andrew / Salazar, Andrew | 11.58646 | 11.1 | 2223 | 2718.805 | 715 | 17W | 2 | 6 | 0.012 | 2664 | 157 | F | 32 | EIC | 2762 |  | 2022-12-08 06:30 | 27
21675 | 634138 | 58 | 58 | TC7886 | 7382 | 33 | 260 | 12 | 2022 | 2022-12-08 06:32 | 2022-12-08 07:28 | 56.2 | 179.05 | 119.05 | McKlem, Paul | Godinez, Andrew / Salazar, Andrew | 11.0845 | 11.1 | 2223 | 2663.328 | 715 | 17W | 3 | 5.5 | 0.013 | 2663 | 52 | F | 20 | EIC | 2756 |  | 2022-12-08 07:23 | 28
17435 | 634139 | 36 | 36 | TC7886 | 7383 | 1 | 260 | 12 | 2022 | 2022-12-08 22:55 | 2022-12-09 15:06 | 971.4 | 173.15 | 113.15 | McKlem, Paul | Godinez, Andrew / Salazar, Andrew | 0 | 4.6 | 2237 | 2704.411 | 715 | 15E | 5 | 5 | 0.01 | 2665 | 183 | F | 24 | EIC | 2820 |  | 2022-12-08 23:39 | 18
21746 | 634140 | 72 | 72 | TC7886 | 7383 | 2 | 260 | 12 | 2022 | 2022-12-08 23:41 | 2022-12-09 00:31 | 49.5 | 149.6 | 89.60001 | McKlem, Paul | Godinez, Andrew / Salazar, Andrew | 0 | 4.6 | 2237 | 2710.765 | 715 | 15E | 5 | 5.5 | 0.014 | 2659 | 148 | F | 32 | EIC | 2752 | 2022-12-09 00:23 | 2022-12-09 00:29 | 18
30457 | 634141 | 60 | 60 | TC7886 | 7383 | 3 | 260 | 12 | 2022 | 2022-12-09 00:31 | 2022-12-09 01:17 | 46 | 154.25 | 76.25 | McKlem, Paul | Godinez, Andrew / Salazar, Andrew | 0 | 4.6 | 2237 | 2720.049 | 715 | 15E | 6 | 6 | 0.013 | 2659 | 192 | F | 40 | EIC | 2773 |  |  | 26
8628 | 634142 | 68 | 66 | TC7886 | 7383 | 4 | 260 | 12 | 2022 | 2022-12-09 01:17 | 2022-12-09 02:01 | 44.2 | 160.6 | 100.6 | McKlem, Paul | Godinez, Andrew / Salazar, Andrew | 0 | 4.6 | 2237 | 2712.096 | 715 | 15E | 6 | 4 | 0.014 | 2662 | 173 | F | 27 | EIC | 2745 |  | 2022-12-09 01:59 | 21
34900 | 634143 | 60 | 60 | TC7886 | 7383 | 5 | 260 | 12 | 2022 | 2022-12-09 02:01 | 2022-12-09 02:47 | 46 | 171.75 | 93.75 | McKlem, Paul | Godinez, Andrew / Salazar, Andrew | 0.1455816 | 4.6 | 2237 | 2720.183 | 715 | 15E | 5 | 4.5 | 0.014 | 2663 | 93 | F | 35 | EIC | 2766 |  |  | 28
26170 | 634144 | 60 | 60 | TC7886 | 7383 | 6 | 260 | 12 | 2022 | 2022-12-09 02:48 | 2022-12-09 03:35 | 47.2 | 171.75 | 111.75 | McKlem, Paul | Godinez, Andrew / Salazar, Andrew | 0 | 4.6 | 2237 | 2733.936 | 715 | 15E | 4 | 5 | 0.016 | 2663 | 190 | F | 32 | EIC | 2770 |  |  | 21
26154 | 634145 | 60 | 56 | TC7886 | 7383 | 7 | 260 | 12 | 2022 | 2022-12-09 03:35 | 2022-12-09 04:29 | 54.1 | 176.45 | 116.45 | McKlem, Paul | Godinez, Andrew / Salazar, Andrew | 0 | 4.6 | 2237 | 2727.903 | 715 | 15E | 3 | 5.5 | 0.016 | 2661 | 70 | F | 20 | EIC | 2769 |  | 2022-12-09 04:28 | 24
17437 | 634146 | 64 | 64 | TC7886 | 7383 | 8 | 260 | 12 | 2022 | 2022-12-09 04:30 |  |  | 178.9 | 118.9 | McKlem, Paul | Godinez, Andrew / Salazar, Andrew | 0 | 4.6 | 2237 |  | 715 | 15E | 2 | 6 | 0.014 | 2662 | 193 | F | 31 | EIC | 2770 |  | 2022-12-09 05:22 | 21
17404 | 634147 | 64 | 64 | TC7886 | 7383 | 9 | 260 | 12 | 2022 | 2022-12-09 05:24 | 2022-12-09 06:23 | 58.1 | 181.35 | 121.35 | McKlem, Paul | Godinez, Andrew / Salazar, Andrew | 0 | 4.6 | 2237 | 2722.184 | 715 | 15E | 2 | 6 | 0.014 | 2663 | 118 | F | 29 | EIC | 2775 |  | 2022-12-09 06:21 | 19
17403 | 634148 | 64 | 64 | TC7886 | 7383 | 10 | 260 | 12 | 2022 | 2022-12-09 06:23 | 2022-12-09 07:17 | 54.3 | 158.9 | 98.89999 | Hudson, Tom | Navarro, Ismael / Jimenez, Jose | 0 | 4.6 | 2237 | 2711.302 | 715 | 15E | 3 | 5.5 | 0.014 | 2663 | 102 | F | 40 | EIC | 2768 |  |  | 22
21689 | 634149 | 64 | 63 | TC7886 | 7383 | 11 | 260 | 12 | 2022 | 2022-12-09 07:17 | 2022-12-09 08:16 | 58.4 | 180.65 | 120.65 | Hudson, Tom | Navarro, Ismael / Blanchard, Todd | 0 | 4.6 | 2237 | 2720.31 | 715 | 15E | 4 | 5 | 0.014 | 2660 | 147 | F | 30 | EIC | 2769 |  |  | 22
26121 | 634150 | 60 | 60 | TC7886 | 7383 | 12 | 260 | 12 | 2022 | 2022-12-09 08:16 | 2022-12-09 09:07 | 51.2 | 154.5 | 94.5 | Hudson, Tom | Navarro, Ismael / Blanchard, Todd | 0 | 4.6 | 2237 | 2708.113 | 715 | 15E | 5 | 4.5 | 0.013 | 2663 | 156 | F | 39 | EIC | 2761 |  |  | 18
34924 | 634151 | 60 | 58 | TC7886 | 7383 | 13 | 260 | 12 | 2022 | 2022-12-09 09:08 | 2022-12-09 10:11 | 63 | 173.8 | 113.8 | Hudson, Tom | Navarro, Ismael / Blanchard, Todd | 0 | 4.6 | 2237 | 2714.257 | 715 | 15E | 6 | 4 | 0.011 | 2663 | 73 | F | 29 | EIC | 2777 |  |  | 19
30453 | 634152 | 68 | 66 | TC7886 | 7383 | 14 | 260 | 12 | 2022 | 2022-12-09 10:11 | 2022-12-09 11:23 | 72.2 | 176.3 | 98.3 | Hudson, Tom | Navarro, Ismael / Blanchard, Todd | 0 | 4.6 | 2237 | 2727.294 | 715 | 15E | 6 | 4 | 0.011 | 2663 | 171 | F | 36 | EIC | 2788 |  |  | 30
17373 | 634153 | 58 | 58 | TC7886 | 7383 | 15 | 260 | 12 | 2022 | 2022-12-09 11:23 | 2022-12-09 12:22 | 59 | 178.2 | 118.2 | Hudson, Tom | Navarro, Ismael / Blanchard, Todd | 0 | 4.6 | 2237 | 2719.365 | 715 | 15E | 5 | 4.5 | 0.016 | 2660 | 108 | F | 25 | EIC | 2768 |  |  | 26
26149 | 634154 | 66 | 66 | TC7886 | 7383 | 16 | 260 | 12 | 2022 | 2022-12-09 12:23 | 2022-12-09 13:30 | 67 | 150.55 | 72.55 | Hudson, Tom | Navarro, Ismael / Blanchard, Todd | 0 | 4.6 | 2237 | 2719.841 | 715 | 15E | 4 | 5 | 0.016 | 2663 | 104 | F | 27 | EIC | 2775 |  | 2022-12-09 13:16 | 24
12977 | 634155 | 64 | 62 | TC7886 | 7383 | 17 | 260 | 12 | 2022 | 2022-12-09 13:30 | 2022-12-09 14:33 | 62.9 | 153.25 | 93.25 | Hudson, Tom | Navarro, Ismael / Blanchard, Todd | 0 | 4.6 | 2237 | 2711.631 | 715 | 15E | 3 | 5.5 | 0.016 | 2665 | 53 | F | 36 | EIC | 2775 |  | 2022-12-09 14:31 | 18
26163 | 634156 | 64 | 60 | TA8232 | 7383 | 18 | 260 | 12 | 2022 | 2022-12-09 14:33 | 2022-12-09 15:44 | 70.8 | 179.55 | 119.55 | Hudson, Tom | Navarro, Ismael / Blanchard, Todd | 0 | 4.6 | 2237 | 2727.412 | 715 | 15E | 2 | 6 | 0.015 | 2664 | 93 | F | 30 | EIC | 2780 |  |  | 21 | 1
30435 | 634157 | 48 | 48 | TA8232 | 7383 | 19 | 260 | 12 | 2022 | 2022-12-09 15:44 | 2022-12-09 16:33 | 49 | 173.7 | 113.7 | Hudson, Tom | Navarro, Ismael / Blanchard, Todd | 12.49556 | 5.8 | 2222 | 2739.283 | 715 | 19W | 4 | 4 | 0.01 | 2653 | 146 | F | 33 | EIC | 2805 |  |  | 24
30487 | 634158 | 60 | 59 | TA8232 | 7383 | 20 | 260 | 12 | 2022 | 2022-12-09 16:33 | 2022-12-09 17:23 | 49.3 | 173.2 | 113.2 | Hudson, Tom | Navarro, Ismael / Blanchard, Todd | 13.23304 | 5.8 | 2222 | 2739.183 | 715 | 19W | 4 | 4 | 0.011 | 2657 | 149 | F | 35 | EIC | 2784 |  |  | 19
21678 | 634159 | 60 | 59 | TA8232 | 7383 | 21 | 260 | 12 | 2022 | 2022-12-09 17:23 | 2022-12-09 18:14 | 51.3 | 172.95 | 112.95 | Hudson, Tom | Navarro, Ismael / Blanchard, Todd | 13.30993 | 5.8 | 2222 | 2709.411 | 715 | 19W | 3 | 4.5 | 0.012 | 2658 | 143 | F | 24 | EIC | 2757 |  |  | 26
17430 | 634160 | 72 | 66 | TA8232 | 7383 | 22 | 260 | 12 | 2022 | 2022-12-09 18:14 | 2022-12-09 19:10 | 55.3 | 147.9 | 87.89999 | Hudson, Tom | Navarro, Ismael / Blanchard, Todd | 12.6401 | 5.8 | 2222 | 2708.657 | 715 | 19W | 2 | 5 | 0.01 | 2657 | 183 | F | 38 | EIC | 2754 |  |  | 26
8656 | 634161 | 60 | 59 | TA8232 | 7383 | 23 | 260 | 12 | 2022 | 2022-12-09 19:10 | 2022-12-09 20:09 | 58.7 | 173.7 | 113.7 | Mayl, Bob | Nelson, David / Salazar, Andrew | 12.50775 | 5.8 | 2222 | 2714.116 | 715 | 19W | 2 | 5.5 | 0.012 | 2656 | 120 | F | 39 | EIC | 2769 |  | 2022-12-09 20:07 | 26
17376 | 634162 | 72 | 72 | TA8232 | 7383 | 24 | 260 | 12 | 2022 | 2022-12-09 20:09 | 2022-12-09 21:30 | 80.8 | 172.1 | 112.1 | Mayl, Bob | Nelson, David / Salazar, Andrew | 12.6184 | 5.8 | 2222 | 2725.828 | 715 | 19W | 3 | 5 | 0.011 | 2657 | 147 | F | 32 | EIC | 2787 |  |  | 21
8612 | 634163 | 60 | 56 | TA8232 | 7383 | 25 | 260 | 12 | 2022 | 2022-12-09 21:30 | 2022-12-09 22:30 | 60.1 | 168.95 | 108.95 | Mayl, Bob | Nelson, David / Salazar, Andrew | 12.14105 | 5.8 | 2222 | 2722.177 | 715 | 19W | 4 | 4.5 | 0.01 | 2656 | 188 | F | 32 | EIC | 2769 |  |  | 18
34922 | 634164 | 60 | 60 | TA8232 | 7383 | 26 | 260 | 12 | 2022 | 2022-12-09 22:30 | 2022-12-09 23:28 | 57.5 | 164 | 104 | Mayl, Bob | Nelson, David / Salazar, Andrew | 12.24319 | 5.8 | 2222 | 2747.081 | 715 | 19W | 5 | 4 | 0.012 | 2660 | 111 | F | 27 | EIC | 2797 |  |  | 30
12949 | 634165 | 66 | 58 | TA8232 | 7383 | 27 | 260 | 12 | 2022 | 2022-12-09 23:28 | 2022-12-10 00:18 | 49.7 | 178.15 | 118.15 | Mayl, Bob | Nelson, David / Salazar, Andrew | 12.44298 | 5.8 | 2222 | 2729.364 | 715 | 19W | 6 | 3.5 | 0.011 | 2658 | 109 | F | 37 | EIC | 2768 |  | 2022-12-10 00:16 | 21
17418 | 634166 | 60 | 59 | TA8232 | 7383 | 28 | 260 | 12 | 2022 | 2022-12-10 00:18 | 2022-12-10 01:05 | 47.3 | 151.45 | 91.45 | Mayl, Bob | Nelson, David / Salazar, Andrew | 12.64191 | 5.8 | 2222 | 2729.653 | 715 | 19W | 7 | 3 | 0.012 | 2658 | 66 | F | 40 | EIC | 2769 |  |  | 22
34954 | 634167 | 66 | 61 | TA8232 | 7383 | 29 | 260 | 12 | 2022 | 2022-12-10 01:06 | 2022-12-10 02:03 | 57.8 | 176.25 | 116.25 | Mayl, Bob | Nelson, David / Salazar, Andrew | 12.60288 | 5.8 | 2222 | 2721.298 | 715 | 19W | 7 | 3 | 0.009 | 2658 | 161 | F | 28 | EIC | 2763 |  | 2022-12-10 02:02 | 19
17370 | 634168 | 60 | 59 | TA8232 | 7383 | 30 | 260 | 12 | 2022 | 2022-12-10 02:04 | 2022-12-10 02:57 | 53.4 | 169.35 | 109.35 | Mayl, Bob | Nelson, David / Salazar, Andrew | 12.50519 | 5.8 | 2222 | 2732.889 | 715 | 19W | 6 | 3.5 | 0.01 | 2658 | 100 | F | 24 | EIC | 2771 |  | 2022-12-10 02:56 | 26
26192 | 634169 | 68 | 64 | TA8232 | 7383 | 31 | 260 | 12 | 2022 | 2022-12-10 02:58 | 2022-12-10 03:55 | 57.4 | 176.4 | 116.4 | Mayl, Bob | Nelson, David / Salazar, Andrew | 11.87661 | 5.8 | 2222 | 2714.734 | 715 | 19W | 5 | 4 | 0.015 | 2657 | 95 | F | 34 | EIC | 2758 |  | 2022-12-10 03:53 | 26
21745 | 634170 | 64 | 64 | TA8232 | 7383 | 32 | 260 | 12 | 2022 | 2022-12-10 03:55 | 2022-12-10 04:52 | 56.8 | 174.75 | 114.75 | Mayl, Bob | Nelson, David / Salazar, Andrew | 12.58113 | 5.8 | 2222 | 2722.712 | 715 | 19W | 4 | 4.5 | 0.011 | 2657 | 61 | F | 21 | EIC | 2769 | 2022-12-10 04:50 | 2022-12-10 04:50 | 30
30459 | 634171 | 60 | 59 | TA8232 | 7383 | 33 | 260 | 12 | 2022 | 2022-12-10 04:52 | 2022-12-10 05:44 | 52 | 156.6 | 96.60001 | Mayl, Bob | Nelson, David / Salazar, Andrew | 12.91706 | 5.8 | 2222 | 2730.556 | 715 | 19W | 3 | 5 | 0.012 | 2657 | 158 | F | 34 | EIC | 2770 |  |  | 18
4343 | 634172 | 64 | 64 | TA8232 | 7383 | 34 | 260 | 12 | 2022 | 2022-12-10 05:44 | 2022-12-10 06:40 | 55.6 | 152 | 92 | Mayl, Bob | Nelson, David / Salazar, Andrew | 12.94976 | 5.8 | 2222 | 2733.667 | 715 | 19W | 2 | 5.5 | 0.011 | 2658 | 174 | F | 20 | EIC | 2775 | 2022-12-10 06:39 | 2022-12-10 06:39 | 23
26152 | 634173 | 62 | 61 | TA8232 | 7383 | 35 | 260 | 12 | 2022 | 2022-12-10 06:40 | 2022-12-10 07:35 | 54.6 | 175.15 | 115.15 | Hudson, Tom | Navarro, Ismael / Perkins, Austin | 12.79937 | 5.8 | 2222 | 2721.505 | 715 | 19W | 3 | 4.5 | 0.011 | 2659 | 119 | F | 22 | EIC | 2759 |  |  | 18
8637 | 634174 | 62 | 62 | TA8232 | 7383 | 36 | 260 | 12 | 2022 | 2022-12-10 07:35 | 2022-12-10 08:31 | 55.3 | 168.1 | 108.1 | Hudson, Tom | Navarro, Ismael / Perkins, Austin | 12.37951 | 5.8 | 2222 | 2737.162 | 715 | 19W | 4 | 4 | 0.012 | 2656 | 65 | F | 31 | EIC | 2783 |  |  | 18
17388 | 634175 | 66 | 64 | TA8232 | 7383 | 37 | 260 | 12 | 2022 | 2022-12-10 08:31 | 2022-12-10 09:39 | 67.8 | 180.8 | 120.8 | Hudson, Tom | Navarro, Ismael / Perkins, Austin | 12.46346 | 5.8 | 2222 | 2717.817 | 715 | 19W | 4 | 4 | 0.011 | 2658 | 45 | F | 32 | EIC | 2752 |  |  | 22
8613 | 634176 | 46 | 43 | TA8232 | 7383 | 38 | 260 | 12 | 2022 | 2022-12-10 09:39 | 2022-12-10 10:30 | 50.8 | 177.25 | 117.25 | Hudson, Tom | Navarro, Ismael / Perkins, Austin | 0 | 4.9 | 2231 | 2762.488 | 715 | 14E | 4 | 4 | 0.013 | 2651 | 64 | F | 30 | EIC | 2828 |  |  | 25
4359 | 634177 | 62 | 60 | TA8532 | 7383 | 39 | 260 | 12 | 2022 | 2022-12-10 10:30 | 2022-12-10 11:38 | 67.8 | 181.7 | 121.7 | Hudson, Tom | Navarro, Ismael / Perkins, Austin | 0 | 4.9 | 2231 | 2723.619 | 715 | 14E | 4 | 4 | 0.011 | 2652 | 101 | F | 31 | EIC | 2765 |  |  | 24
8600 | 634178 | 60 | 60 | TA8532 | 7383 | 40 | 260 | 12 | 2022 | 2022-12-10 11:38 | 2022-12-10 12:30 | 51.7 | 151.6 | 91.60001 | Hudson, Tom | Navarro, Ismael / Perkins, Austin | 0 | 4.9 | 2231 | 2713.817 | 715 | 14E | 3 | 4.5 | 0.012 | 2649 | 124 | F | 20 | EIC | 2768 |  |  | 22
8599 | 634179 | 64 | 59 | TA8532 | 7383 | 41 | 260 | 12 | 2022 | 2022-12-10 12:30 | 2022-12-10 13:24 | 54 | 176.1 | 116.1 | Hudson, Tom | Navarro, Ismael / Perkins, Austin | 0 | 4.9 | 2231 | 2716.278 | 715 | 14E | 2 | 5 | 0.013 | 2651 | 178 | L1 | 35 | EIC | 2768 |  |  | 21
4371 | 634180 | 68 | 68 | TA8532 | 7383 | 42 | 260 | 12 | 2022 | 2022-12-10 13:24 | 2022-12-10 14:21 | 56.9 | 152.65 | 92.64999 | Hudson, Tom | Navarro, Ismael / Perkins, Austin | 0 | 4.9 | 2231 | 2713.769 | 715 | 14E | 1 | 5.5 | 0.011 | 2655 | 102 | F | 39 | EIC | 2769 |  |  | 30
12928 | 634181 | 60 | 60 | TA8532 | 7383 | 43 | 260 | 12 | 2022 | 2022-12-10 14:21 | 2022-12-10 15:16 | 55 | 155.7 | 95.7 | Hudson, Tom | Navarro, Ismael / Perkins, Austin | 0 | 4.9 | 2231 | 2716.768 | 715 | 14E | 0 | 6 | 0.011 | 2656 | 68 | F | 37 | EIC | 2763 |  |  | 18
17383 | 634182 | 60 | 60 | TA8532 | 7383 | 44 | 260 | 12 | 2022 | 2022-12-10 15:17 | 2022-12-10 16:08 | 51 | 144.65 | 84.64999 | Hudson, Tom | Navarro, Ismael / Perkins, Austin | 0 | 4.9 | 2231 | 2717.792 | 715 | 14E | 0 | 6 | 0.011 | 2654 | 163 | F | 25 | EIC | 2760 |  |  | 21
26153 | 634183 | 60 | 60 | TA8532 | 7383 | 45 | 260 | 12 | 2022 | 2022-12-10 16:08 | 2022-12-10 17:02 | 53.9 | 172.6 | 112.6 | Hudson, Tom | Navarro, Ismael / Perkins, Austin | 0 | 4.9 | 2231 | 2713.353 | 715 | 14E | 1 | 5.5 | 0.012 | 2650 | 53 | F | 32 | EIC | 2759 |  |  | 23
26123 | 634184 | 64 | 62 | TA8532 | 7383 | 46 | 260 | 12 | 2022 | 2022-12-10 17:02 | 2022-12-10 17:59 | 56.6 | 173.2 | 113.2 | Hudson, Tom | Navarro, Ismael / Perkins, Austin | 0 | 4.9 | 2231 | 2721.851 | 715 | 14E | 2 | 5 | 0.011 | 2655 | 189 | F | 32 | EIC | 2762 |  |  | 29
21731 | 634237 | 36 | 36 | TA8532 | 7388 | 1 | 260 | 12 | 2022 | 2022-12-13 23:24 | 2022-12-14 03:41 | 256.1 | 175.5 | 115.5 | Grace, Evan | Robinson, Darin / Jimenez, Jose | 10.97908 | 5.2 | 2226 | 2743.664 | 715 | 18W | 4 | 4 | 0.01 | 2652 | 61 | F | 33 | EIC | 2812 |  | 2022-12-14 00:09 | 30
12984 | 634238 | 72 | 67 | TA8532 | 7388 | 2 | 260 | 12 | 2022 | 2022-12-14 00:11 |  |  | 155.15 | 95.14999 | Grace, Evan | Robinson, Darin / Jimenez, Jose | 0 | 5.2 | 2226 |  | 715 | 18W |  |  | 0.011 | 2656 | 145 | F | 35 | EIC | 2776 |  | 2022-12-14 01:03 | 29
4338 | 634239 | 60 | 60 | TA8532 | 7388 | 3 | 260 | 12 | 2022 | 2022-12-14 01:05 | 2022-12-14 01:58 | 52.5 | 171.15 | 111.15 | Grace, Evan | Robinson, Darin / Jimenez, Jose | 10.36767 | 5.2 | 2226 | 2715.529 | 715 | 18W |  |  | 0.009 | 2652 | 128 | F | 39 | EIC | 2759 |  | 2022-12-14 01:56 | 22
26115 | 634240 | 60 | 60 | TA8532 | 7388 | 4 | 260 | 12 | 2022 | 2022-12-14 01:58 | 2022-12-14 02:50 | 52.1 | 141.65 | 81.64999 | Grace, Evan | Robinson, Darin / Jimenez, Jose | 10.91845 | 5.2 | 2226 | 2710.568 | 715 | 18W |  |  | 0.01 | 2652 | 167 | F | 35 | EIC | 2759 |  | 2022-12-14 02:48 | 26
17378 | 634241 | 68 | 68 | TA8532 | 7388 | 5 | 260 | 12 | 2022 | 2022-12-14 02:50 | 2022-12-14 03:39 | 48.9 | 175.05 | 115.05 | Grace, Evan | Robinson, Darin / Jimenez, Jose | 10.39355 | 5.2 | 2226 | 2716.189 | 715 | 18W |  |  | 0.011 | 2653 | 69 | F | 27 | EIC | 2753 | 2022-12-14 03:37 | 2022-12-14 03:38 | 28
26203 | 634242 | 64 | 63 | TA8532 | 7388 | 6 | 260 | 12 | 2022 | 2022-12-14 03:40 | 2022-12-14 04:32 | 52.1 | 188 | 128 | Grace, Evan | Robinson, Darin / Jimenez, Jose | 11.37161 | 5.2 | 2226 | 2714.669 | 715 | 18W |  |  | 0.012 | 2653 | 168 | F | 37 | EIC | 2766 |  | 2022-12-14 04:30 | 28
8587 | 634243 | 72 | 71 | TA8532 | 7388 | 7 | 260 | 12 | 2022 | 2022-12-14 04:32 | 2022-12-14 05:24 | 51.8 | 175.85 | 115.85 | Grace, Evan | Robinson, Darin / Jimenez, Jose | 10.86366 | 5.2 | 2226 | 2720.675 | 715 | 18W |  |  | 0.012 | 2653 | 70 | F | 24 | EIC | 2762 |  | 2022-12-14 05:22 | 27
34932 | 634244 | 60 | 59 | TA8532 | 7388 | 8 | 260 | 12 | 2022 | 2022-12-14 05:24 | 2022-12-14 06:14 | 50 | 190.8 | 130.8 | Grace, Evan | Robinson, Darin / Jimenez, Jose | 9.963589 | 5.2 | 2226 | 2706.181 | 715 | 18W |  |  | 0.012 | 2652 | 63 | F | 29 | EIC | 2761 |  |  | 20
34904 | 634245 | 48 | 48 | TC7887 | 7388 | 9 | 260 | 12 | 2022 | 2022-12-14 06:14 | 2022-12-14 07:03 | 48.8 | 176.9 | 116.9 | Grace, Evan | Robinson, Darin / Jimenez, Jose | 11.6761 | 5.2 | 2226 | 2721.719 | 715 | 18W |  |  | 0.018 | 2662 | 66 | F | 29 | EIC | 2763 |  | 2022-12-14 07:01 | 30
4341 | 634250 | 48 | 48 | TC7887 | 7389 | 1 | 260 | 12 | 2022 | 2022-12-14 22:15 | 2022-12-15 10:12 | 717.3 | 180.65 | 120.65 | Cesario, Jason | Nelson, David / Salazar, Andrew | 0 | 5 | 2222 | 2762.571 | 715 | 16E | 5 | 4 | 0.015 | 2658 | 47 | F | 23 | VES | 2828 | 2022-12-14 23:09 | 2022-12-14 23:09 | 23
21694 | 634251 | 60 | 58 | TC7887 | 7389 | 2 | 260 | 12 | 2022 | 2022-12-14 23:11 | 2022-12-14 23:53 | 41.4 | 164.95 | 104.95 | Cesario, Jason | Nelson, David / Salazar, Andrew | 0 | 5 | 2222 | 2718.544 | 715 | 16E | 5 | 4.5 | 0.013 | 2660 | 161 | F | 30 | VES | 2758 |  | 2022-12-14 23:51 | 24
34905 | 634252 | 60 | 60 | TC7887 | 7389 | 3 | 260 | 12 | 2022 | 2022-12-14 23:53 |  |  | 178.05 | 118.05 | Cesario, Jason | Nelson, David / Salazar, Andrew | 0 | 5 | 2222 |  | 715 | 16E | 3 | 5.5 | 0.017 | 2662 | 186 | F | 28 | VES | 2771 | 2022-12-15 00:33 |  | 28
8603 | 634253 | 60 | 54 | TC7887 | 7389 | 4 | 260 | 12 | 2022 | 2022-12-15 00:35 | 2022-12-15 01:19 | 44.4 | 171.95 | 111.95 | Cesario, Jason | Nelson, David / Salazar, Andrew | 0 | 5 | 2222 | 2720.24 | 715 | 16E | 2 | 4 | 0.017 | 2661 | 103 | F | 28 | VES | 2781 |  | 2022-12-15 01:17 | 22
21691 | 634254 | 60 | 60 | TC7887 | 7389 | 5 | 260 | 12 | 2022 | 2022-12-15 01:20 | 2022-12-15 02:09 | 49.3 | 165.75 | 105.75 | Cesario, Jason | Nelson, David / Salazar, Andrew | 0 | 5 | 2222 | 2712.786 | 715 | 16E | 2 | 4 | 0.017 | 2662 | 56 | F | 24 | VES | 2764 |  | 2022-12-15 02:07 | 22
34956 | 634255 | 62 | 60 | TC7887 | 7389 | 6 | 260 | 12 | 2022 | 2022-12-15 02:09 | 2022-12-15 02:58 | 48.6 | 176.8 | 116.8 | Cesario, Jason | Nelson, David / Salazar, Andrew | 0 | 5 | 2222 | 2709.513 | 715 | 16E | 3 | 4.5 | 0.015 | 2659 | 94 | F | 25 | VES | 2762 |  |  | 29
4306 | 634256 | 70 | 63 | TC7887 | 7389 | 7 | 260 | 12 | 2022 | 2022-12-15 02:58 | 2022-12-15 03:50 | 52 | 182.35 | 122.35 | Cesario, Jason | Nelson, David / Salazar, Andrew | 0 | 5 | 2222 | 2731.694 | 715 | 16E | 4 | 5 | 0.015 | 2660 | 140 | F | 31 | VES | 2779 | 2022-12-15 03:48 |  | 23
12914 | 634257 | 62 | 44 | TC7887 | 7389 | 8 | 260 | 12 | 2022 | 2022-12-15 03:50 | 2022-12-15 04:39 | 48.4 | 173.4 | 113.4 | Cesario, Jason | Nelson, David / Salazar, Andrew | 0 | 5 | 2222 | 2726.286 | 715 | 16E | 5 | 4.5 | 0.005 | 2663 | 130 | L1 | 38 | VES | 2777 | 2022-12-15 04:37 |  | 25
12969 | 634258 | 70 | 70 | TC7887 | 7389 | 9 | 260 | 12 | 2022 | 2022-12-15 04:39 | 2022-12-15 05:30 | 50.9 | 179.2 | 119.2 | Cesario, Jason | Nelson, David / Salazar, Andrew | 0 | 5 | 2222 | 2724.78 | 715 | 16E | 6 | 4 | 0.011 | 2663 | 196 | F | 40 | VES | 2774 |  | 2022-12-15 05:28 | 28
34927 | 634259 | 60 | 60 | TC7887 | 7389 | 10 | 260 | 12 | 2022 | 2022-12-15 05:30 | 2022-12-15 06:21 | 50.7 | 173 | 113 | Cesario, Jason | Nelson, David / Salazar, Andrew | 0 | 5 | 2222 | 2718.337 | 715 | 16E | 6 | 4 | 0.012 | 2665 | 168 | F | 30 | VES | 2773 | 2022-12-15 06:18 | 2022-12-15 06:18 | 21
8658 | 634260 | 62 | 62 | TC7887 | 7389 | 11 | 260 | 12 | 2022 | 2022-12-15 06:21 | 2022-12-15 07:21 | 60.3 | 173.5 | 113.5 | Hudson, Tom | Navarro, Ismael / Perkins, Austin | 0 | 5 | 2222 | 2708.396 | 715 | 16E | 5 | 4.5 | 0.013 | 2662 | 156 | F | 22 | VES | 2765 |  | 2022-12-15 07:18 | 27
17374 | 634261 | 64 | 64 | TC7887 | 7389 | 12 | 260 | 12 | 2022 | 2022-12-15 07:22 | 2022-12-15 08:23 | 61.2 | 178.6 | 118.6 | Hudson, Tom | Navarro, Ismael / Perkins, Austin | 0 | 5 | 2222 | 2749.573 | 715 | 16E | 4 | 4.5 | 0.01 | 2664 | 142 | F | 28 | VES | 2793 |  | 2022-12-15 08:21 | 20
21728 | 634262 | 68 | 68 | TC7887 | 7389 | 13 | 260 | 12 | 2022 | 2022-12-15 08:23 | 2022-12-15 09:22 | 58.7 | 185.7 | 125.7 | Hudson, Tom | Navarro, Ismael / Perkins, Austin | 0.007044963 | 5 | 2222 | 2711.802 | 715 | 16E | 3 | 5 | 0.011 | 2664 | 51 | F | 29 | VES | 2756 | 2022-12-15 09:20 | 2022-12-15 09:20 | 27
26181 | 634264 | 44 | 42 | TC7887 | 7389 | 15 | 260 | 12 | 2022 | 2022-12-15 10:28 | 2022-12-15 11:43 | 75.1 | 179.95 | 119.95 | Hudson, Tom | Navarro, Ismael / Perkins, Austin | 0 | 5 | 2222 | 2735.101 | 715 | 16E | 3 | 5 | 0.014 | 2665 | 145 | F | 31 | VES | 2778 |  | 2022-12-15 11:34 | 26
26132 | 634265 | 58 | 54 | TC7886 | 7389 | 16 | 260 | 12 | 2022 | 2022-12-15 11:43 | 2022-12-15 12:41 | 58 | 162.65 | 102.65 | Hudson, Tom | Navarro, Ismael / Perkins, Austin | 0 | 5 | 2222 | 2732.966 | 715 | 16E | 3 | 5 | 0.013 | 2661 | 108 | F | 33 | VES | 2778 |  | 2022-12-15 12:39 | 24
17362 | 634266 | 42 | 38 | TC8695 | 7389 | 17 | 260 | 12 | 2022 | 2022-12-15 12:41 | 2022-12-15 13:36 | 54.6 | 182.6 | 122.6 | Hudson, Tom | Navarro, Ismael / Perkins, Austin | 1.029429 | 5 | 2222 | 2729.918 | 715 | 16E | 4 | 4.5 | 0.018 | 2647 | 149 | F | 40 | VES | 2771 |  | 2022-12-15 13:34 | 21
21701 | 634267 | 66 | 66 | TC8695 | 7389 | 18 | 270 | 12 | 2022 | 2022-12-15 13:36 | 2022-12-15 14:28 | 52.3 | 174.25 | 114.25 | Hudson, Tom | Navarro, Ismael / Perkins, Austin | 0.1251241 | 5 | 2222 | 2737.286 | 715 | 16E | 5 | 4 | 0.017 | 2649 | 150 | F | 33 | VES | 2780 |  | 2022-12-15 14:26 | 22
30479 | 634269 | 64 | 61 | TC8695 | 7389 | 20 | 270 | 12 | 2022 | 2022-12-15 15:21 | 2022-12-15 16:12 | 51.1 | 174.45 | 114.45 | Hudson, Tom | Navarro, Ismael / Perkins, Austin | 0 | 5 | 2222 | 2711.045 | 715 | 16E | 6 | 3.5 | 0.016 | 2647 | 120 | F | 33 | VES | 2760 |  | 2022-12-15 16:11 | 28
17361 | 634270 | 70 | 68 | TC8695 | 7389 | 21 | 270 | 12 | 2022 | 2022-12-15 16:13 | 2022-12-15 17:03 | 50.3 | 182.05 | 122.05 | Hudson, Tom | Navarro, Ismael / Perkins, Austin | 0 | 5 | 2222 | 2720.224 | 715 | 16E | 5 | 4 | 0.017 | 2649 | 79 | F | 35 | VES | 2763 |  | 2022-12-15 17:01 | 30
30477 | 634356 | 50 | 50 | TC8086 | 7395 | 1 | 270 | 12 | 2022 | 2022-12-20 18:13 | 2022-12-21 03:05 | 532 | 187.35 | 109.35 | Hudson, Tom | Navarro, Ismael / Perkins, Austin | 68.35873 | 8 | 2156 | 2772 | 715 | 18w | 4 | 4 | 0.006 | 2646 | 135 | F | 22 | EIC | 2792 | 2022-12-20 19:10 | 2022-12-20 19:10 | 21
34885 | 634357 | 60 | 60 | TC8086 | 7395 | 2 | 270 | 12 | 2022 | 2022-12-20 19:13 | 2022-12-20 20:07 | 54 | 173.2 | 113.2 | Hudson, Tom | Navarro, Ismael / Perkins, Austin | 68.26396 | 8 | 2156 | 2772 | 715 | 18w | 4 | 4 | 0.005 | 2649 | 59 | L2 | 35 | EIC | 2749 | 2022-12-20 20:05 | 2022-12-20 20:05 | 30
26198 | 634358 | 70 | 70 | TC8086 | 7395 | 3 | 270 | 12 | 2022 | 2022-12-20 20:07 | 2022-12-20 21:02 | 54.7 | 185.2 | 125.2 | Hudson, Tom | Navarro, Ismael / Perkins, Austin | 67.98428 | 8 | 2156 | 2772 | 715 | 18w | 3 | 4.5 | 0.006 | 2648 | 173 | F | 21 | EIC | 2772 |  | 2022-12-20 21:00 | 20
34938 | 634359 | 50 | 50 | TC8086 | 7395 | 4 | 270 | 12 | 2022 | 2022-12-20 21:02 | 2022-12-20 21:40 | 37.7 | 176.95 | 116.95 | Hudson, Tom | Navarro, Ismael / Perkins, Austin | 67.5676 | 8 | 2156 | 2772 | 715 | 18w | 6 | 3 | 0.012 | 2650 | 161 | F | 40 | EIC | 2750 |  |  | 20
4312 | 634360 | 70 | 68 | TC8086 | 7395 | 5 | 270 | 12 | 2022 | 2022-12-20 21:40 | 2022-12-20 22:31 | 50.4 | 184.55 | 124.55 | Hudson, Tom | Navarro, Ismael / Perkins, Austin | 67.58653 | 8 | 2156 | 2772 | 715 | 18w | 6 | 3 | 0.011 | 2647 | 171 | F | 31 | EIC | 2749 |  |  | 19
30499 | 634361 | 56 | 52 | TC8086 | 7395 | 6 | 270 | 12 | 2022 | 2022-12-20 22:31 | 2022-12-20 23:19 | 48.4 | 172.65 | 112.65 | Hudson, Tom | Navarro, Ismael / Perkins, Austin | 67.47138 | 8 | 2156 | 2772 | 715 | 18w | 5 | 3.5 | 0.006 | 2647 | 92 | F | 30 | EIC | 2800 |  | 2022-12-20 23:18 | 22
4336 | 634362 | 54 | 54 | TC8086 | 7395 | 7 | 270 | 12 | 2022 | 2022-12-20 23:19 | 2022-12-21 00:11 | 51.5 | 183.3 | 123.3 | Hudson, Tom | Navarro, Ismael / Perkins, Austin | 67.32552 | 8 | 2156 | 2772 | 715 | 18w | 4 | 4 | 0.009 | 2649 | 100 | F | 36 | EIC | 2780 |  | 2022-12-21 00:09 | 30
21726 | 634363 | 66 | 64 | TC8086 | 7395 | 8 | 270 | 12 | 2022 | 2022-12-21 00:11 | 2022-12-21 01:04 | 52.9 | 180.95 | 120.95 | Hudson, Tom | Navarro, Ismael / Perkins, Austin | 67.32728 | 8 | 2156 | 2772 | 715 | 18w | 3 | 4.5 | 0.009 | 2652 | 171 | F | 38 | EIC | 2760 |  |  | 20
17443 | 634364 | 60 | 59 | TC8086 | 7395 | 9 | 270 | 12 | 2022 | 2022-12-21 01:04 | 2022-12-21 01:59 | 54.9 | 186.5 | 126.5 | Hudson, Tom | Navarro, Ismael / Perkins, Austin | 67.63235 | 8 | 2156 | 2772 | 715 | 18w | 2 | 5 | 0.011 | 2649 | 52 | F | 26 | EIC | 2771 |  |  | 18
30431 | 634365 | 70 | 68 | TC8086 | 7395 | 10 | 270 | 12 | 2022 | 2022-12-21 01:59 | 2022-12-21 02:53 | 53.1 | 176.2 | 116.2 | Hudson, Tom | Navarro, Ismael / Perkins, Austin | 67.43362 | 8 | 2156 | 2772 | 715 | 18w | 1 | 5.5 | 0.013 | 2648 | 112 | F | 28 | EIC | 2767 |  |  | 19
8580 | 634366 | 66 | 61 | TC8086 | 7395 | 11 | 270 | 12 | 2022 | 2022-12-21 02:53 | 2022-12-21 03:45 | 52.5 | 182.15 | 122.15 | Hudson, Tom | Navarro, Ismael / Perkins, Austin | 67.22288 | 8 | 2156 | 2772 | 715 | 18w | 0 | 6 | 0.012 | 2650 | 171 | F | 38 | EIC | 2768 |  | 2022-12-21 03:43 | 20
8594 | 634367 | 66 | 63 | TC8086 | 7395 | 12 | 270 | 12 | 2022 | 2022-12-21 03:46 | 2022-12-21 04:41 | 55.4 | 180.2 | 120.2 | Hudson, Tom | Navarro, Ismael / Perkins, Austin | 67.32841 | 8 | 2156 | 2772 | 715 | 18w | 0 | 6 | 0.009 | 2649 | 180 | F | 21 | EIC | 2768 |  |  | 26
21738 | 634368 | 62 | 61 | TC8086 | 7395 | 13 | 270 | 12 | 2022 | 2022-12-21 04:41 | 2022-12-21 05:30 | 48.6 | 169.4 | 109.4 | Hudson, Tom | Navarro, Ismael / Perkins, Austin | 67.26826 | 8 | 2156 | 2772 | 715 | 18w | 1 | 5.5 | 0.009 | 2745 | 177 | F | 40 | EIC | 2774 |  |  | 22
17389 | 634369 | 64 | 62 | TC8086 | 7395 | 14 | 270 | 12 | 2022 | 2022-12-21 05:30 | 2022-12-21 06:23 | 53.1 | 176.15 | 116.15 | Hudson, Tom | Navarro, Ismael / Perkins, Austin | 67.21703 | 8 | 2156 | 2772 | 715 | 18w | 2 | 5 | 0.012 | 2645 | 59 | F | 28 | EIC | 2775 |  |  | 28
21727 | 634370 | 70 | 68 | TC8086 | 7395 | 15 | 270 | 12 | 2022 | 2022-12-21 06:24 | 2022-12-21 07:30 | 66.8 | 188.85 | 128.85 | McKlem, Paul | Godinez, Andrew / Salazar, Andrew | 67.19425 | 8 | 2156 | 2772 | 715 | 18w | 3 |  | 0.009 | 2648 | 183 | F | 26 | EIC | 2766 |  |  | 23
21671 | 634371 | 70 | 68 | TC8086 | 7395 | 17 | 270 | 12 | 2022 | 2022-12-21 08:39 | 2022-12-21 09:53 | 74.3 | 186.3 | 126.3 | McKlem, Paul | Godinez, Andrew / Salazar, Andrew | 66.95235 | 8 | 2156 | 2772 | 715 | 18w | 5 | 4.5 | 0.009 | 2650 | 165 | L2 | 20 | EIC | 2777 |  | 2022-12-21 09:52 | 21
4366 | 634372 | 62 | 62 | TC8086 | 7395 | 16 | 270 | 12 | 2022 | 2022-12-21 07:31 | 2022-12-21 08:39 | 68 | 167.95 | 107.95 | McKlem, Paul | Godinez, Andrew / Salazar, Andrew | 67.09975 | 8 | 2156 | 2772 | 715 | 18w | 4 | 5 | 0.009 | 2650 | 147 | F | 29 | EIC | 2807 | 2022-12-21 08:33 | 2022-12-21 08:35 | 26
30456 | 634373 | 68 | 66 | TC8086 | 7395 | 18 | 270 | 12 | 2022 | 2022-12-21 09:54 | 2022-12-21 11:07 | 73.9 | 176.85 | 116.85 | McKlem, Paul | Godinez, Andrew / Salazar, Andrew | 66.99738 | 8 | 2156 | 2772 | 715 | 18w | 6 | 4 | 0.007 | 2648 | 78 | F | 20 | EIC | 2771 | 2022-12-21 11:05 | 2022-12-21 11:06 | 21
30474 | 634374 | 70 | 66 | TC8086 | 7395 | 19 | 270 | 12 | 2022 | 2022-12-21 11:08 | 2022-12-21 12:23 | 75.2 | 185.2 | 125.2 | McKlem, Paul | Godinez, Andrew / Salazar, Andrew | 66.76104 | 8 | 2156 | 2772 | 715 | 18w | 6 | 4 | 0.012 | 2648 | 168 | F | 26 | EIC | 2778 |  | 2022-12-21 12:21 | 18
21673 | 634375 | 60 | 60 | TC8086 | 7395 | 20 | 270 | 12 | 2022 | 2022-12-21 12:23 | 2022-12-21 13:35 | 72 | 168.5 | 108.5 | McKlem, Paul | Godinez, Andrew / Salazar, Andrew | 66.60396 | 8 | 2156 | 2772 | 715 | 18w | 5 | 4.5 | 0.011 | 2648 | 82 | F | 39 | EIC | 2757 |  | 2022-12-21 13:33 | 21
26136 | 634376 | 66 | 66 | TC8086 | 7395 | 21 | 270 | 12 | 2022 | 2022-12-21 13:36 | 2022-12-21 14:47 | 71.6 | 183.15 | 123.15 | McKlem, Paul | Godinez, Andrew / Salazar, Andrew | 66.45518 | 8 | 2156 | 2772 | 715 | 18w | 4 | 5 | 0.015 | 2646 | 122 | F | 35 | EIC | 2766 |  | 2022-12-21 14:45 | 23
30437 | 634377 | 70 | 70 | TC8086 | 7395 | 22 | 270 | 12 | 2022 | 2022-12-21 14:47 | 2022-12-21 16:05 | 77.6 | 179.45 | 119.45 | McKlem, Paul | Godinez, Andrew / Salazar, Andrew | 66.36088 | 8 | 2156 | 2772 | 715 | 18w | 3 |  | 0.017 | 2649 | 181 | F | 26 | EIC | 2784 |  | 2022-12-21 16:00 | 27
26169 | 634378 | 66 | 62 | TC8086 | 7395 | 23 | 270 | 12 | 2022 | 2022-12-21 16:05 | 2022-12-21 17:33 | 87.9 | 184.1 | 124.1 | McKlem, Paul | Godinez, Andrew / Salazar, Andrew | 66.31876 | 8 | 2156 | 2772 | 715 | 18w | 2 | 6 | 0.019 | 2646 | 94 | F | 37 | EIC | 2768 |  | 2022-12-21 17:18 | 22
34917 | 634379 | 38 | 35 | TC8086 | 7395 | 24 | 270 | 12 | 2022 | 2022-12-21 17:34 | 2022-12-21 18:24 | 50.8 | 172.55 | 112.55 | McKlem, Paul | Godinez, Andrew / Salazar, Andrew | 0 | 6.9 | 2156 | 2772 | 715 | 14E | 4 |  | 0.009 | 2648 | 153 | F | 26 | EIC | 2826 | 2022-12-21 18:19 | 2022-12-21 18:20 | 23
4347 | 634380 | 60 | 59 | TC8086 | 7395 | 25 | 270 | 12 | 2022 | 2022-12-21 18:25 | 2022-12-21 19:19 | 54.4 | 182.8 | 122.8 | McKlem, Paul | Godinez, Andrew / Salazar, Andrew | 0 | 6.9 | 2156 | 2772 | 715 | 14E | 4 | 4 | 0.009 | 2646 | 67 | L2 | 37 | EIC | 2746 |  |  | 22
26140 | 634381 | 68 | 59 | TC8086 | 7395 | 26 | 270 | 12 | 2022 | 2022-12-21 19:19 | 2022-12-21 20:14 | 54.5 | 175.9 | 115.9 | Grace, Evan | Mayl, Bob / Jimenez, Jose | 0.309393 | 6.9 | 2156 | 2772 | 715 | 14E |  |  | 0.012 | 2649 | 135 | F | 25 | EIC | 2783 |  | 2022-12-21 20:11 | 24 | 1
4373 | 634382 | 56 | 56 | TC8086 | 7395 | 27 | 270 | 12 | 2022 | 2022-12-21 20:14 | 2022-12-21 21:02 | 48.1 | 176.8 | 116.8 | Grace, Evan | Mayl, Bob / Jimenez, Jose | 0 | 6.9 | 2156 | 2772 | 715 | 14E |  |  | 0.014 | 2652 | 200 | F | 24 | EIC | 2761 |  | 2022-12-21 21:01 | 24
12932 | 634383 | 68 | 60 | TC8086 | 7395 | 28 | 270 | 12 | 2022 | 2022-12-21 21:02 | 2022-12-21 21:55 | 52.4 | 175.65 | 115.65 | Grace, Evan | Mayl, Bob / Jimenez, Jose | 0 | 6.9 | 2156 | 2772 | 715 | 14E |  |  | 0.014 | 2652 | 178 | F | 25 | EIC | 2767 |  | 2022-12-21 21:53 | 29
12962 | 634384 | 70 | 70 | TC8086 | 7395 | 29 | 270 | 12 | 2022 | 2022-12-21 21:55 | 2022-12-21 22:53 | 57.6 | 189.9 | 129.9 | Grace, Evan | Mayl, Bob / Jimenez, Jose | 0.4489339 | 6.9 | 2156 | 2772 | 715 | 14E |  |  | 0.013 | 2649 | 82 | F | 40 | EIC | 2765 |  | 2022-12-21 22:51 | 29
4319 | 634385 | 72 | 71 | TC8086 | 7395 | 30 | 270 | 12 | 2022 | 2022-12-21 22:53 | 2022-12-21 23:50 | 57.3 | 177.6 | 117.6 | Grace, Evan | Mayl, Bob / Jimenez, Jose | 0 | 6.9 | 2156 | 2772 | 715 | 14E |  |  | 0.013 | 2649 | 70 | F | 23 | EIC | 2763 |  | 2022-12-21 23:49 | 23
12941 | 634386 | 66 | 66 | TC8086 | 7395 | 31 | 270 | 12 | 2022 | 2022-12-21 23:50 | 2022-12-22 00:42 | 51.2 | 181.5 | 121.5 | Grace, Evan | Mayl, Bob / Jimenez, Jose | 0 | 6.9 | 2156 | 2772 | 715 | 14E |  |  | 0.013 | 2651 | 47 | F | 33 | EIC | 2761 |  | 2022-12-22 00:40 | 24
21753 | 634387 | 62 | 60 | TC8086 | 7395 | 32 | 270 | 12 | 2022 | 2022-12-22 00:42 | 2022-12-22 01:34 | 52 | 176.3 | 116.3 | Grace, Evan | Mayl, Bob / Jimenez, Jose | 0 | 6.9 | 2156 | 2772 | 715 | 14E |  |  | 0.011 | 2650 | 111 | F | 31 | EIC | 2755 |  | 2022-12-22 01:32 | 20
12917 | 634388 | 70 | 70 | TC8086 | 7395 | 33 | 270 | 12 | 2022 | 2022-12-22 01:34 | 2022-12-22 02:29 | 54.6 | 184.1 | 124.1 | Grace, Evan | Mayl, Bob / Jimenez, Jose | 0 | 6.9 | 2156 | 2772 | 715 | 14E |  |  | 0.013 | 2648 | 186 | F | 29 | EIC | 2767 |  | 2022-12-22 02:27 | 30
21699 | 634389 | 64 | 62 | TC8086 | 7395 | 34 | 270 | 12 | 2022 | 2022-12-22 02:29 | 2022-12-22 03:21 | 51.8 | 171.55 | 111.55 | Grace, Evan | Mayl, Bob / Jimenez, Jose | 0 | 6.9 | 2156 | 2772 | 715 | 14E |  |  | 0.013 | 2648 | 89 | F | 26 | EIC | 2758 |  | 2022-12-22 03:19 | 19
12956 | 634390 | 64 | 64 | TC8086 | 7395 | 35 | 270 | 12 | 2022 | 2022-12-22 03:21 | 2022-12-22 04:12 | 51.3 | 183.65 | 123.65 | Grace, Evan | Mayl, Bob / Jimenez, Jose | 0 | 6.9 | 2156 | 2772 | 715 | 14E |  |  | 0.013 | 2650 | 185 | F | 38 | EIC | 2772 |  | 2022-12-22 04:11 | 29
4333 | 634391 | 72 | 70 | TC8086 | 7395 | 36 | 270 | 12 | 2022 | 2022-12-22 04:12 | 2022-12-22 05:10 | 57.8 | 180.45 | 120.45 | Grace, Evan | Mayl, Bob / Jimenez, Jose | 0 | 6.9 | 2156 | 2772 | 715 | 14E |  |  | 0.013 | 2650 | 74 | F | 38 | EIC | 2751 |  | 2022-12-22 05:09 | 28
4320 | 634392 | 68 | 62 | TC8086 | 7395 | 37 | 270 | 12 | 2022 | 2022-12-22 05:11 | 2022-12-22 06:05 | 54.2 | 187.3 | 127.3 | Grace, Evan | Mayl, Bob / Jimenez, Jose | 0 | 6.9 | 2156 | 2772 | 715 | 14E |  |  | 0.013 | 2647 | 200 | F | 25 | EIC | 2760 | 2022-12-22 06:03 | 2022-12-22 06:03 | 20
8645 | 634393 | 68 | 68 | TC8086 | 7395 | 38 | 270 | 12 | 2022 | 2022-12-22 06:05 | 2022-12-22 07:00 | 54.6 | 177.15 | 117.15 | Grace, Evan | Mayl, Bob / Jimenez, Jose | 0 | 6.9 | 2156 | 2772 | 715 | 14E |  |  | 0.012 | 2649 | 61 | F | 21 | EIC | 2765 | 2022-12-22 06:57 | 2022-12-22 06:58 | 23
17384 | 634394 | 62 | 62 | TC8086 | 7395 | 39 | 270 | 12 | 2022 | 2022-12-22 07:00 | 2022-12-22 07:51 | 51 | 178.3 | 118.3 | McKlem, Paul | Godinez, Andrew / Salazar, Andrew | 0 | 6.9 | 2156 | 2772 | 715 | 14E |  |  | 0.016 | 2648 | 183 | F | 40 | EIC | 2757 |  | 2022-12-22 07:49 | 18
17385 | 634395 | 70 | 68 | TC8086 | 7395 | 40 | 270 | 12 | 2022 | 2022-12-22 07:51 | 2022-12-22 08:53 | 61.5 | 179.65 | 119.65 | McKlem, Paul | Godinez, Andrew / Salazar, Andrew | 0 | 6.9 | 2156 | 2772 | 715 | 14E |  |  | 0.014 | 2648 | 172 | F | 36 | EIC | 2762 |  | 2022-12-22 08:50 | 23
21696 | 634396 | 66 | 66 | TC8086 | 7395 | 41 | 270 | 12 | 2022 | 2022-12-22 08:53 | 2022-12-22 10:04 | 70.5 | 180.95 | 120.95 | McKlem, Paul | Godinez, Andrew / Salazar, Andrew | 0 | 6.9 | 2156 | 2772 | 715 | 14E |  |  | 0.013 | 2648 | 126 | F | 22 | EIC | 2762 | 2022-12-22 10:01 | 2022-12-22 10:01 | 28
34895 | 634397 | 62 | 60 | TC8086 | 7395 | 42 | 270 | 12 | 2022 | 2022-12-22 10:04 | 2022-12-22 11:16 | 71.7 | 175.75 | 115.75 | McKlem, Paul | Godinez, Andrew / Salazar, Andrew | 0 | 6.9 | 2156 | 2772 | 715 | 14E |  |  | 0.013 | 2648 | 177 | F | 26 | EIC | 2760 |  |  | 21
21677 | 634398 | 70 | 69 | TC8086 | 7395 | 43 | 270 | 12 | 2022 | 2022-12-22 11:16 | 2022-12-22 12:25 | 69.3 | 180.85 | 120.85 | McKlem, Paul | Godinez, Andrew / Salazar, Andrew | 0 | 6.9 | 2156 | 2772 | 715 | 14E |  |  | 0.012 | 2651 | 141 | F | 33 | EIC | 2750 |  | 2022-12-22 12:23 | 20
4300 | 634399 | 70 | 70 | TC8086 | 7395 | 44 | 270 | 12 | 2022 | 2022-12-22 12:25 | 2022-12-22 13:35 | 69.2 | 176.6 | 116.6 | McKlem, Paul | Godinez, Andrew / Salazar, Andrew | 0.2495364 | 6.9 | 2156 | 2772 | 715 | 14E |  |  | 0.012 | 2650 | 139 | F | 24 | EIC | 2767 |  |  | 21
8581 | 634400 | 64 | 64 | TC8086 | 7395 | 45 | 270 | 12 | 2022 | 2022-12-22 13:35 | 2022-12-22 14:37 | 62.4 | 177.35 | 117.35 | McKlem, Paul | Godinez, Andrew / Salazar, Andrew | 0 | 6.9 | 2156 | 2772 | 715 | 14E |  |  | 0.013 | 2646 | 152 | F | 30 | EIC | 2770 |  | 2022-12-22 14:35 | 25 | 1
17391 | 634401 | 62 | 61 | TC8086 | 7395 | 46 | 270 | 12 | 2022 | 2022-12-22 14:38 | 2022-12-22 15:40 | 62.4 | 173.15 | 113.15 | McKlem, Paul | Godinez, Andrew / Salazar, Andrew | 0 | 6.9 | 2156 | 2772 | 715 | 14E |  |  | 0.013 | 2647 | 130 | F | 40 | EIC | 2763 |  |  | 24
34892 | 634404 | 48 | 47 | TC8086 | 7396 | 1 | 270 | 12 | 2022 | 2022-12-23 05:20 | 2022-12-23 17:06 | 706.3 | 177.25 | 117.25 | Grace, Evan | Mayl, Bob / Jimenez, Jose | 0.2764007 | 3.7 | 2234 | 2772 | 715 | 17E |  |  | 0.01 | 2651 | 186 | F | 23 | VES | 2806 |  | 2022-12-23 06:15 | 24
4317 | 634405 | 62 | 61 | TC8086 | 7396 | 2 | 270 | 12 | 2022 | 2022-12-23 06:17 | 2022-12-23 07:19 | 62.6 | 187.4 | 127.4 | Grace, Evan | Mayl, Bob / Jimenez, Jose | 0.1252559 | 3.7 | 2234 | 2772 | 715 | 17E | 4 | 4 | 0.014 | 2648 | 169 | F | 26 | VES | 2764 |  | 2022-12-23 07:18 | 21
4332 | 634406 | 70 | 67 | TC8086 | 7396 | 3 | 270 | 12 | 2022 | 2022-12-23 07:20 | 2022-12-23 08:22 | 62.4 | 177.95 | 117.95 | Cesario, Jason | Nelson, David / Salazar, Andrew | 0 | 3.7 | 2234 | 2772 | 715 | 17E | 5 | 3.5 | 0.017 | 2653 | 158 | F | 35 | VES | 2773 |  | 2022-12-23 08:20 | 18
8595 | 634407 | 84 | 82 | TC8086 | 7396 | 4 | 270 | 12 | 2022 | 2022-12-23 08:22 | 2022-12-23 09:20 | 57.1 | 185.05 | 125.05 | Cesario, Jason | Nelson, David / Salazar, Andrew | 0 | 3.7 | 2234 | 2772 | 715 | 17E | 5 | 5.5 | 0.018 | 2650 | 160 | F | 25 | VES | 2757 |  |  | 24
26122 | 634408 | 72 | 67 | TC8086 | 7396 | 5 | 270 | 12 | 2022 | 2022-12-23 09:20 | 2022-12-23 10:13 | 52.9 | 180.15 | 120.15 | Cesario, Jason | Nelson, David / Salazar, Andrew | 0 | 3.7 | 2234 | 2772 | 715 | 17E | 3 | 4.5 | 0.016 | 2649 | 199 | F | 22 | VES | 2762 |  |  | 27
4328 | 634409 | 84 | 84 | TC8086 | 7396 | 6 | 270 | 12 | 2022 | 2022-12-23 10:13 | 2022-12-23 11:10 | 57.1 | 186.75 | 108.75 | Cesario, Jason | Nelson, David / Salazar, Andrew | 0 | 3.7 | 2234 | 2772 | 715 | 17E | 2 | 5 | 0.016 | 2649 | 179 | F | 21 | VES | 2762 |  | 2022-12-23 11:08 | 30
26133 | 634410 | 72 | 71 | TC8086 | 7396 | 7 | 270 | 12 | 2022 | 2022-12-23 11:10 | 2022-12-23 11:59 | 48.9 | 173.35 | 113.35 | Cesario, Jason | Nelson, David / Salazar, Andrew | 0 | 3.7 | 2234 | 2772 | 715 | 17E | 1 | 5.5 | 0.014 | 2649 | 200 | L1 | 38 | VES | 2756 |  | 2022-12-23 11:57 | 21
26112 | 634411 | 84 | 83 | TC8086 | 7396 | 8 | 270 | 12 | 2022 | 2022-12-23 12:00 | 2022-12-23 12:59 | 59.4 | 182.25 | 122.25 | Cesario, Jason | Nelson, David / Salazar, Andrew | 0 | 3.7 | 2234 | 2772 | 715 | 17E | 1 | 5.5 | 0.013 | 2647 | 57 | F | 24 | VES | 2759 |  | 2022-12-23 12:57 | 21
30441 | 634412 | 72 | 69 | TC8086 | 7396 | 9 | 270 | 12 | 2022 | 2022-12-23 12:59 | 2022-12-23 14:05 | 65.39999 | 180.1 | 120.1 | Cesario, Jason | Nelson, David / Salazar, Andrew | 0 | 3.7 | 2234 | 2772 | 715 | 17E | 2 | 5 | 0.016 | 2649 | 195 | F | 33 | VES | 2764 |  |  | 25
12915 | 634413 | 84 | 82 | TC8086 | 7396 | 10 | 270 | 12 | 2022 | 2022-12-23 14:05 | 2022-12-23 15:26 | 80.7 | 186.6 | 126.6 | Cesario, Jason | Nelson, David / Salazar, Andrew | 0 | 3.7 | 2234 | 2772 | 715 | 17E | 3 | 4.5 | 0.016 | 2652 | 178 | F | 22 | VES | 2766 |  | 2022-12-23 15:24 | 20
4330 | 634414 | 84 | 83 | TC8086 | 7396 | 11 | 270 | 12 | 2022 | 2022-12-23 15:26 | 2022-12-23 16:51 | 85.5 | 178.75 | 118.75 | Cesario, Jason | Nelson, David / Salazar, Andrew | 0 | 3.7 | 2234 | 2772 | 715 | 17E | 4 | 4 | 0.015 | 2648 | 124 | F | 38 | VES | 2763 |  |  | 20
17399 | 634415 | 74 | 72 | TC8086 | 7396 | 14 | 270 | 12 | 2022 | 2022-12-23 19:17 | 2022-12-23 20:05 | 47.4 | 183.25 | 123.25 | Hudson, Tom | Navarro, Ismael / Perkins, Austin | 0 | 3.7 | 2234 | 2772 | 715 | 17E | 7 | 2.5 | 0.015 | 2649 | 121 | F | 29 | VES | 2768 | 2022-12-23 20:03 |  | 19
26109 | 634416 | 72 | 71 | TC8086 | 7396 | 12 | 270 | 12 | 2022 | 2022-12-23 16:52 | 2022-12-23 18:11 | 79.1 | 187.3 | 127.3 | Cesario, Jason | Nelson, David / Salazar, Andrew | 0 | 3.7 | 2234 | 2772 | 715 | 17E | 5 | 3.5 | 0.013 | 2754 | 133 | F | 36 | VES | 2795 |  |  | 18
12948 | 634417 | 82 | 82 | TC8086 | 7396 | 13 | 270 | 12 | 2022 | 2022-12-23 18:11 | 2022-12-23 19:17 | 65.7 | 174.7 | 114.7 | Cesario, Jason | Nelson, David / Salazar, Andrew | 0 | 3.7 | 2234 | 2772 | 715 | 17E | 6 | 3 | 0.015 | 2651 | 106 | F | 34 | VES | 2758 |  | 2022-12-23 19:15 | 28 | 1
12931 | 634418 | 78 | 72 | TC8086 | 7396 | 15 | 270 | 12 | 2022 | 2022-12-23 20:05 | 2022-12-23 20:59 | 54.4 | 174.75 | 114.75 | Hudson, Tom | Navarro, Ismael / Perkins, Austin | 0 | 3.7 | 2234 | 2772 | 715 | 17E | 7 | 2.5 | 0.016 | 2648 | 178 | F | 24 | VES | 2769 |  |  | 30 | 2
30439 | 634419 | 78 | 76 | TC8086 | 7396 | 16 | 270 | 12 | 2022 | 2022-12-23 20:59 | 2022-12-23 22:22 | 82.4 | 188.75 | 110.75 | Hudson, Tom | Navarro, Ismael / Perkins, Austin | 0 | 3.7 | 2234 | 2772 | 715 | 17E | 6 | 3 | 0.015 | 2648 | 97 | F | 36 | VES | 2773 |  | 2022-12-23 22:20 | 23
34897 | 634420 | 72 | 72 | TC8086 | 7396 | 17 | 270 | 12 | 2022 | 2022-12-23 22:22 | 2022-12-23 23:33 | 70.5 | 178.45 | 118.45 | Hudson, Tom | Navarro, Ismael / Perkins, Austin | 0 | 3.7 | 2234 | 2772 | 715 | 17E | 5 | 3.5 | 0.01 | 2648 | 77 | F | 30 | VES | 2795 |  |  | 20
30440 | 634421 | 52 | 51 | TC8086 | 7397 | 1 | 270 | 12 | 2022 | 2022-12-24 03:09 | 2022-12-24 07:42 | 273.2 | 177.9 | 117.9 | Hudson, Tom | Navarro, Ismael / Perkins, Austin | 68.20496 | 5 | 2122 | 2772 | 715 | 19W | 4 | 4 | 0.012 | 2652 | 63 | F | 40 | VES | 2830 | 2022-12-24 04:03 | 2022-12-24 04:03 | 18
8632 | 634423 | 66 | 62 | TC8086 | 7397 | 3 | 270 | 12 | 2022 | 2022-12-24 04:55 | 2022-12-24 05:44 | 48.6 | 167.1 | 107.1 | Grace, Evan | Jimenez, Jose / Nelson, David | 67.02139 | 5 | 2122 | 2772 | 715 | 19W | 4 | 4 | 0.017 | 2651 | 200 | L7 | 22 | VES | 2813 |  |  | 19
21697 | 634459 | 56 | 51 | TC8086 | 7402 | 2 | 270 | 12 | 2022 | 2022-12-29 06:14 | 2022-12-29 07:12 | 57.9 | 186.7 | 126.7 | Cesario, Jason | Nelson, David / Salazar, Andrew | 18.79526 | 6 | 2218 | 2772 | 715 | 17W | 5 | 4 | 0.013 | 2649 | 115 | F | 22 | VES | 2769 |  | 2022-12-29 07:10 | 26
12933 | 634460 | 74 | 73 | TC8086 | 7402 | 3 | 270 | 12 | 2022 | 2022-12-29 07:12 | 2022-12-29 08:02 | 49.3 | 172.95 | 112.95 | Cesario, Jason | Nelson, David / Salazar, Andrew | 18.55904 | 6 | 2218 | 2772 | 715 | 17W | 6 | 3.5 | 0.013 | 2650 | 124 | F | 27 | EIC | 2747 |  | 2022-12-29 08:00 | 23
21725 | 634461 | 78 | 77 | TC8086 | 7402 | 4 | 270 | 12 | 2022 | 2022-12-29 08:02 | 2022-12-29 08:56 | 54.3 | 183.75 | 105.75 | Cesario, Jason | Nelson, David / Salazar, Andrew | 18.4231 | 6 | 2218 | 2772 | 715 | 17W | 4 | 3 | 0.017 | 2649 | 110 | F | 25 | EIC | 2744 |  | 2022-12-29 08:55 | 22
12922 | 634462 | 80 | 76 | TC8086 | 7402 | 5 | 270 | 12 | 2022 | 2022-12-29 08:57 | 2022-12-29 09:53 | 56 | 181.45 | 121.45 | Cesario, Jason | Nelson, David / Salazar, Andrew | 18.38826 | 6 | 2218 | 2772 | 715 | 17W | 4 | 3 | 0.013 | 2646 | 143 | F | 32 | EIC | 2747 |  | 2022-12-29 09:51 | 20
26129 | 634463 | 76 | 75 | TC8086 | 7402 | 6 | 270 | 12 | 2022 | 2022-12-29 09:53 | 2022-12-29 10:45 | 52.1 | 182.25 | 122.25 | Cesario, Jason | Nelson, David / Salazar, Andrew | 18.62419 | 6 | 2218 | 2772 | 715 | 17W | 6 | 3.5 | 0.016 | 2652 | 199 | F | 33 | EIC | 2758 |  | 2022-12-29 10:43 | 30
8602 | 634464 | 80 | 77 | TC8086 | 7402 | 7 | 270 | 12 | 2022 | 2022-12-29 10:45 | 2022-12-29 11:41 | 56.1 | 176.4 | 116.4 | Cesario, Jason | Nelson, David / Salazar, Andrew | 18.44495 | 6 | 2218 | 2772 | 715 | 17W | 5 | 4 | 0.013 | 2650 | 84 | F | 25 | EIC | 2758 |  | 2022-12-29 11:40 | 27
8640 | 634465 | 78 | 77 | TC8086 | 7402 | 8 | 270 | 12 | 2022 | 2022-12-29 11:42 | 2022-12-29 12:44 | 62.6 | 183.85 | 123.85 | Cesario, Jason | Nelson, David / Salazar, Andrew | 17.82291 | 6 | 2218 | 2772 | 715 | 17W | 4 | 4.5 | 0.015 | 2650 | 172 | F | 21 | EIC | 2769 |  | 2022-12-29 12:42 | 22
8615 | 634466 | 72 | 66 | TC8086 | 7402 | 9 | 270 | 12 | 2022 | 2022-12-29 12:44 | 2022-12-29 13:43 | 58.5 | 169.95 | 109.95 | Cesario, Jason | Nelson, David / Salazar, Andrew | 18.42958 | 6 | 2218 | 2772 | 715 | 17W | 3 | 5 | 0.014 | 2648 | 157 | F | 31 | EIC | 2760 |  |  | 28
17366 | 634467 | 70 | 70 | TC8086 | 7402 | 10 | 270 | 12 | 2022 | 2022-12-29 13:43 | 2022-12-29 14:38 | 55 | 179.7 | 119.7 | Cesario, Jason | Nelson, David / Salazar, Andrew | 18.54889 | 6 | 2218 | 2772 | 715 | 17W | 2 | 5.5 | 0.015 | 2652 | 173 | F | 21 | EIC | 2752 |  |  | 18
8597 | 634468 | 82 | 80 | TC8086 | 7402 | 11 | 270 | 12 | 2022 | 2022-12-29 14:38 | 2022-12-29 15:40 | 61.8 | 180.9 | 120.9 | Cesario, Jason | Nelson, David / Salazar, Andrew | 18.51702 | 6 | 2218 | 2772 | 715 | 17W | 1 | 6 | 0.012 | 2650 | 114 | F | 38 | EIC | 2760 |  |  | 21
26134 | 634469 | 78 | 78 | TC8086 | 7402 | 12 | 270 | 12 | 2022 | 2022-12-29 15:41 | 2022-12-29 16:36 | 55.3 | 182.6 | 122.6 | Cesario, Jason | Nelson, David / Salazar, Andrew | 18.00318 | 6 | 2218 | 2772 | 715 | 17W | 1 | 6 | 0.015 | 2651 | 186 | F | 23 | EIC | 2762 |  |  | 22
12978 | 634470 | 78 | 72 | TC8086 | 7402 | 13 | 270 | 12 | 2022 | 2022-12-29 16:36 | 2022-12-29 17:35 | 58.6 | 177.5 | 117.5 | Cesario, Jason | Nelson, David / Salazar, Andrew | 18.23052 | 6 | 2218 | 2735.833 | 715 | 17W | 2 | 5.5 | 0.014 | 2649 | 70 | F | 40 | EIC | 2763 |  |  | 25
17411 | 634471 | 72 | 66 | TC8695 | 7402 | 14 | 270 | 12 | 2022 | 2022-12-29 17:35 | 2022-12-29 18:29 | 54.4 | 182.95 | 122.95 | Cesario, Jason | Nelson, David / Salazar, Andrew | 18.43186 | 6 | 2218 | 2724.887 | 715 | 17W | 3 | 5 | 0.016 | 2652 | 186 | F | 35 | EIC | 2763 |  |  | 28
17424 | 634488 | 56 | 56 | TC86100 | 7403 | 9 | 270 | 1 | 2023 | 2023-01-02 15:39 | 2023-01-02 16:42 | 62.5 | 172.65 | 112.65 | Cesario, Jason | Nelson, David / Salazar, Andrew | 18.19278 | 5.2 | 2130 | 2707.628 | 715 | 15W | 4 | 4 | 0.011 | 2647 | 115 | F | 34 | VES | 2780 | 2023-01-02 16:36 | 2023-01-02 16:36 | 29
30501 | 634518 | 36 | 36 | TC86100 | 7406 | 1 | 270 | 1 | 2023 | 2023-01-05 05:44 | 2023-01-05 08:56 | 191.6 | 172.35 | 112.35 | McKlem, Paul | Godinez, Andrew / Salazar, Andrew | 0 | 4.5 | 2237 | 2788 | 715 | 18E | 4 | 4 | 0.011 | 2652 | 143 | F | 21 | EIC | 2801 |  | 2023-01-05 06:33 | 24
21667 | 634519 | 72 | 71 | TC86100 | 7406 | 2 | 270 | 1 | 2023 | 2023-01-05 06:36 | 2023-01-05 07:27 | 51 | 178.9 | 118.9 | Grace, Evan | Robinson, Darin / Romero, Orlando | 0 | 4.5 | 2237 | 2788 | 715 | 18E | 4 | 4 | 0.008 | 2645 | 180 | F | 21 | EIC | 2759 |  | 2023-01-05 07:25 | 27
21740 | 634520 | 60 | 57 | TC86100 | 7406 | 3 | 270 | 1 | 2023 | 2023-01-05 07:27 | 2023-01-05 08:20 | 52.8 | 177.5 | 117.5 | Grace, Evan | Robinson, Darin / Romero, Orlando | 0 | 4.5 | 2237 | 2788 | 715 | 18E |  |  | 0.014 | 2649 | 95 | F | 33 | EIC | 2752 |  | 2023-01-05 08:18 | 28
30468 | 634521 | 64 | 55 | TC86100 | 7406 | 4 | 270 | 1 | 2023 | 2023-01-05 08:20 | 2023-01-05 09:11 | 51 | 182.5 | 122.5 | Grace, Evan | Robinson, Darin / Romero, Orlando | 0 | 4.5 | 2237 | 2788 | 715 | 18E |  |  | 0.015 | 2650 | 46 | F | 29 | EIC | 2738 | 2023-01-05 09:06 | 2023-01-05 09:09 | 27
8629 | 634522 | 68 | 68 | TC86100 | 7406 | 5 | 270 | 1 | 2023 | 2023-01-05 09:11 | 2023-01-05 10:02 | 50.6 | 179.25 | 119.25 | Grace, Evan | Robinson, Darin / Romero, Orlando | 0 | 4.5 | 2237 | 2788 | 715 | 18E |  |  | 0.015 | 2650 | 105 | F | 29 | EIC | 2758 |  | 2023-01-05 10:00 | 23
8630 | 634523 | 62 | 61 | TC86100 | 7406 | 6 | 270 | 1 | 2023 | 2023-01-05 10:02 | 2023-01-05 10:52 | 49.9 | 171.9 | 111.9 | Grace, Evan | Robinson, Darin / Romero, Orlando | 2.593945 | 4.5 | 2237 | 2788 | 715 | 18E |  |  | 0.015 | 2650 | 59 | F | 26 | EIC | 2759 |  | 2023-01-05 10:50 | 21
4380 | 634524 | 60 | 59 | TC86100 | 7406 | 7 | 270 | 1 | 2023 | 2023-01-05 10:52 | 2023-01-05 11:41 | 49.2 | 173.65 | 113.65 | Grace, Evan | Robinson, Darin / Romero, Orlando | 0 | 4.5 | 2237 | 2788 | 715 | 18E |  |  | 0.015 | 2648 | 147 | F | 36 | EIC | 2758 |  | 2023-01-05 11:40 | 23
4334 | 634525 | 72 | 71 | TC86100 | 7406 | 8 | 270 | 1 | 2023 | 2023-01-05 11:42 | 2023-01-05 12:36 | 54.7 | 187.95 | 127.95 | Grace, Evan | Robinson, Darin / Romero, Orlando | 0 | 4.5 | 2237 | 2788 | 715 | 18E |  |  | 0.014 | 2648 | 52 | F | 26 | EIC | 2751 |  | 2023-01-05 12:34 | 30
26193 | 634526 | 60 | 58 | TC86100 | 7406 | 9 | 270 | 1 | 2023 | 2023-01-05 12:36 |  |  | 176.7 | 116.7 | Grace, Evan | Robinson, Darin / Romero, Orlando | 0 | 4.5 | 2237 |  | 715 | 18E |  |  | 0.013 | 2648 | 131 | F | 36 | EIC | 2762 |  | 2023-01-05 13:27 | 26
8627 | 634527 | 66 | 66 | TC86100 | 7406 | 10 | 270 | 1 | 2023 | 2023-01-05 13:29 | 2023-01-05 14:24 | 54.5 | 184.2 | 124.2 | Grace, Evan | Robinson, Darin / Romero, Orlando | 0 | 4.5 | 2237 | 2788 | 715 | 18E |  |  | 0.014 | 2648 | 80 | F | 32 | EIC | 2762 |  | 2023-01-05 14:22 | 24
34931 | 634528 | 64 | 64 | TC86100 | 7406 | 11 | 270 | 1 | 2023 | 2023-01-05 14:24 | 2023-01-05 15:16 | 51.6 | 176.55 | 116.55 | Grace, Evan | Robinson, Darin / Romero, Orlando | 0 | 4.5 | 2237 | 2788 | 715 | 18E |  |  | 0.013 | 2646 | 172 | F | 29 | EIC | 2747 |  | 2023-01-05 15:14 | 28
21733 | 634529 | 58 | 57 | TC86100 | 7406 | 12 | 270 | 1 | 2023 | 2023-01-05 15:16 | 2023-01-05 16:08 | 52.4 | 179.25 | 119.25 | Grace, Evan | Robinson, Darin / Romero, Orlando | 0 | 4.5 | 2237 | 2788 | 715 | 18E |  |  | 0.01 | 2649 | 122 | F | 34 | EIC | 2747 |  | 2023-01-05 16:07 | 28
12909 | 634530 | 68 | 66 | TC86100 | 7406 | 13 | 270 | 1 | 2023 | 2023-01-05 16:09 | 2023-01-05 17:07 | 58.9 | 177.3 | 117.3 | Grace, Evan | Robinson, Darin / Romero, Orlando | 0 | 4.5 | 2237 | 2710.872 | 715 | 18E |  |  | 0.013 | 2649 | 164 | F | 20 | EIC | 2756 | 2023-01-05 17:04 | 2023-01-05 17:06 | 21
34898 | 634532 | 66 | 66 | TC86100 | 7406 | 15 | 270 | 1 | 2023 | 2023-01-05 18:12 | 2023-01-05 19:19 | 67.60001 | 181.1 | 121.1 | McKlem, Paul | Godinez, Andrew / Salazar, Andrew | 0 | 4.5 | 2237 | 2697.859 | 715 | 18E |  |  | 0.014 | 2648 | 49 | F | 36 | EIC | 2754 | 2023-01-05 19:13 | 2023-01-05 19:13 | 28
30429 | 634533 | 64 | 64 | TC86100 | 7406 | 16 | 270 | 1 | 2023 | 2023-01-05 19:20 | 2023-01-05 20:19 | 59.5 | 182.1 | 122.1 | McKlem, Paul | Godinez, Andrew / Salazar, Andrew | 0 | 4.5 | 2237 | 2695.056 | 715 | 18E |  |  | 0.016 | 2648 | 156 | F | 30 | EIC | 2747 |  | 2023-01-05 20:17 | 24
12910 | 634534 | 68 | 67 | TC86100 | 7406 | 17 | 270 | 1 | 2023 | 2023-01-05 20:19 | 2023-01-05 21:21 | 61.3 | 178.7 | 118.7 | McKlem, Paul | Godinez, Andrew / Salazar, Andrew | 0 | 4.5 | 2237 | 2717.278 | 715 | 18E |  |  | 0.014 | 2648 | 160 | F | 20 | EIC | 2770 | 2023-01-05 21:16 | 2023-01-05 21:18 | 30
17423 | 634535 | 60 | 60 | TC86100 | 7406 | 18 | 270 | 1 | 2023 | 2023-01-05 21:21 | 2023-01-05 22:16 | 55.2 | 180.8 | 120.8 | McKlem, Paul | Godinez, Andrew / Salazar, Andrew | 0 | 4.5 | 2237 | 2720.764 | 715 | 18E |  |  | 0.016 | 2648 | 93 | F | 29 | EIC | 2763 |  | 2023-01-05 22:14 | 20
4360 | 634536 | 56 | 54 | TC86100 | 7406 | 19 | 270 | 1 | 2023 | 2023-01-05 22:16 | 2023-01-05 23:08 | 51.2 | 169.8 | 109.8 | McKlem, Paul | Godinez, Andrew / Salazar, Andrew | 0 | 4.5 | 2237 | 2695.438 | 715 | 18E |  |  | 0.012 | 2647 | 104 | F | 35 | EIC | 2746 |  | 2023-01-05 23:05 | 25
26164 | 634537 | 60 | 59 | TC86100 | 7406 | 20 | 270 | 1 | 2023 | 2023-01-05 23:08 | 2023-01-06 00:03 | 54.6 | 176.9 | 116.9 | McKlem, Paul | Godinez, Andrew / Salazar, Andrew | 0 | 4.5 | 2237 | 2707.452 | 715 | 18E |  |  | 0.015 | 2649 | 140 | F | 38 | EIC | 2753 |  | 2023-01-06 | 20
26175 | 634538 | 62 | 62 | TC86100 | 7406 | 21 | 270 | 1 | 2023 | 2023-01-06 00:03 |  |  | 178.35 | 118.35 | McKlem, Paul | Godinez, Andrew / Salazar, Andrew | 0 | 4.5 | 2237 |  | 715 | 18E |  |  | 0.01 | 2650 | 170 | F | 37 | EIC | 2764 |  | 2023-01-06 01:07 | 21
4326 | 634539 | 66 | 64 | TC86100 | 7406 | 22 | 270 | 1 | 2023 | 2023-01-06 01:09 | 2023-01-06 02:19 | 69.2 | 182.85 | 122.85 | McKlem, Paul | Godinez, Andrew / Salazar, Andrew | 0 | 4.5 | 2237 | 2708.749 | 715 | 18E |  |  | 0.013 | 2646 | 186 | F | 27 | EIC | 2763 |  | 2023-01-06 02:16 | 24
34925 | 634540 | 64 | 64 | TC86100 | 7406 | 23 | 270 | 1 | 2023 | 2023-01-06 02:19 | 2023-01-06 03:41 | 81.7 | 177.55 | 117.55 | McKlem, Paul | Godinez, Andrew / Salazar, Andrew | 0 | 4.5 | 2237 | 2705.948 | 715 | 18E |  |  | 0.013 | 2647 | 138 | F | 31 | EIC | 2758 |  | 2023-01-06 03:29 | 30 | 1
17354 | 634541 | 48 | 48 | TC86100 | 7406 | 24 | 270 | 1 | 2023 | 2023-01-06 03:41 | 2023-01-06 04:37 | 56.3 | 181.75 | 121.75 | McKlem, Paul | Godinez, Andrew / Salazar, Andrew | 17.35803 | 5.4 | 2220 | 2726.377 | 715 | 17W |  |  | 0.009 | 2750 | 106 | F | 30 | EIC | 2804 | 2023-01-06 04:35 | 2023-01-06 04:35 | 18 | 2
8616 | 634542 | 60 | 60 | TC86100 | 7406 | 25 | 270 | 1 | 2023 | 2023-01-06 04:37 | 2023-01-06 05:37 | 59.6 | 175.55 | 115.55 | McKlem, Paul | Godinez, Andrew / Salazar, Andrew | 18.1435 | 5.4 | 2220 | 2705.212 | 715 | 17W |  |  | 0.015 | 2645 | 94 | F | 26 | EIC | 2755 |  | 2023-01-06 05:35 | 18
26212 | 634543 | 60 | 55 | TC86100 | 7406 | 26 | 270 | 1 | 2023 | 2023-01-06 05:37 | 2023-01-06 06:33 | 55.5 | 176.7 | 116.7 | McKlem, Paul | Godinez, Andrew / Salazar, Andrew | 18.02703 | 5.4 | 2220 | 2702.389 | 715 | 17W |  |  | 0.012 | 2649 | 75 | F | 37 | EIC | 2767 |  |  | 22
34909 | 634544 | 60 | 57 | TC86100 | 7406 | 27 | 270 | 1 | 2023 | 2023-01-06 06:33 | 2023-01-06 07:33 | 59.6 | 175.65 | 115.65 | Hudson, Tom | Navarro, Ismael / Perkins, Austin | 17.02143 | 5.4 | 2220 | 2711.105 | 715 | 17W | 5 | 4 | 0.015 | 2646 | 168 | F | 39 | EIC | 2757 |  |  | 29
12911 | 634545 | 60 | 58 | TC86100 | 7406 | 28 | 270 | 1 | 2023 | 2023-01-06 07:33 | 2023-01-06 08:37 | 64.3 | 181.05 | 121.05 | Hudson, Tom | Navarro, Ismael / Perkins, Austin | 16.96714 | 5.4 | 2220 | 2716.992 | 715 | 17W | 4 | 4.5 | 0.014 | 2649 | 120 | F | 27 | EIC | 2780 |  | 2023-01-06 08:35 | 22
4357 | 634546 | 60 | 59 | TC86100 | 7406 | 29 | 270 | 1 | 2023 | 2023-01-06 08:37 | 2023-01-06 09:45 | 67.6 | 176.35 | 116.35 | Hudson, Tom | Navarro, Ismael / Perkins, Austin | 17.18815 | 5.4 | 2220 | 2717.992 | 715 | 17W | 3 | 5 | 0.014 | 2650 | 95 | F | 38 | EIC | 2770 |  |  | 24
4388 | 634547 | 64 | 63 | TC86100 | 7406 | 30 | 270 | 1 | 2023 | 2023-01-06 09:45 | 2023-01-06 10:58 | 72.4 | 182.5 | 122.5 | Hudson, Tom | Navarro, Ismael / Perkins, Austin | 17.30512 | 5.4 | 2220 | 2718.79 | 715 | 17W | 2 | 5.5 | 0.014 | 2649 | 94 | L2 | 23 | EIC | 2789 |  |  | 20
17356 | 634548 | 66 | 66 | TC86100 | 7406 | 31 | 270 | 1 | 2023 | 2023-01-06 10:58 | 2023-01-06 12:11 | 73.2 | 177.65 | 117.65 | Hudson, Tom | Navarro, Ismael / Perkins, Austin | 17.41731 | 5.4 | 2220 | 2719.718 | 715 | 17W | 1 | 6 | 0.013 | 2648 | 82 | F | 21 | EIC | 2787 |  |  | 20
26105 | 634549 | 62 | 62 | TC86100 | 7406 | 32 | 270 | 1 | 2023 | 2023-01-06 12:11 | 2023-01-06 13:28 | 76.3 | 186.2 | 108.2 | Hudson, Tom | Navarro, Ismael / Perkins, Austin | 17.23342 | 5.4 | 2220 | 2739.713 | 715 | 17W | 1 | 6 | 0.012 | 2650 | 98 | F | 28 | EIC | 2813 |  |  | 26
34886 | 634550 | 60 | 60 | TC86100 | 7406 | 33 | 270 | 1 | 2023 | 2023-01-06 13:28 | 2023-01-06 14:40 | 72.1 | 172.35 | 112.35 | Hudson, Tom | Navarro, Ismael / Perkins, Austin | 17.04227 | 5.4 | 2220 | 2742.44 | 715 | 17W | 2 | 5.5 | 0.01 | 2647 | 135 | F | 32 | EIC | 2814 |  |  | 26
21692 | 634551 | 62 | 62 | TC86100 | 7406 | 34 | 270 | 1 | 2023 | 2023-01-06 14:40 | 2023-01-06 16:23 | 102.7 | 179.95 | 119.95 | Hudson, Tom | Navarro, Ismael / Perkins, Austin | 17.52859 | 5.4 | 2220 | 2727.715 | 715 | 17W | 3 | 5 | 0.011 | 2647 | 80 | F | 35 | EIC | 2804 |  | 2023-01-06 16:21 | 26
8577 | 634552 | 56 | 56 | TC86100 | 7406 | 35 | 270 | 1 | 2023 | 2023-01-06 16:23 | 2023-01-06 18:01 | 97.6 | 176.75 | 116.75 | Hudson, Tom | Navarro, Ismael / Perkins, Austin | 18.4066 | 5.4 | 2220 | 2738.965 | 715 | 17W | 4 | 4.5 | 0.012 | 2645 | 170 | F | 34 | EIC | 2814 |  | 2023-01-06 17:57 | 28
30462 | 634553 | 62 | 62 | TC86100 | 7406 | 36 | 270 | 1 | 2023 | 2023-01-06 18:01 | 2023-01-06 19:37 | 96 | 183.7 | 123.7 | Cesario, Jason | Nelson, David / Salazar, Andrew | 17.83262 | 5.4 | 2220 | 2755.594 | 715 | 17W | 5 | 4 | 0.009 | 2648 | 186 | F | 23 | EIC | 2829 |  |  | 22
30461 | 634554 | 64 | 58 | TC86100 | 7406 | 37 | 270 | 1 | 2023 | 2023-01-06 19:38 | 2023-01-06 21:01 | 83 | 177.2 | 117.2 | Cesario, Jason | Nelson, David / Blanchard, Todd | 17.94225 | 5.4 | 2220 | 2737.603 | 715 | 17W | 6 | 3.5 | 0.011 | 2649 | 188 | F | 31 | EIC | 2794 |  |  | 23
4361 | 634555 | 60 | 57 | TC86100 | 7406 | 38 | 270 | 1 | 2023 | 2023-01-06 21:01 | 2023-01-06 22:20 | 79.5 | 178.9 | 118.9 | Cesario, Jason | Nelson, David / Blanchard, Todd | 18.21261 | 5.4 | 2220 | 2718.735 | 715 | 17W | 7 | 3 | 0.011 | 2647 | 177 | F | 26 | EIC | 2765 |  |  | 23
21715 | 634556 | 60 | 59 | TC86100 | 7406 | 39 | 270 | 1 | 2023 | 2023-01-06 22:21 | 2023-01-07 00:09 | 108.2 | 166.35 | 106.35 | Cesario, Jason | Nelson, David / Blanchard, Todd | 17.88846 | 5.4 | 2220 | 2736.241 | 715 | 17W | 7 | 3 | 0.012 | 2648 | 158 | F | 28 | EIC | 2793 |  |  | 25
34887 | 634557 | 60 | 57 | TC86100 | 7406 | 40 | 270 | 1 | 2023 | 2023-01-07 00:09 | 2023-01-07 02:05 | 115.8 | 173.65 | 113.65 | Cesario, Jason | Nelson, David / Blanchard, Todd | 18.00932 | 5.4 | 2220 | 2752.415 | 715 | 17W | 6 | 3.5 | 0.01 | 2647 | 83 | F | 34 | EIC | 2821 |  |  | 25
21714 | 634558 | 36 | 34 | TC86100 | 7406 | 41 | 270 | 1 | 2023 | 2023-01-07 02:05 | 2023-01-07 02:54 | 48.2 | 174.9 | 96.89999 | Cesario, Jason | Nelson, David / Blanchard, Todd | 0 | 14.1 | 2230 | 2739.948 | 715 | 14E | 4 | 4.5 | 0.011 | 2648 | 120 | F | 20 | EIC | 2784 |  |  | 30
17355 | 634559 | 60 | 60 | TC86100 | 7406 | 42 | 270 | 1 | 2023 | 2023-01-07 02:54 | 2023-01-07 03:49 | 54.9 | 183.75 | 123.75 | Cesario, Jason | Nelson, David / Blanchard, Todd | 0 | 14.1 | 2230 | 2732.749 | 715 | 14E | 5 | 3.5 | 0.014 | 2646 | 175 | F | 33 | EIC | 2761 | 2023-01-07 03:47 |  | 26
21744 | 634560 | 60 | 60 | TC86100 | 7406 | 43 | 270 | 1 | 2023 | 2023-01-07 03:49 | 2023-01-07 04:41 | 51.6 | 172.7 | 112.7 | Cesario, Jason | Nelson, David / Blanchard, Todd | 0 | 14.1 | 2230 | 2713.427 | 715 | 14E | 6 | 3 | 0.01 | 2649 | 106 | F | 35 | EIC | 2747 |  | 2023-01-07 04:39 | 26
12994 | 634562 | 72 | 72 | TC86100 | 7406 | 45 | 270 | 1 | 2023 | 2023-01-07 05:33 |  |  | 177.25 | 117.25 | Cesario, Jason | Nelson, David / Blanchard, Todd | 0 | 14.1 | 2230 |  | 715 | 14E | 5 | 3.5 | 0.013 | 2647 | 87 | F | 39 | EIC | 2760 | 2023-01-07 06:26 | 2023-01-07 06:28 | 25
26102 | 634563 | 60 | 57 | TC86100 | 7406 | 46 | 270 | 1 | 2023 | 2023-01-07 06:29 | 2023-01-07 07:37 | 67.5 | 184.85 | 124.85 | Hudson, Tom | Navarro, Ismael / Perkins, Austin | 0 | 14.1 | 2230 | 2711.361 | 715 | 14E | 4 | 4 | 0.01 | 2647 | 59 | F | 33 | EIC | 2752 | 2023-01-07 07:35 |  | 28
17406 | 634564 | 68 | 68 | TC86100 | 7406 | 47 | 270 | 1 | 2023 | 2023-01-07 07:37 | 2023-01-07 08:37 | 59.5 | 180.65 | 120.65 | Hudson, Tom | Navarro, Ismael / Perkins, Austin | 0 | 14.1 | 2230 | 2714.463 | 715 | 14E | 3 | 4.5 | 0.012 | 2649 | 191 | F | 22 | EIC | 2755 | 2023-01-07 08:35 | 2023-01-07 08:35 | 19
12951 | 634565 | 56 | 56 | TC86100 | 7406 | 48 | 270 | 1 | 2023 | 2023-01-07 08:37 | 2023-01-07 09:25 | 48.6 | 174.85 | 114.85 | Hudson, Tom | Navarro, Ismael / Perkins, Austin | 0 | 14.1 | 2230 | 2707.466 | 715 | 14E | 2 | 5 | 0.012 | 2649 | 120 | F | 26 | EIC | 2751 |  | 2023-01-07 09:23 | 23
12983 | 634566 | 58 | 57 | TC86100 | 7406 | 49 | 270 | 1 | 2023 | 2023-01-07 09:26 | 2023-01-07 10:22 | 56.4 | 174.25 | 114.25 | Hudson, Tom | Navarro, Ismael / Perkins, Austin | 0 | 14.1 | 2230 | 2722.656 | 715 | 14E | 1 | 5.5 | 0.014 | 2647 | 90 | F | 38 | EIC | 2767 |  |  | 27
26156 | 634567 | 64 | 62 | TC86100 | 7406 | 50 | 270 | 1 | 2023 | 2023-01-07 10:22 | 2023-01-07 11:21 | 58.5 | 182.15 | 122.15 | Hudson, Tom | Navarro, Ismael / Perkins, Austin | 0 | 14.1 | 2230 | 2728.742 | 715 | 14E | 0 | 6 | 0.015 | 2647 | 119 | F | 39 | EIC | 2755 |  | 2023-01-07 11:19 | 30
21716 | 634568 | 66 | 59 | TC86100 | 7406 | 51 | 270 | 1 | 2023 | 2023-01-07 11:21 | 2023-01-07 12:24 | 63.1 | 178.95 | 118.95 | Hudson, Tom | Navarro, Ismael / Perkins, Austin | 0 | 14.1 | 2230 | 2724.409 | 715 | 14E | 0 | 6 | 0.015 | 2647 | 199 | F | 37 | EIC | 2769 |  | 2023-01-07 12:22 | 21
17428 | 634569 | 62 | 62 | TC86100 | 7406 | 52 | 270 | 1 | 2023 | 2023-01-07 12:24 | 2023-01-07 13:24 | 59.9 | 181.25 | 121.25 | Hudson, Tom | Navarro, Ismael / Perkins, Austin | 0 | 14.1 | 2230 | 2712.359 | 715 | 14E | 1 | 5.5 | 0.013 | 2648 | 73 | F | 24 | EIC | 2776 |  | 2023-01-07 13:22 | 29
34908 | 634570 | 64 | 64 | TC86100 | 7406 | 53 | 270 | 1 | 2023 | 2023-01-07 13:25 | 2023-01-07 14:28 | 63.9 | 174 | 114 | Hudson, Tom | Navarro, Ismael / Perkins, Austin | 0 | 14.1 | 2230 | 2714.384 | 715 | 14E | 2 | 5 | 0.009 | 2647 | 134 | F | 20 | EIC | 2779 | 2023-01-07 14:18 |  | 20
30482 | 634571 | 58 | 57 | TC86100 | 7406 | 54 | 270 | 1 | 2023 | 2023-01-07 14:29 | 2023-01-07 15:44 | 75.7 | 180.3 | 120.3 | Hudson, Tom | Navarro, Ismael / Perkins, Austin | 0 | 14.1 | 2230 | 2717.344 | 715 | 14E | 4 | 5 | 0.01 | 2643 | 164 | F | 22 | EIC | 2781 |  | 2023-01-07 15:42 | 30
4356 | 634572 | 58 | 57 | TC86100 | 7406 | 55 | 270 | 1 | 2023 | 2023-01-07 15:45 | 2023-01-07 17:24 | 99.8 | 167.85 | 107.85 | Hudson, Tom | Navarro, Ismael / Perkins, Austin | 0 | 14.1 | 2230 | 2725.418 | 715 | 14E | 4 | 4 | 0.015 | 2644 | 162 | F | 40 | EIC | 2809 | 2023-01-07 17:23 | 2023-01-07 17:23 | 22
17432 | 634574 | 58 | 53 | TC86100 | 7406 | 57 | 270 | 1 | 2023 | 2023-01-07 19:08 | 2023-01-07 20:57 | 108.7 | 176.55 | 116.55 | Cesario, Jason | Nelson, David / Blanchard, Todd | 0 | 14.1 | 2230 | 2759.013 | 715 | 14E | 6 | 3 | 0.01 | 2653 | 59 | F | 29 | EIC | 2847 |  |  | 30
4302 | 634575 | 64 | 63 | TC86100 | 7406 | 58 | 270 | 1 | 2023 | 2023-01-07 20:57 | 2023-01-07 22:33 | 95.9 | 185.35 | 125.35 | Cesario, Jason | Nelson, David / Blanchard, Todd | 0 | 14.1 | 2230 | 2724.854 | 715 | 14E | 2 | 5 | 0.011 | 2650 | 106 | F | 40 | EIC | 2795 |  |  | 18
26182 | 634576 | 56 | 56 | TC86100 | 7406 | 59 | 270 | 1 | 2023 | 2023-01-07 22:33 | 2023-01-07 23:49 | 75.8 | 169.25 | 109.25 | Cesario, Jason | Nelson, David / Blanchard, Todd | 0 | 14.1 | 2230 | 2719.872 | 715 | 14E | 1 | 5.5 | 0.011 | 2649 | 97 | L1 | 35 | EIC | 2795 |  | 2023-01-07 23:46 | 23
34951 | 634577 | 62 | 61 | TC86100 | 7406 | 60 | 270 | 1 | 2023 | 2023-01-07 23:49 | 2023-01-08 01:03 | 73.60001 | 179.95 | 119.95 | Cesario, Jason | Nelson, David / Blanchard, Todd | 0 | 14.1 | 2230 | 2725.58 | 715 | 14E | 1 | 5.5 | 0.011 | 2649 | 105 | F | 20 | EIC | 2783 |  |  | 30
30463 | 634578 | 64 | 62 | TC86100 | 7406 | 61 | 270 | 1 | 2023 | 2023-01-08 01:03 | 2023-01-08 02:20 | 76.9 | 177.85 | 117.85 | Cesario, Jason | Nelson, David / Blanchard, Todd | 0 | 14.1 | 2230 | 2711.118 | 715 | 14E | 3 | 4.5 | 0.011 | 2650 | 128 | F | 20 | EIC | 2767 |  | 2023-01-08 02:17 | 23
30490 | 634579 | 64 | 61 | TC86100 | 7406 | 62 | 270 | 1 | 2023 | 2023-01-08 02:20 | 2023-01-08 03:54 | 93.6 | 183.5 | 123.5 | Cesario, Jason | Nelson, David / Blanchard, Todd | 0 | 14.1 | 2230 | 2710.006 | 715 | 14E | 5 | 3.5 | 0.011 | 2650 | 104 | F | 24 | EIC | 2782 |  | 2023-01-08 03:35 | 19
30420 | 634580 | 36 | 36 | TC86100 | 7406 | 63 | 270 | 1 | 2023 | 2023-01-08 03:54 | 2023-01-08 04:44 | 49.7 | 176.7 | 116.7 | Cesario, Jason | Nelson, David / Blanchard, Todd | 18.32606 | 12 | 2200 | 2730.433 | 715 | 15w | 4 | 4 | 0.013 | 2648 | 125 | F | 33 | EIC | 2787 | 2023-01-08 04:41 | 2023-01-08 04:41 | 28
4383 | 634581 | 72 | 72 | TC86100 | 7406 | 64 | 270 | 1 | 2023 | 2023-01-08 04:44 | 2023-01-08 05:41 | 56.8 | 186.2 | 126.2 | Cesario, Jason | Nelson, David / Blanchard, Todd | 18.37716 | 12 | 2200 | 2725.332 | 715 | 15w | 5 | 3.5 | 0.015 | 2647 | 141 | F | 38 | EIC | 2766 |  |  | 24
21666 | 634582 | 58 | 58 | TC86100 | 7406 | 65 | 270 | 1 | 2023 | 2023-01-08 05:41 | 2023-01-08 06:29 | 48.1 | 172.45 | 112.45 | Cesario, Jason | Nelson, David / Blanchard, Todd | 18.40383 | 12 | 2200 | 2704.179 | 715 | 15w | 6 | 3 | 0.012 | 2651 | 157 | F | 21 | EIC | 2751 |  |  | 18
12992 | 634583 | 62 | 62 | TC86100 | 7406 | 66 | 270 | 1 | 2023 | 2023-01-08 06:30 | 2023-01-08 07:24 | 54.8 | 180.3 | 120.3 | Cesario, Jason | Nelson, David / Blanchard, Todd | 18.50324 | 12 | 2200 | 2712.427 | 715 | 15w | 6 | 3 | 0.016 | 2650 | 97 | F | 33 | EIC | 2752 | 2023-01-08 07:17 | 2023-01-08 07:17 | 26
4301 | 634584 | 60 | 58 | TC86100 | 7406 | 67 | 270 | 1 | 2023 | 2023-01-08 07:25 | 2023-01-08 08:29 | 64.5 | 177.2 | 117.2 | Hudson, Tom | Navarro, Ismael / Perkins, Austin | 17.78101 | 12 | 2200 | 2718.875 | 715 | 15w | 5 | 3.5 | 0.016 | 2648 | 113 | F | 38 | EIC | 2773 |  | 2023-01-08 08:26 | 29
26131 | 634585 | 60 | 59 | TC86100 | 7406 | 68 | 270 | 1 | 2023 | 2023-01-08 08:29 | 2023-01-08 09:39 | 69.5 | 183.4 | 123.4 | Hudson, Tom | Navarro, Ismael / Perkins, Austin | 18.55533 | 12 | 2200 | 2720.113 | 715 | 15w | 3 | 4.5 | 0.014 | 2647 | 149 | F | 40 | EIC | 2778 |  | 2023-01-08 09:37 | 18
12959 | 634586 | 70 | 70 | TC86100 | 7406 | 69 | 270 | 1 | 2023 | 2023-01-08 09:39 | 2023-01-08 11:00 | 80.4 | 172.9 | 112.9 | Hudson, Tom | Navarro, Ismael / Perkins, Austin | 18.91916 | 12 | 2200 | 2751.112 | 715 | 15w | 3 | 4.5 | 0.016 | 2649 | 172 | F | 34 | EIC | 2804 | 2023-01-08 10:55 | 2023-01-08 10:58 | 24
12958 | 634587 | 64 | 63 | TC86100 | 7406 | 70 | 270 | 1 | 2023 | 2023-01-08 11:00 | 2023-01-08 12:08 | 68 | 185.75 | 125.75 | Hudson, Tom | Navarro, Ismael / Perkins, Austin | 18.44005 | 12 | 2200 | 2729.795 | 715 | 15w | 2 | 5 | 0.018 | 2649 | 62 | F | 21 | EIC | 2788 |  |  | 26
8621 | 634588 | 60 | 59 | TC86100 | 7406 | 71 | 270 | 1 | 2023 | 2023-01-08 12:08 | 2023-01-08 13:03 | 55.1 | 175.4 | 115.4 | Hudson, Tom | Navarro, Ismael / Perkins, Austin | 18.56144 | 12 | 2200 | 2732.296 | 715 | 15w | 1 | 5.5 | 0.015 | 2645 | 79 | F | 39 | EIC | 2775 | 2023-01-08 13:02 | 2023-01-08 13:01 | 24
26110 | 634589 | 64 | 64 | TC86100 | 7406 | 72 | 270 | 1 | 2023 | 2023-01-08 13:04 | 2023-01-08 13:55 | 51.1 | 180.5 | 120.5 | Hudson, Tom | Navarro, Ismael / Perkins, Austin | 18.67927 | 12 | 2200 | 2739.961 | 715 | 15w | 0 | 6 | 0.013 | 2645 | 87 | F | 35 | EIC | 2779 |  | 2023-01-08 13:53 | 24
8622 | 634590 | 40 | 40 | TC7884 | 7406 | 73 | 270 | 1 | 2023 | 2023-01-08 13:55 | 2023-01-08 14:59 | 64.4 | 174.55 | 114.55 | Hudson, Tom | Navarro, Ismael / Perkins, Austin | 17.98619 | 12 | 2200 | 2731.218 | 715 | 15w | 0 | 6 | 0.012 | 2659 | 77 | F | 27 | EIC | 2780 |  | 2023-01-08 14:57 | 20
4307 | 634591 | 46 | 46 | TC7884 | 7406 | 74 | 260 | 1 | 2023 | 2023-01-08 15:00 | 2023-01-08 15:57 | 57.3 | 182.4 | 122.4 | Hudson, Tom | Navarro, Ismael / Perkins, Austin | 18.36654 | 12 | 2200 | 2751.733 | 715 | 15w | 1 | 5.5 | 0.014 | 2660 | 94 | L2 | 26 | EIC | 2783 |  | 2023-01-08 15:55 | 27
12981 | 634594 | 60 | 56 | TC7784 | 7406 | 77 | 260 | 1 | 2023 | 2023-01-08 17:56 | 2023-01-08 18:45 | 48.9 | 172.65 | 112.65 | Hudson, Tom | Navarro, Ismael / Perkins, Austin | 18.60623 | 12 | 2200 | 2716.314 | 715 | 15w | 4 | 4 | 0.014 | 2656 | 157 | F | 27 | EIC | 2752 |  | 2023-01-08 18:43 | 23 | 14
21749 | 634595 | 64 | 61 | TC7784 | 7406 | 78 | 260 | 1 | 2023 | 2023-01-08 18:46 | 2023-01-08 19:43 | 57.1 | 183.35 | 123.35 | Cesario, Jason | Nelson, David / Blanchard, Todd | 18.70285 | 12 | 2200 | 2751.258 | 715 | 15w | 5 | 3.5 | 0.014 | 2660 | 114 | F | 34 | EIC | 2796 |  | 2023-01-08 19:40 | 21 | 2
34899 | 634596 | 68 | 68 | TC7784 | 7406 | 79 | 260 | 1 | 2023 | 2023-01-08 19:43 | 2023-01-08 20:57 | 74.1 | 177.4 | 117.4 | Cesario, Jason | Nelson, David / Blanchard, Todd | 18.74329 | 12 | 2200 | 2720.256 | 715 | 15w | 6 | 3 | 0.013 | 2659 | 106 | F | 34 | EIC | 2759 | 2023-01-08 20:50 | 2023-01-08 20:52 | 29 | 2
17357 | 634598 | 64 | 57 | TC7784 | 7406 | 80 | 260 | 1 | 2023 | 2023-01-08 20:57 | 2023-01-08 22:09 | 71.9 | 178.6 | 118.6 | Cesario, Jason | Nelson, David / Blanchard, Todd | 19.19401 | 12 | 2200 | 2759.697 | 715 | 15w | 6 | 3 | 0.012 | 2659 | 143 | F | 24 | EIC | 2805 |  | 2023-01-08 22:02 | 25 | 4
17358 | 634599 | 62 | 59 | TC7784 | 7406 | 82 | 260 | 1 | 2023 | 2023-01-08 23:09 | 2023-01-09 00:08 | 59.5 | 180.85 | 120.85 | Cesario, Jason | Nelson, David / Blanchard, Todd | 18.53114 | 12 | 2200 | 2706.47 | 715 | 15w | 4 | 4 | 0.012 | 2661 | 133 | F | 31 | EIC | 2745 | 2023-01-09 00:06 | 2023-01-09 00:07 | 24
12918 | 634600 | 58 | 56 | TC7784 | 7406 | 83 | 260 | 1 | 2023 | 2023-01-09 00:09 | 2023-01-09 01:04 | 55.4 | 174.05 | 114.05 | Cesario, Jason | Nelson, David / Blanchard, Todd | 18.96874 | 12 | 2200 | 2715.103 | 715 | 15w | 3 | 4.5 | 0.012 | 2659 | 186 | F | 22 | EIC | 2755 |  |  | 25
8586 | 634602 | 62 | 60 | TC7784 | 7406 | 85 | 260 | 1 | 2023 | 2023-01-09 02:05 | 2023-01-09 03:10 | 65.2 | 178.05 | 118.05 | Cesario, Jason | Nelson, David / Blanchard, Todd | 18.80732 | 12 | 2200 | 2711.76 | 715 | 15w | 1 | 5.5 | 0.012 | 2662 | 189 | F | 20 | EIC | 2759 |  |  | 19 | 3
21748 | 634603 | 68 | 66 | TC7784 | 7406 | 86 | 260 | 1 | 2023 | 2023-01-09 03:10 | 2023-01-09 04:28 | 77.4 | 188.05 | 128.05 | Cesario, Jason | Nelson, David / Blanchard, Todd | 18.6068 | 12 | 2200 | 2726.991 | 715 | 15w | 0 | 6 | 0.012 | 2660 | 45 | F | 39 | EIC | 2776 |  |  | 25
34949 | 634604 | 64 | 61 | TC7784 | 7406 | 88 | 260 | 1 | 2023 | 2023-01-09 05:47 | 2023-01-09 07:29 | 101.7 | 180.5 | 120.5 | McKlem, Paul | Godinez, Andrew / Salazar, Andrew | 19.01436 | 12 | 2200 | 2716.653 | 715 | 15w | 1 | 5.5 | 0.011 | 2659 | 114 | F | 22 | EIC | 2765 |  | 2023-01-09 07:13 | 28
30427 | 634606 | 48 | 42 | TC7886 | 7406 | 89 | 260 | 1 | 2023 | 2023-01-09 07:29 | 2023-01-09 08:17 | 48 | 179.35 | 119.35 | McKlem, Paul | Godinez, Andrew / Salazar, Andrew | 0 | 8.6 | 2125 | 2760.675 | 715 | 19E | 4 | 4 | 0.006 | 2663 | 78 | F | 39 | EIC | 2820 |  | 2023-01-09 08:15 | 25
12963 | 634607 | 62 | 62 | TC7886 | 7406 | 90 | 260 | 1 | 2023 | 2023-01-09 08:17 | 2023-01-09 09:10 | 52.2 | 184.65 | 124.65 | McKlem, Paul | Godinez, Andrew / Salazar, Andrew | 0 | 8.6 | 2125 | 2747.843 | 715 | 19E | 4 | 4 | 0.017 | 2660 | 101 | F | 21 | EIC | 2786 |  | 2023-01-09 09:08 | 20
26197 | 634608 | 70 | 70 | TC7886 | 7406 | 91 | 260 | 1 | 2023 | 2023-01-09 09:10 | 2023-01-09 10:02 | 51.9 | 179.25 | 119.25 | McKlem, Paul | Godinez, Andrew / Salazar, Andrew | 0 | 8.6 | 2125 | 2725.021 | 715 | 19E | 3 | 4.5 | 0.015 | 2663 | 157 | F | 28 | EIC | 2768 |  | 2023-01-09 09:58 | 26
12952 | 634609 | 64 | 62 | TC7886 | 7406 | 92 | 260 | 1 | 2023 | 2023-01-09 10:02 | 2023-01-09 10:45 | 43.1 | 180.5 | 120.5 | McKlem, Paul | Godinez, Andrew / Salazar, Andrew | 0 | 8.6 | 2125 | 2719.868 | 715 | 19E | 2 | 6 | 0.017 | 2662 | 162 | F | 37 | EIC | 2760 |  | 2023-01-09 10:44 | 30
21750 | 634656 | 72 | 68 | TC7886 | 7408 | 2 | 260 | 1 | 2023 | 2023-01-11 20:42 | 2023-01-11 21:38 | 56 | 180.55 | 120.55 | Cesario, Jason | Nelson, David / Blanchard, Todd | 17.84158 | 5.7 | 2176 | 2711.41 | 715 | 19W | 5 | 4 | 0.012 | 2662 | 111 | F | 32 | VES | 2761 |  |  | 30
21717 | 634658 | 56 | 55 | TC7886 | 7408 | 4 | 260 | 1 | 2023 | 2023-01-11 22:37 | 2023-01-11 23:22 | 44.8 | 170 | 110 | Cesario, Jason | Nelson, David / Blanchard, Todd | 17.75041 | 5.7 | 2176 | 2714.145 | 715 | 19W | 7 | 3 | 0.01 | 2661 | 135 | F | 30 | VES | 2771 |  |  | 20
21721 | 634659 | 64 | 64 | TC7886 | 7408 | 5 | 260 | 1 | 2023 | 2023-01-11 23:23 | 2023-01-12 00:13 | 50.1 | 182.8 | 122.8 | Cesario, Jason | Nelson, David / Blanchard, Todd | 17.57191 | 5.7 | 2176 | 2725.669 | 715 | 19W | 7 | 3 | 0.01 | 2662 | 122 | F | 37 | VES | 2773 |  | 2023-01-12 00:11 | 23
4381 | 634661 | 62 | 56 | TC7886 | 7408 | 7 | 260 | 1 | 2023 | 2023-01-12 01:00 | 2023-01-12 01:53 | 53.5 | 173.3 | 113.3 | Cesario, Jason | Nelson, David / Blanchard, Todd | 17.63203 | 5.7 | 2176 | 2721.572 | 715 | 19W | 5 | 4 | 0.012 | 2662 | 89 | F | 37 | VES | 2759 |  |  | 19 | 1
8636 | 634662 | 64 | 63 | TC7886 | 7408 | 8 | 260 | 1 | 2023 | 2023-01-12 01:54 | 2023-01-12 02:48 | 54.5 | 173.7 | 113.7 | Cesario, Jason | Nelson, David / Blanchard, Todd | 17.74406 | 5.7 | 2176 | 2729.577 | 715 | 19W | 4 | 4.5 | 0.014 | 2662 | 188 | F | 33 | VES | 2781 |  | 2023-01-12 02:46 | 20
30415 | 634664 | 66 | 65 | TC7886 | 7408 | 10 | 260 | 1 | 2023 | 2023-01-12 03:42 | 2023-01-12 04:40 | 57.5 | 174.35 | 114.35 | Cesario, Jason | Nelson, David / Blanchard, Todd | 17.05216 | 5.7 | 2176 | 2722.982 | 715 | 19W | 2 | 5.5 | 0.015 | 2660 | 113 | F | 21 | VES | 2773 |  | 2023-01-12 04:38 | 24
26209 | 634665 | 66 | 64 | TC7886 | 7408 | 11 | 260 | 1 | 2023 | 2023-01-12 04:40 | 2023-01-12 05:47 | 66.7 | 186.5 | 126.5 | Cesario, Jason | Nelson, David / Blanchard, Todd | 17.20983 | 5.7 | 2176 | 2720.128 | 715 | 19W | 1 | 6 | 0.014 | 2661 | 114 | F | 39 | VES | 2777 |  | 2023-01-12 05:45 | 20
34955 | 634667 | 62 | 62 | TC7886 | 7408 | 13 | 260 | 1 | 2023 | 2023-01-12 06:49 | 2023-01-12 07:54 | 64.8 | 182.9 | 122.9 | Cesario, Jason | Nelson, David / Blanchard, Todd | 17.19008 | 5.7 | 2176 | 2724.556 | 715 | 19W | 2 | 5.5 | 0.014 | 2665 | 132 | F | 20 | VES | 2773 | 2023-01-12 07:53 | 2023-01-12 07:53 | 29
4362 | 634668 | 68 | 67 | TC7886 | 7408 | 14 | 260 | 1 | 2023 | 2023-01-12 07:55 | 2023-01-12 09:00 | 65.3 | 173.05 | 113.05 | Hudson, Tom | Navarro, Ismael / Perkins, Austin | 17.50127 | 5.7 | 2176 | 2746.796 | 715 | 19W | 3 | 5 | 0.013 | 2664 | 103 | F | 26 | VES | 2803 |  |  | 18
17369 | 634669 | 60 | 60 | TC7886 | 7408 | 15 | 260 | 1 | 2023 | 2023-01-12 09:00 | 2023-01-12 10:13 | 72.5 | 179.2 | 119.2 | Hudson, Tom | Navarro, Ismael / Perkins, Austin | 17.5675 | 5.7 | 2176 | 2737 | 715 | 19W | 4 | 4.5 | 0.014 | 2663 | 55 | F | 22 | VES | 2793 |  | 2023-01-12 10:11 | 20
34934 | 634670 | 72 | 71 | TC7886 | 7408 | 16 | 260 | 1 | 2023 | 2023-01-12 10:13 | 2023-01-12 11:27 | 73.60001 | 175.6 | 115.6 | Hudson, Tom | Navarro, Ismael / Perkins, Austin | 17.12288 | 5.7 | 2176 | 2729.692 | 715 | 19W | 6 | 3.5 | 0.015 | 2664 | 62 | F | 20 | VES | 2791 | 2023-01-12 11:24 | 2023-01-12 11:24 | 29
8661 | 634671 | 60 | 60 | TC7886 | 7408 | 17 | 260 | 1 | 2023 | 2023-01-12 11:27 | 2023-01-12 12:38 | 71.2 | 180.9 | 120.9 | Hudson, Tom | Navarro, Ismael / Perkins, Austin | 17.71366 | 5.7 | 2176 | 2747.596 | 715 | 19W | 6 | 3.5 | 0.013 | 2662 | 189 | F | 32 | VES | 2804 |  | 2023-01-12 12:36 | 29
30464 | 634672 | 72 | 72 | TC7886 | 7408 | 18 | 260 | 1 | 2023 | 2023-01-12 12:38 | 2023-01-12 13:49 | 71 | 181.05 | 121.05 | Hudson, Tom | Navarro, Ismael / Perkins, Austin | 18.32079 | 5.7 | 2176 | 2736.909 | 715 | 19W | 7 | 3 | 0.014 | 2664 | 139 | F | 33 | VES | 2789 |  | 2023-01-12 13:47 | 26
8647 | 634673 | 64 | 64 | TC7886 | 7408 | 19 | 260 | 1 | 2023 | 2023-01-12 13:50 | 2023-01-12 14:55 | 65.4 | 182.55 | 122.55 | Hudson, Tom | Navarro, Ismael / Perkins, Austin | 18.73696 | 5.7 | 2176 | 2762.842 | 715 | 19W | 7 | 3 | 0.012 | 2666 | 140 | F | 25 | VES | 2723 | 2023-01-12 14:49 |  | 22
17380 | 634675 | 60 | 59 | TC7886 | 7408 | 21 | 260 | 1 | 2023 | 2023-01-12 15:59 | 2023-01-12 17:11 | 72 | 185 | 125 | Hudson, Tom | Navarro, Ismael / Perkins, Austin | 17.99216 | 5.7 | 2176 | 2660.015 | 715 | 19W | 4 | 4.5 | 0.014 | 2660 | 103 | F | 31 | VES | 2781 |  | 2023-01-12 16:59 | 26
30460 | 634676 | 48 | 48 | TC7886 | 7408 | 22 | 260 | 1 | 2023 | 2023-01-12 17:11 | 2023-01-12 18:05 | 53.8 | 175.1 | 115.1 | Hudson, Tom | Navarro, Ismael / Perkins, Austin | 0 | 7.1 | 2196 | 2678.726 | 715 | 15E | 4 | 5 | 0.013 | 2666 | 121 | F | 24 | VES | 2824 |  | 2023-01-12 18:04 | 28
12970 | 634677 | 72 | 71 | TC7886 | 7408 | 23 | 260 | 1 | 2023 | 2023-01-12 18:05 | 2023-01-12 19:08 | 62.9 | 187.05 | 127.05 | Cesario, Jason | Nelson, David / Blanchard, Todd | 0 | 7.1 | 2196 | 2731.449 | 715 | 15E | 5 | 4.5 | 0.013 | 2662 | 89 | F | 37 | VES | 2772 |  | 2023-01-12 19:06 | 21
4322 | 634678 | 68 | 67 | TC7886 | 7408 | 24 | 260 | 1 | 2023 | 2023-01-12 19:08 | 2023-01-12 20:20 | 71.6 | 180.95 | 120.95 | Cesario, Jason | Nelson, David / Blanchard, Todd | 0 | 7.1 | 2196 | 2711.201 | 715 | 15E | 6 | 4 | 0.015 | 2663 | 112 | F | 26 | EIC | 2767 |  | 2023-01-12 20:14 | 23
21720 | 634679 | 62 | 62 | TC7886 | 7408 | 25 | 260 | 1 | 2023 | 2023-01-12 20:20 | 2023-01-12 21:30 | 70.2 | 176.9 | 116.9 | Cesario, Jason | Nelson, David / Blanchard, Todd | 0 | 7.1 | 2196 | 2730.147 | 715 | 15E | 7 | 3.5 | 0.014 | 2662 | 156 | F | 25 | EIC | 2774 |  | 2023-01-12 21:29 | 25
8624 | 634680 | 64 | 64 | TC7886 | 7408 | 26 | 260 | 1 | 2023 | 2023-01-12 21:31 | 2023-01-12 22:37 | 66.1 | 179.15 | 119.15 | Cesario, Jason | Nelson, David / Blanchard, Todd | 0 | 7.1 | 2196 | 2738.784 | 715 | 15E | 6 | 4 | 0.014 | 2664 | 140 | F | 30 | EIC | 2789 |  | 2023-01-12 22:35 | 30
21742 | 634681 | 68 | 68 | TC7886 | 7408 | 27 | 260 | 1 | 2023 | 2023-01-12 22:37 | 2023-01-12 23:26 | 49.4 | 181.6 | 121.6 | Cesario, Jason | Nelson, David / Blanchard, Todd | 0 | 7.1 | 2196 | 2729.494 | 715 | 15E | 5 | 4.5 | 0.012 | 2667 | 81 | F | 26 | EIC | 2769 |  | 2023-01-12 23:25 | 24
4304 | 634682 | 64 | 64 | TC7886 | 7408 | 28 | 260 | 1 | 2023 | 2023-01-12 23:27 | 2023-01-13 00:32 | 64.8 | 176.2 | 116.2 | Cesario, Jason | Nelson, David / Blanchard, Todd | 0 | 7.1 | 2196 | 2726.038 | 715 | 15E | 4 | 5 | 0.011 | 2662 | 130 | F | 34 | EIC | 2777 |  |  | 27
4350 | 634683 | 70 | 66 | TC7886 | 7408 | 29 | 260 | 1 | 2023 | 2023-01-13 00:32 | 2023-01-13 01:21 | 48.7 | 184.05 | 124.05 | Cesario, Jason | Nelson, David / Blanchard, Todd | 0 | 7.1 | 2196 | 2728.75 | 715 | 15E | 3 | 5.5 | 0.014 | 2663 | 149 | F | 29 | EIC | 2764 |  | 2023-01-13 01:19 | 18
26196 | 634684 | 62 | 62 | TC7886 | 7408 | 30 | 260 | 1 | 2023 | 2023-01-13 01:21 | 2023-01-13 02:08 | 47.3 | 174.6 | 114.6 | Cesario, Jason | Nelson, David / Blanchard, Todd | 0 | 7.1 | 2196 | 2725.315 | 715 | 15E | 2 | 6 | 0.013 | 2664 | 74 | F | 26 | EIC | 2761 |  | 2023-01-13 02:07 | 28
21672 | 634685 | 70 | 69 | TC7886 | 7408 | 31 | 260 | 1 | 2023 | 2023-01-13 02:08 | 2023-01-13 02:56 | 47.9 | 182.7 | 122.7 | Cesario, Jason | Nelson, David / Blanchard, Todd | 0 | 7.1 | 2196 | 2728.345 | 715 | 15E | 2 | 6 | 0.014 | 2663 | 143 | F | 22 | EIC | 2766 |  | 2023-01-13 02:54 | 19
4349 | 634686 | 62 | 60 | TC7886 | 7408 | 32 | 260 | 1 | 2023 | 2023-01-13 02:56 | 2023-01-13 03:49 | 52.2 | 174.8 | 114.8 | Cesario, Jason | Nelson, David / Blanchard, Todd | 0 | 7.1 | 2196 | 2728.256 | 715 | 15E | 3 | 5.5 | 0.011 | 2664 | 47 | F | 21 | EIC | 2761 |  | 2023-01-13 03:47 | 26
26190 | 634687 | 70 | 67 | TC7886 | 7408 | 33 | 260 | 1 | 2023 | 2023-01-13 03:49 | 2023-01-13 04:57 | 68.5 | 186.7 | 126.7 | Cesario, Jason | Nelson, David / Blanchard, Todd | 0 | 7.1 | 2196 | 2722.646 | 715 | 15E | 4 | 5 | 0.011 | 2661 | 128 | F | 36 | EIC | 2764 | 2023-01-13 04:55 | 2023-01-13 04:55 | 19
26161 | 634688 | 64 | 59 | TC7886 | 7408 | 34 | 260 | 1 | 2023 | 2023-01-13 04:58 | 2023-01-13 06:09 | 71.1 | 179.9 | 119.9 | Cesario, Jason | Nelson, David / Blanchard, Todd | 0 | 7.1 | 2196 | 2714.95 | 715 | 15E | 5 | 4.5 | 0.014 | 2660 | 142 | F | 32 | EIC | 2766 |  | 2023-01-13 06:07 | 28
17445 | 634689 | 68 | 68 | TC7886 | 7408 | 35 | 260 | 1 | 2023 | 2023-01-13 06:09 | 2023-01-13 07:27 | 77.39999 | 184.25 | 124.25 | McKlem, Paul | Godinez, Andrew / Perkins, Austin | 0 | 7.1 | 2196 | 2727.515 | 715 | 15E | 6 | 4 | 0.014 | 2662 | 82 | F | 38 | EIC | 2772 |  | 2023-01-13 07:25 | 30
12953 | 634690 | 68 | 68 | TC7886 | 7408 | 36 | 260 | 1 | 2023 | 2023-01-13 07:27 | 2023-01-13 08:45 | 77.7 | 178.4 | 118.4 | McKlem, Paul | Godinez, Andrew / Perkins, Austin | 0 | 7.1 | 2196 | 2738.592 | 715 | 15E | 7 | 3.5 | 0.011 | 2665 | 63 | F | 31 | EIC | 2784 |  | 2023-01-13 08:42 | 29
8578 | 634692 | 68 | 32 | TC7886 | 7408 | 38 | 260 | 1 | 2023 | 2023-01-13 09:53 | 2023-01-13 10:59 | 65.89999 | 178.15 | 118.15 | McKlem, Paul | Godinez, Andrew / Perkins, Austin | 0 | 7.1 | 2196 | 2721.956 | 715 | 15E | 6 | 4 | 0.013 | 2663 | 133 | F | 31 | EIC | 2769 |  | 2023-01-13 10:57 | 26
17407 | 634693 | 68 | 67 | TC7886 | 7408 | 39 | 260 | 1 | 2023 | 2023-01-13 11:00 |  |  | 187.95 | 127.95 | McKlem, Paul | Godinez, Andrew / Perkins, Austin | 0 | 7.1 | 2196 |  | 715 | 15E | 5 | 4.5 | 0.014 | 2664 | 187 | F | 23 | EIC | 2789 |  |  | 28
4305 | 634694 | 66 | 64 | TC7886 | 7408 | 40 | 260 | 1 | 2023 | 2023-01-13 11:59 | 2023-01-13 13:00 | 60.6 | 174.9 | 114.9 | Grace, Evan | Robinson, Darin / Nelson, David | 0 | 7.1 | 2196 | 2729.54 | 715 | 15E | 4 | 5 | 0.016 | 2665 | 164 | F | 33 | EIC | 2774 |  | 2023-01-13 12:54 | 22
21762 | 634695 | 38 | 38 | TC7886 | 7409 | 1 | 260 | 1 | 2023 | 2023-01-13 22:21 | 2023-01-14 08:36 | 614.9 | 177.85 | 117.85 | Grace, Evan | Robinson, Darin / Nelson, David | 16.83556 | 5.2 | 2185 | 2764.945 | 715 | 16W |  |  | 0.012 | 2663 | 108 | F | 24 | EIC | 2822 | 2023-01-13 23:14 | 2023-01-13 23:13 | 21
30495 | 634696 | 70 | 70 | TC7886 | 7409 | 2 | 260 | 1 | 2023 | 2023-01-13 23:16 | 2023-01-14 00:09 | 52.7 | 185.45 | 125.45 | Grace, Evan | Robinson, Darin / Nelson, David | 18.14979 | 5.2 | 2185 | 2730.259 | 715 | 16W |  |  | 0.015 | 2666 | 159 | F | 27 | EIC | 2778 |  | 2023-01-14 00:06 | 19
30494 | 634697 | 72 | 71 | TC7886 | 7409 | 3 | 260 | 1 | 2023 | 2023-01-14 00:09 | 2023-01-14 00:56 | 47.1 | 176.75 | 116.75 | Grace, Evan | Robinson, Darin / Nelson, David | 16.97884 | 5.2 | 2185 | 2714.083 | 715 | 16W |  |  | 0.017 | 2661 | 86 | F | 33 | EIC | 2770 | 2023-01-14 00:51 | 2023-01-14 00:51 | 18
4358 | 634698 | 72 | 69 | TC7886 | 7409 | 4 | 260 | 1 | 2023 | 2023-01-14 00:56 | 2023-01-14 01:44 | 47.9 | 189.45 | 129.45 | Grace, Evan | Robinson, Darin / Nelson, David | 17.98143 | 5.2 | 2185 | 2723.614 | 715 | 16W |  |  | 0.015 | 2663 | 164 | F | 37 | EIC | 2764 |  | 2023-01-14 01:41 | 25
8619 | 634699 | 62 | 62 | TC7886 | 7409 | 5 | 260 | 1 | 2023 | 2023-01-14 01:44 | 2023-01-14 02:29 | 44.9 | 177 | 117 | Grace, Evan | Robinson, Darin / Nelson, David | 16.93183 | 5.2 | 2185 | 2727.185 | 715 | 16W |  |  | 0.016 | 2665 | 119 | F | 24 | EIC | 2773 |  | 2023-01-14 02:27 | 18
21719 | 634700 | 70 | 70 | TC7886 | 7409 | 6 | 260 | 1 | 2023 | 2023-01-14 02:30 | 2023-01-14 03:14 | 44.4 | 182.05 | 122.05 | Grace, Evan | Robinson, Darin / Nelson, David | 17.68548 | 5.2 | 2185 | 2714.888 | 715 | 16W |  |  | 0.017 | 2663 | 119 | F | 36 | EIC | 2759 |  | 2023-01-14 03:11 | 24
8618 | 634701 | 62 | 59 | TC7886 | 7409 | 7 | 260 | 1 | 2023 | 2023-01-14 03:14 | 2023-01-14 04:00 | 45.2 | 180.3 | 120.3 | Grace, Evan | Robinson, Darin / Nelson, David | 17.55475 | 5.2 | 2185 | 2730.293 | 715 | 16W |  |  | 0.013 | 2662 | 105 | F | 27 | EIC | 2768 |  |  | 27
26162 | 634702 | 72 | 71 | TC7886 | 7409 | 8 | 260 | 1 | 2023 | 2023-01-14 04:00 | 2023-01-14 04:51 | 51.1 | 185.8 | 125.8 | Grace, Evan | Robinson, Darin / Nelson, David | 17.52423 | 5.2 | 2185 | 2733.361 | 715 | 16W |  |  | 0.012 | 2662 | 123 | F | 23 | EIC | 2771 |  | 2023-01-14 04:47 | 27
4313 | 634703 | 70 | 66 | TC7886 | 7409 | 9 | 260 | 1 | 2023 | 2023-01-14 04:51 | 2023-01-14 05:37 | 46 | 178.15 | 118.15 | Grace, Evan | Robinson, Darin / Nelson, David | 17.48754 | 5.2 | 2185 | 2714.291 | 715 | 16W |  |  | 0.012 | 2662 | 140 | F | 28 | EIC | 2761 |  |  | 22
17434 | 634704 | 68 | 68 | TC7886 | 7409 | 10 | 260 | 1 | 2023 | 2023-01-14 05:37 | 2023-01-14 06:28 | 50.7 | 189.8 | 129.8 | Grace, Evan | Robinson, Darin / Nelson, David | 17.16701 | 5.2 | 2185 | 2722.638 | 715 | 16W |  |  | 0.013 | 2662 | 145 | F | 40 | EIC | 2759 |  | 2023-01-14 06:25 | 25
26114 | 634705 | 66 | 64 | TC7886 | 7409 | 11 | 260 | 1 | 2023 | 2023-01-14 06:28 | 2023-01-14 07:19 | 51.2 | 178 | 118 | Grace, Evan | Robinson, Darin / Nelson, David | 16.93753 | 5.2 | 2185 | 2724.991 | 715 | 16W |  |  | 0.012 | 2663 | 114 | F | 31 | EIC | 2767 | 2023-01-14 07:15 | 2023-01-14 07:17 | 25
21683 | 634706 | 62 | 58 | TC7886 | 7409 | 12 | 260 | 1 | 2023 | 2023-01-14 07:20 | 2023-01-14 08:07 | 47.3 | 177.9 | 117.9 | McKlem, Paul | Godinez, Andrew / No One, No One | 17.14944 | 5.2 | 2185 | 2707.241 | 715 | 16W |  |  | 0.011 | 2661 | 86 | F | 21 | EIC | 2764 |  | 2023-01-14 08:05 | 21
34935 | 634707 | 70 | 68 | TC7886 | 7409 | 13 | 260 | 1 | 2023 | 2023-01-14 08:07 | 2023-01-14 08:57 | 49.3 | 173.5 | 113.5 | McKlem, Paul | Godinez, Andrew / No One, No One | 17.59171 | 5.2 | 2185 | 2721.92 | 715 | 16W |  |  | 0.012 | 2662 | 185 | F | 26 | EIC | 2767 |  | 2023-01-14 08:55 | 18
17429 | 634708 | 64 | 64 | TC7886 | 7409 | 14 | 260 | 1 | 2023 | 2023-01-14 08:57 | 2023-01-14 09:48 | 51.6 | 185 | 125 | McKlem, Paul | Godinez, Andrew / No One, No One | 17.68371 | 5.2 | 2185 | 2730.463 | 715 | 16W |  |  | 0.013 | 2664 | 104 | F | 34 | EIC | 2771 |  | 2023-01-14 09:47 | 28
30469 | 634709 | 70 | 70 | TC7886 | 7409 | 15 | 260 | 1 | 2023 | 2023-01-14 09:49 | 2023-01-14 10:41 | 52.2 | 176.8 | 116.8 | McKlem, Paul | Godinez, Andrew / No One, No One | 17.7753 | 5.2 | 2185 | 2721.839 | 715 | 16W |  |  | 0.014 | 2664 | 184 | F | 20 | EIC | 2762 |  | 2023-01-14 10:38 | 26
30485 | 634710 | 62 | 61 | TC7886 | 7409 | 16 | 260 | 1 | 2023 | 2023-01-14 10:41 | 2023-01-14 11:29 | 47.6 | 182.7 | 122.7 | McKlem, Paul | Godinez, Andrew / No One, No One | 17.69474 | 5.2 | 2185 | 2716.574 | 715 | 16W |  |  | 0.014 | 2663 | 188 | F | 31 | EIC | 2762 | 2023-01-14 11:26 | 2023-01-14 11:26 | 30
4308 | 634711 | 66 | 62 | TC7885 | 7409 | 17 | 260 | 1 | 2023 | 2023-01-14 11:29 | 2023-01-14 12:23 | 53.9 | 177.55 | 117.55 | McKlem, Paul | Godinez, Andrew / No One, No One | 17.09472 | 5.2 | 2185 | 2732.159 | 715 | 16W |  |  | 0.013 | 2663 | 148 | F | 22 | EIC | 2764 |  | 2023-01-14 12:21 | 20
34884 | 634712 | 62 | 61 | TC7885 | 7409 | 18 | 260 | 1 | 2023 | 2023-01-14 12:23 | 2023-01-14 13:25 | 62.3 | 181.75 | 121.75 | McKlem, Paul | Godinez, Andrew / No One, No One | 17.80655 | 5.2 | 2185 | 2708.796 | 715 | 16W |  |  | 0.016 | 2662 | 127 | F | 26 | EIC | 2752 |  | 2023-01-14 13:23 | 18
26157 | 634713 | 60 | 59 | TC7885 | 7409 | 19 | 260 | 1 | 2023 | 2023-01-14 13:26 | 2023-01-14 14:26 | 60.4 | 173.25 | 113.25 | McKlem, Paul | Godinez, Andrew / No One, No One | 17.49307 | 5.2 | 2185 | 2704.744 | 715 | 16W |  |  | 0.016 | 2658 | 172 | F | 39 | EIC | 2757 |  | 2023-01-14 14:23 | 23
26165 | 634714 | 68 | 68 | TC7885 | 7409 | 20 | 260 | 1 | 2023 | 2023-01-14 14:26 | 2023-01-14 15:24 | 57.4 | 179.6 | 119.6 | McKlem, Paul | Godinez, Andrew / No One, No One | 17.88158 | 5.2 | 2185 | 2716.711 | 715 | 16W |  |  | 0.016 | 2664 | 79 | F | 31 | EIC | 2765 | 2023-01-14 15:19 | 2023-01-14 15:18 | 24
26176 | 634715 | 62 | 60 | TC7885 | 7409 | 21 | 260 | 1 | 2023 | 2023-01-14 15:24 | 2023-01-14 16:16 | 52.3 | 177.25 | 117.25 | McKlem, Paul | Godinez, Andrew / No One, No One | 17.90196 | 5.2 | 2185 | 2721.735 | 715 | 16W |  |  | 0.011 | 2663 | 199 | F | 22 | EIC | 2777 | 2023-01-14 16:12 | 2023-01-14 16:14 | 28
8579 | 634716 | 62 | 60 | TC7885 | 7409 | 22 | 260 | 1 | 2023 | 2023-01-14 16:16 |  |  | 181.4 | 121.4 | McKlem, Paul | Godinez, Andrew / No One, No One | 0 | 5.2 | 2185 |  | 715 | 16W |  |  | 0.015 | 2660 | 56 | F | 25 | EIC | 2764 | 2023-01-14 17:22 | 2023-01-14 17:22 | 26
34893 | 634717 | 60 | 58 | TC7885 | 7409 | 23 | 260 | 1 | 2023 | 2023-01-14 17:24 | 2023-01-14 18:17 | 52.4 | 174.15 | 114.15 | McKlem, Paul | Godinez, Andrew / No One, No One | 18.55162 | 5.2 | 2185 | 2703.333 | 715 | 16W |  |  | 0.014 | 2661 | 185 | F | 35 | EIC | 2758 |  | 2023-01-14 18:14 | 23
34936 | 634718 | 70 | 70 | TC7885 | 7409 | 24 | 260 | 1 | 2023 | 2023-01-14 18:17 | 2023-01-14 19:49 | 91.89999 | 183.65 | 123.65 | Grace, Evan | Robinson, Darin / Nelson, David | 18.25371 | 5.2 | 2185 | 2720.613 | 715 | 16W |  |  | 0.011 | 2662 | 68 | F | 39 | EIC | 2784 |  | 2023-01-14 19:37 | 28
8620 | 634719 | 48 | 48 | TC7885 | 7409 | 25 | 260 | 1 | 2023 | 2023-01-14 19:58 | 2023-01-14 21:04 | 66.7 | 177.05 | 117.05 | Grace, Evan | Robinson, Darin / Nelson, David | 0 | 6.8 | 2214 | 2735.928 | 715 | 17E |  |  | 0.01 | 2663 | 101 | F | 24 | EIC | 2819 | 2023-01-14 20:54 | 2023-01-14 20:54 | 19
12957 | 634720 | 60 | 60 | TC7885 | 7409 | 26 | 260 | 1 | 2023 | 2023-01-14 20:56 | 2023-01-14 21:46 | 50.1 | 178.4 | 118.4 | Grace, Evan | Robinson, Darin / Nelson, David | 0 | 6.8 | 2214 | 2721.009 | 715 | 17E |  |  | 0.015 | 2661 | 179 | F | 40 | EIC | 2771 |  | 2023-01-14 21:43 | 19
8623 | 634721 | 68 | 67 | TC7885 | 7409 | 27 | 260 | 1 | 2023 | 2023-01-14 21:47 | 2023-01-14 22:35 | 48.9 | 172.45 | 112.45 | Grace, Evan | Robinson, Darin / Nelson, David | 0 | 6.8 | 2214 | 2714.817 | 715 | 17E |  |  | 0.016 | 2659 | 100 | F | 21 | EIC | 2766 |  | 2023-01-14 22:34 | 20
4315 | 634722 | 70 | 68 | TC7885 | 7409 | 28 | 260 | 1 | 2023 | 2023-01-14 22:36 | 2023-01-14 23:27 | 50.9 | 187.45 | 127.45 | Grace, Evan | Robinson, Darin / Nelson, David | 0 | 6.8 | 2214 | 2708.994 | 715 | 17E |  |  | 0.014 | 2661 | 118 | F | 25 | EIC | 2755 |  | 2023-01-14 23:25 | 29
12980 | 634724 | 70 | 68 | TC7885 | 7409 | 30 | 260 | 1 | 2023 | 2023-01-15 00:30 |  |  | 187.85 | 127.85 | Grace, Evan | Robinson, Darin / Nelson, David | 0 | 6.8 | 2214 |  | 715 | 17E |  |  | 0.014 | 2660 | 54 | F | 24 | EIC | 2779 | 2023-01-15 01:36 | 2023-01-15 01:34 | 30
26183 | 634725 | 66 | 63 | TC7885 | 7409 | 31 | 260 | 1 | 2023 | 2023-01-15 01:39 | 2023-01-15 02:43 | 63.3 | 181.85 | 121.85 | Grace, Evan | Robinson, Darin / Nelson, David | 0 | 6.8 | 2214 | 2712.365 | 715 | 17E |  |  | 0.014 | 2663 | 146 | F | 34 | EIC | 2772 |  | 2023-01-15 02:41 | 19
26173 | 634726 | 74 | 73 | TC7885 | 7409 | 32 | 260 | 1 | 2023 | 2023-01-15 02:43 | 2023-01-15 03:50 | 66.6 | 188.1 | 128.1 | Grace, Evan | Robinson, Darin / Nelson, David | 0.3019355 | 6.8 | 2214 | 2716.958 | 715 | 17E |  |  | 0.013 | 2661 | 149 | F | 20 | EIC | 2778 |  | 2023-01-15 03:47 | 29
26166 | 634728 | 60 | 59 | TC7885 | 7409 | 34 | 260 | 1 | 2023 | 2023-01-15 04:47 | 2023-01-15 05:49 | 62.3 | 180.7 | 120.7 | Grace, Evan | Robinson, Darin / Nelson, David | 0 | 6.8 | 2214 | 2716.374 | 715 | 17E |  |  | 0.013 | 2663 | 75 | F | 28 | EIC | 2774 |  | 2023-01-15 05:46 | 28
30417 | 634729 | 68 | 68 | TC7885 | 7409 | 35 | 260 | 1 | 2023 | 2023-01-15 05:50 | 2023-01-15 06:57 | 67.7 | 179.55 | 119.55 | Grace, Evan | Robinson, Darin / Nelson, David | 0 | 6.8 | 2214 | 2716.503 | 715 | 17E |  |  | 0.012 | 2661 | 113 | F | 40 | EIC | 2772 |  | 2023-01-15 06:56 | 24
4318 | 634730 | 66 | 65 | TC7885 | 7409 | 36 | 260 | 1 | 2023 | 2023-01-15 06:58 |  |  | 180.9 | 120.9 | McKlem, Paul | Godinez, Andrew / Perkins, Austin | 0 | 6.8 | 2214 |  | 715 | 17E |  |  | 0.016 | 2665 | 171 | F | 37 | EIC | 2793 |  | 2023-01-15 08:01 | 23
26158 | 634731 | 64 | 58 | TC7885 | 7409 | 37 | 260 | 1 | 2023 | 2023-01-15 08:04 | 2023-01-15 09:10 | 65.4 | 176.4 | 116.4 | McKlem, Paul | Godinez, Andrew / Perkins, Austin | 0 | 6.8 | 2214 | 2736.158 | 715 | 17E |  |  | 0.015 | 2662 | 144 | F | 39 | EIC | 2804 |  | 2023-01-15 09:07 | 30
21718 | 634732 | 70 | 70 | TC7885 | 7409 | 38 | 260 | 1 | 2023 | 2023-01-15 09:10 | 2023-01-15 10:19 | 69.6 | 187.75 | 127.75 | McKlem, Paul | Godinez, Andrew / Perkins, Austin | 0 | 6.8 | 2214 | 2739.014 | 715 | 17E |  |  | 0.014 | 2663 | 75 | L2 | 38 | EIC | 2792 |  | 2023-01-15 10:17 | 22
34945 | 634733 | 66 | 62 | TC7885 | 7409 | 39 | 260 | 1 | 2023 | 2023-01-15 10:20 | 2023-01-15 11:25 | 64.9 | 175.1 | 115.1 | McKlem, Paul | Godinez, Andrew / Perkins, Austin | 0 | 6.8 | 2214 | 2738.254 | 715 | 17E |  |  | 0.012 | 2663 | 148 | L2 | 29 | EIC | 2803 |  | 2023-01-15 11:22 | 25
12966 | 634734 | 62 | 62 | TC7885 | 7409 | 40 | 260 | 1 | 2023 | 2023-01-15 11:25 | 2023-01-15 12:44 | 78.89999 | 179.4 | 119.4 | McKlem, Paul | Godinez, Andrew / Perkins, Austin | 0 | 6.8 | 2214 | 2740.052 | 715 | 17E |  |  | 0.013 | 2663 | 131 | F | 36 | EIC | 2802 |  | 2023-01-15 12:41 | 28
17381 | 634735 | 68 | 68 | TC7885 | 7409 | 41 | 260 | 1 | 2023 | 2023-01-15 12:44 | 2023-01-15 14:02 | 78.5 | 175.55 | 115.55 | McKlem, Paul | Godinez, Andrew / Perkins, Austin | 0 | 6.8 | 2214 | 2737.263 | 715 | 17E |  |  | 0.014 | 2662 | 100 | F | 33 | EIC | 2782 | 2023-01-15 13:59 |  | 23
26130 | 634736 | 62 | 60 | TC7885 | 7409 | 42 | 260 | 1 | 2023 | 2023-01-15 14:03 | 2023-01-15 15:04 | 61.4 | 182.55 | 122.55 | McKlem, Paul | Godinez, Andrew / Perkins, Austin | 0 | 6.8 | 2214 | 2751.946 | 715 | 17E |  |  | 0.018 | 2663 | 110 | F | 37 | EIC | 2807 |  |  | 18
26191 | 634737 | 48 | 48 | TC7885 | 7410 | 1 | 260 | 1 | 2023 | 2023-01-15 17:23 | 2023-01-15 20:34 | 191.6 | 182.6 | 122.6 | McKlem, Paul | Godinez, Andrew / Perkins, Austin | 17.31968 | 5.3 | 2180 | 2778.2 | 715 | 18W |  |  | 0.014 | 2663 | 139 | F | 32 | EIC | 2841 |  |  | 24
8641 | 634738 | 60 | 60 | TC7885 | 7410 | 2 | 260 | 1 | 2023 | 2023-01-15 18:16 | 2023-01-15 19:09 | 52.4 | 174.55 | 114.55 | McKlem, Paul | Godinez, Andrew / Perkins, Austin | 17.76689 | 5.3 | 2180 | 2721.582 | 715 | 18W |  |  | 0.018 | 2662 | 200 | F | 26 | EIC | 2767 |  | 2023-01-15 19:07 | 18
21674 | 634739 | 72 | 72 | TC7885 | 7410 | 3 | 260 | 1 | 2023 | 2023-01-15 19:09 | 2023-01-15 20:01 | 52.3 | 184.55 | 124.55 | Grace, Evan | Robinson, Darin / Romero, Orlando | 17.46562 | 5.3 | 2180 | 2708.315 | 715 | 18W |  |  | 0.017 | 2660 | 196 | F | 34 | EIC | 2763 | 2023-01-15 19:59 | 2023-01-15 20:00 | 25
30419 | 634740 | 60 | 56 | TC7885 | 7410 | 4 | 260 | 1 | 2023 | 2023-01-15 20:02 |  |  | 176.85 | 116.85 | Grace, Evan | Robinson, Darin / Romero, Orlando | 0 | 5.3 | 2180 |  | 715 | 18W |  |  | 0.018 | 2664 | 195 | F | 38 | EIC | 2772 |  | 2023-01-15 20:48 | 25
4389 | 634741 | 62 | 62 | TC7885 | 7410 | 5 | 260 | 1 | 2023 | 2023-01-15 20:49 | 2023-01-15 21:36 | 47 | 179 | 119 | Grace, Evan | Robinson, Darin / Romero, Orlando | 17.26688 | 5.3 | 2180 | 2712.44 | 715 | 18W |  |  | 0.016 | 2663 | 69 | F | 29 | EIC | 2765 |  | 2023-01-15 21:35 | 21
26160 | 634742 | 66 | 65 | TC7885 | 7410 | 6 | 260 | 1 | 2023 | 2023-01-15 21:37 | 2023-01-15 22:25 | 48.3 | 171.1 | 111.1 | Grace, Evan | Robinson, Darin / Romero, Orlando | 16.90712 | 5.3 | 2180 | 2727.311 | 715 | 18W |  |  | 0.016 | 2661 | 69 | F | 35 | EIC | 2773 |  | 2023-01-15 22:23 | 26
4353 | 634743 | 66 | 65 | TC7885 | 7410 | 7 | 260 | 1 | 2023 | 2023-01-15 22:25 | 2023-01-15 23:16 | 51 | 186.55 | 126.55 | Grace, Evan | Robinson, Darin / Romero, Orlando | 16.15542 | 5.3 | 2180 | 2737.06 | 715 | 18W |  |  | 0.013 | 2664 | 65 | L1 | 34 | EIC | 2785 | 2023-01-15 23:15 | 2023-01-15 23:15 | 24
21724 | 634744 | 72 | 70 | TC7887 | 7410 | 8 | 260 | 1 | 2023 | 2023-01-15 23:16 | 2023-01-16 00:08 | 52 | 179.85 | 119.85 | Grace, Evan | Robinson, Darin / Romero, Orlando | 15.38233 | 5.3 | 2180 | 2744.116 | 715 | 18W |  |  | 0.015 | 2664 | 200 | F | 37 | EIC | 2785 |  | 2023-01-16 00:07 | 27
12955 | 634745 | 66 | 62 | TC7887 | 7410 | 9 | 260 | 1 | 2023 | 2023-01-16 00:09 | 2023-01-16 00:59 | 50.1 | 186 | 126 | Grace, Evan | Robinson, Darin / Romero, Orlando | 16.0328 | 5.3 | 2180 | 2729.254 | 715 | 18W |  |  | 0.017 | 2662 | 84 | F | 29 | EIC | 2771 |  | 2023-01-16 00:57 | 26
21676 | 634746 | 66 | 65 | TC7887 | 7410 | 10 | 260 | 1 | 2023 | 2023-01-16 00:59 | 2023-01-16 01:47 | 48 | 178.15 | 118.15 | Grace, Evan | Robinson, Darin / Romero, Orlando | 16.68889 | 5.3 | 2180 | 2725.826 | 715 | 18W |  |  | 0.019 | 2660 | 46 | F | 33 | EIC | 2775 | 2023-01-16 01:45 | 2023-01-16 01:45 | 26 | 2
17431 | 634747 | 50 | 50 | TA8232 | 7410 | 11 | 260 | 1 | 2023 | 2023-01-16 01:47 | 2023-01-16 02:52 | 64.7 | 190.55 | 130.55 | Grace, Evan | Robinson, Darin / Romero, Orlando | 16.28173 | 5.3 | 2180 | 2720.001 | 715 | 18W |  |  | 0.014 | 2654 | 152 | F | 27 | EIC | 2759 |  | 2023-01-16 02:51 | 28
4327 | 634748 | 36 | 36 | TA8232 | 7410 | 12 | 260 | 1 | 2023 | 2023-01-16 02:52 | 2023-01-16 03:53 | 60.8 | 173.05 | 113.05 | Grace, Evan | Robinson, Darin / Romero, Orlando | 16.31536 | 5.3 | 2180 | 2718.229 | 715 | 18W |  |  | 0.013 | 2659 | 192 | F | 30 | EIC | 2759 | 2023-01-16 03:51 | 2023-01-16 03:51 | 25
26104 | 634749 | 70 | 70 | TA8232 | 7410 | 13 | 260 | 1 | 2023 | 2023-01-16 03:53 | 2023-01-16 04:45 | 52 | 182.9 | 122.9 | Grace, Evan | Robinson, Darin / Romero, Orlando | 16.12262 | 5.3 | 2180 | 2723.922 | 715 | 18W |  |  | 0.012 | 2657 | 45 | F | 33 | EIC | 2769 |  | 2023-01-16 04:43 | 27 | 1
17353 | 634750 | 67 | 67 | TA8232 | 7410 | 14 | 260 | 1 | 2023 | 2023-01-16 04:46 | 2023-01-16 05:38 | 52.3 | 177.25 | 117.25 | Grace, Evan | Robinson, Darin / Romero, Orlando | 16.74187 | 5.3 | 2180 | 2720.522 | 715 | 18W |  |  | 0.013 | 2656 | 120 | F | 29 | EIC | 2759 | 2023-01-16 05:31 | 2023-01-16 05:36 | 23
21680 | 634751 | 72 | 70 | TA8232 | 7410 | 15 | 260 | 1 | 2023 | 2023-01-16 05:38 | 2023-01-16 06:36 | 57.9 | 186.8 | 126.8 | Grace, Evan | Robinson, Darin / Romero, Orlando | 17.04021 | 5.3 | 2180 | 2729.478 | 715 | 18W |  |  | 0.012 | 2658 | 162 | F | 32 | EIC | 2782 | 2023-01-16 06:29 | 2023-01-16 06:29 | 26
21665 | 634752 | 60 | 55 | TA8232 | 7410 | 16 | 260 | 1 | 2023 | 2023-01-16 06:36 | 2023-01-16 07:30 | 53.8 | 175 | 115 | Cesario, Jason | Nelson, David / Lawrence, Jeremy | 17.17619 | 5.3 | 2180 | 2655.582 | 715 | 18W |  |  | 0.011 | 2661 | 71 | F | 29 | EIC | 2768 | 2023-01-16 07:24 |  | 30
17382 | 634791 | 44 | 44 | TA8532 | 7414 | 1 | 260 | 1 | 2023 | 2023-01-21 03:38 | 2023-01-23 22:50 | 4032.5 | 181.85 | 121.85 | Hudson, Tom | Navarro, Ismael / Perkins, Austin | 17.92001 | 7.7 | 2216 | 2770.971 | 715 | 18W | 4 | 4 | 0.007 | 2653 | 70 | L2 | 35 | VES | 2843 |  | 2023-01-21 04:32 | 21
4390 | 634792 | 84 | 84 | TA8532 | 7414 | 2 | 260 | 1 | 2023 | 2023-01-21 04:34 | 2023-01-21 05:29 | 55.5 | 169.15 | 109.15 | Hudson, Tom | Navarro, Ismael / Perkins, Austin | 18.78828 | 7.7 | 2216 | 2744.343 | 715 | 18W | 5 | 3.5 | 0.008 | 2654 | 181 | F | 25 | VES | 2800 | 2023-01-21 05:26 | 2023-01-21 05:27 | 29
12982 | 634793 | 61 | 61 | TA8532 | 7414 | 3 | 260 | 1 | 2023 | 2023-01-21 05:29 | 2023-01-21 06:31 | 61.7 | 180.45 | 120.45 | Hudson, Tom | Navarro, Ismael / Perkins, Austin | 18.69691 | 7.7 | 2216 | 2714.059 | 715 | 18W | 6 | 3 | 0.01 | 2654 | 114 | F | 23 | VES | 2780 |  | 2023-01-21 06:30 | 29
4310 | 634794 | 72 | 72 | TA8532 | 7414 | 4 | 260 | 1 | 2023 | 2023-01-21 06:31 |  |  | 181.7 | 121.7 | Cesario, Jason | Nelson, David / Lawrence, Jeremy | 0 | 7.7 | 2216 |  | 715 | 18W | 7 | 2.5 | 0.01 | 2655 | 200 | F | 36 | VES | 2785 |  | 2023-01-21 07:37 | 29
21679 | 634795 | 60 | 60 | TA8532 | 7414 | 5 | 260 | 1 | 2023 | 2023-01-21 07:39 | 2023-01-21 08:47 | 68.1 | 184.3 | 124.3 | Cesario, Jason | Nelson, David / Lawrence, Jeremy | 18.20152 | 7.7 | 2216 | 2638.031 | 715 | 18W | 7 | 2.5 | 0.009 | 2652 | 57 | F | 33 | VES | 2764 |  | 2023-01-21 08:38 | 30
4419 | 634796 | 36 | 34 | TA8532 | 7415 | 1 | 260 | 1 | 2023 | 2023-01-21 15:07 | 2023-01-21 22:16 | 428.9 | 172.1 | 112.1 | Cesario, Jason | Nelson, David / Lawrence, Jeremy | 0 | 5.6 | 2213 | 2734.274 | 715 | 12E | 4 | 5 | 0.008 | 2651 | 89 | F | 34 | VES | 2806 |  | 2023-01-21 15:53 | 29
34891 | 634797 | 60 | 58 | TA8532 | 7415 | 2 | 260 | 1 | 2023 | 2023-01-21 15:57 | 2023-01-21 16:48 | 51.2 | 174.3 | 114.3 | Cesario, Jason | Nelson, David / Lawrence, Jeremy | 0 | 5.6 | 2213 | 2743.357 | 715 | 12E | 5 | 4.5 | 0.009 | 2651 | 92 | L2 | 32 | VES | 2790 |  |  | 20
34890 | 634798 | 72 | 71 | TA8532 | 7415 | 3 | 260 | 1 | 2023 | 2023-01-21 16:49 | 2023-01-21 17:40 | 50.8 | 179.85 | 119.85 | Cesario, Jason | Nelson, David / Lawrence, Jeremy | 0 | 5.6 | 2213 | 2718.691 | 715 | 12E | 6 | 4 | 0.013 | 2653 | 103 | F | 34 | VES | 2769 |  | 2023-01-21 17:38 | 18
17457 | 634799 | 60 | 57 | TA8532 | 7415 | 4 | 260 | 1 | 2023 | 2023-01-21 17:40 | 2023-01-21 18:27 | 47.1 | 169.85 | 109.85 | Cesario, Jason | Nelson, David / Lawrence, Jeremy | 0 | 5.6 | 2213 | 2696.301 | 715 | 12E | 7 | 3.5 | 0.01 | 2654 | 103 | F | 29 | VES | 2751 |  | 2023-01-21 18:25 | 21
30428 | 634800 | 62 | 62 | TA8532 | 7415 | 5 | 260 | 1 | 2023 | 2023-01-21 18:27 | 2023-01-21 19:24 | 56.6 | 178.35 | 118.35 | Hudson, Tom | Navarro, Ismael / Perkins, Austin | 0 | 5.6 | 2213 | 2704.029 | 715 | 12E | 7 | 3.5 | 0.012 | 2655 | 64 | F | 35 | VES | 2757 |  |  | 25
8642 | 634802 | 64 | 63 | TA8532 | 7415 | 7 | 260 | 1 | 2023 | 2023-01-21 20:17 | 2023-01-21 21:12 | 55.2 | 176.75 | 116.75 | Hudson, Tom | Navarro, Ismael / Perkins, Austin | 0 | 5.6 | 2213 | 2746.31 | 715 | 12E | 5 | 4.5 | 0.012 | 2654 | 110 | F | 33 | VES | 2798 | 2023-01-21 21:10 | 2023-01-21 21:10 | 20
4386 | 634803 | 64 | 64 | TA8532 | 7415 | 8 | 260 | 1 | 2023 | 2023-01-21 21:12 | 2023-01-21 22:24 | 72.1 | 178.35 | 118.35 | Hudson, Tom | Navarro, Ismael / Perkins, Austin | 0 | 5.6 | 2213 | 2728.655 | 715 | 12E | 4 | 5 | 0.012 | 2652 | 111 | F | 33 | VES | 2780 |  | 2023-01-21 22:23 | 26
26186 | 634804 | 60 | 59 | TA8532 | 7415 | 9 | 260 | 1 | 2023 | 2023-01-21 22:25 | 2023-01-21 23:40 | 75.6 | 180.85 | 120.85 | Hudson, Tom | Navarro, Ismael / Perkins, Austin | 0 | 5.6 | 2213 | 2716.878 | 715 | 12E | 3 | 5.5 | 0.012 | 2656 | 78 | F | 36 | VES | 2775 |  | 2023-01-21 23:38 | 25
4375 | 634805 | 50 | 42 | TA99106 | 7415 | 10 | 260 | 1 | 2023 | 2023-01-21 23:41 | 2023-01-22 01:26 | 105.2 | 176.45 | 116.45 | Hudson, Tom | Navarro, Ismael / Perkins, Austin | 0 | 5.6 | 2213 | 2716.923 | 715 | 12E | 2 | 6 | 0.015 | 2634 | 54 | F | 35 | VES | 2795 |  | 2023-01-22 01:24 | 18
4382 | 634806 | 66 | 66 | TA99106 | 7415 | 11 | 260 | 1 | 2023 | 2023-01-22 01:26 | 2023-01-22 03:01 | 94.9 | 185.4 | 125.4 | Hudson, Tom | Navarro, Ismael / Perkins, Austin | 0 | 5.6 | 2213 | 2726.261 | 715 | 12E | 2 | 6 | 0.014 | 2634 | 168 | F | 33 | VES | 2817 |  | 2023-01-22 03:00 | 30
34947 | 634807 | 64 | 64 | TA99106 | 7415 | 12 | 260 | 1 | 2023 | 2023-01-22 03:01 | 2023-01-22 04:15 | 73.4 | 170.4 | 110.4 | Hudson, Tom | Navarro, Ismael / Perkins, Austin | 0 | 5.6 | 2213 | 2745.18 | 715 | 12E | 3 | 5.5 | 0.012 | 2635 | 143 | F | 23 | VES | 2819 |  | 2023-01-22 04:13 | 18
8695 | 634808 | 64 | 64 | TA99106 | 7415 | 13 | 260 | 1 | 2023 | 2023-01-22 04:15 | 2023-01-22 05:30 | 74.6 | 181.3 | 121.3 | Hudson, Tom | Navarro, Ismael / Perkins, Austin | 0 | 5.6 | 2213 | 2701.04 | 715 | 12E | 4 | 5 | 0.014 | 2734 | 116 | F | 39 | VES | 2775 |  |  | 25
4400 | 634810 | 60 | 59 | TA99106 | 7415 | 15 | 260 | 1 | 2023 | 2023-01-22 06:49 | 2023-01-22 08:11 | 82.6 | 176.95 | 116.95 | Cesario, Jason | Nelson, David / Lawrence, Jeremy | 0 | 5.6 | 2213 | 2721.801 | 715 | 12E | 6 | 4 | 0.012 | 2636 | 58 | F | 26 | VES | 2796 |  | 2023-01-22 08:08 | 23
34966 | 634811 | 58 | 57 | TA99106 | 7415 | 16 | 260 | 1 | 2023 | 2023-01-22 08:12 | 2023-01-22 09:33 | 81.7 | 163.15 | 103.15 | Cesario, Jason | Nelson, David / Lawrence, Jeremy | 0 | 5.6 | 2213 | 2731.541 | 715 | 12E | 7 | 3.5 | 0.011 | 2635 | 176 | P | 38 | EIC | 2809 |  | 2023-01-22 09:32 | 21
13010 | 634813 | 70 | 70 | TA99106 | 7415 | 18 | 260 | 1 | 2023 | 2023-01-22 10:52 | 2023-01-22 12:11 | 79.4 | 180.85 | 120.85 | Cesario, Jason | Nelson, David / Lawrence, Jeremy | 0 | 5.6 | 2213 | 2700.83 | 715 | 12E | 7 | 3.5 | 0.012 | 2634 | 165 | F | 39 | EIC | 2762 |  |  | 29
17477 | 634814 | 60 | 57 | TA99106 | 7415 | 19 | 260 | 1 | 2023 | 2023-01-22 12:12 | 2023-01-22 13:21 | 69.7 | 180.45 | 120.45 | Cesario, Jason | Nelson, David / Lawrence, Jeremy | 0 | 5.6 | 2213 | 2682.821 | 715 | 12E | 6 | 4 | 0.014 | 2635 | 58 | L2 | 28 | EIC | 2750 |  | 2023-01-22 13:19 | 26
34991 | 634815 | 68 | 66 | TA99106 | 7415 | 20 | 260 | 1 | 2023 | 2023-01-22 13:22 | 2023-01-22 14:57 | 95.39999 | 179.3 | 119.3 | Cesario, Jason | Nelson, David / Lawrence, Jeremy | 8.436883 | 5.6 | 2213 | 2645.168 | 715 | 12E | 5 | 4.5 | 0.015 | 2636 | 77 | L1 | 35 | EIC | 2763 |  |  | 22
26222 | 634816 | 40 | 38 | TA99106 | 7415 | 21 | 260 | 1 | 2023 | 2023-01-22 14:57 | 2023-01-22 16:04 | 66.9 | 180.6 | 120.6 | Cesario, Jason | Nelson, David / Lawrence, Jeremy | 17.11858 | 16.1 | 2213 | 2698.295 | 715 | 14W | 4 | 5 | 0.013 | 2635 | 107 | F | 38 | EIC | 2800 |  | 2023-01-22 16:02 | 27
30532 | 634817 | 68 | 68 | TA99106 | 7415 | 22 | 260 | 1 | 2023 | 2023-01-22 16:05 | 2023-01-22 17:09 | 64.7 | 173.9 | 113.9 | Cesario, Jason | Nelson, David / Lawrence, Jeremy | 17.53356 | 16.1 | 2213 | 2706.916 | 715 | 14W | 5 | 4.5 | 0.016 | 2635 | 198 | F | 33 | EIC | 2754 |  | 2023-01-22 17:05 | 19
34983 | 634818 | 62 | 58 | TA99106 | 7415 | 23 | 260 | 1 | 2023 | 2023-01-22 17:10 | 2023-01-22 18:07 | 57.1 | 178.7 | 118.7 | Cesario, Jason | Nelson, David / Lawrence, Jeremy | 17.47635 | 16.1 | 2213 | 2711.482 | 715 | 14W | 6 | 4 | 0.018 | 2635 | 145 | F | 37 | VES | 2766 | 2023-01-22 18:05 |  | 18
4429 | 634819 | 60 | 60 | TA99106 | 7415 | 24 | 260 | 1 | 2023 | 2023-01-22 18:07 | 2023-01-22 19:21 | 74.4 | 173.65 | 113.65 | Hudson, Tom | Navarro, Ismael / Granillo, David | 17.72123 | 16.1 | 2213 | 2695.554 | 715 | 14W | 7 | 3.5 | 0.018 | 2633 | 70 | F | 36 | VES | 2753 | 2023-01-22 19:16 | 2023-01-22 19:19 | 30
34982 | 634820 | 70 | 70 | TA99106 | 7415 | 25 | 260 | 1 | 2023 | 2023-01-22 19:22 | 2023-01-22 20:41 | 79.1 | 188.2 | 128.2 | Hudson, Tom | Navarro, Ismael / Granillo, David | 17.85585 | 16.1 | 2213 | 2724.47 | 715 | 14W | 8 | 3 | 0.018 | 2635 | 184 | F | 26 | VES | 2786 |  |  | 18
17475 | 634821 | 64 | 64 | TA99106 | 7415 | 26 | 260 | 1 | 2023 | 2023-01-22 20:41 | 2023-01-22 21:54 | 72.5 | 173.15 | 113.15 | Hudson, Tom | Navarro, Ismael / Granillo, David | 18.23323 | 16.1 | 2213 | 2709.139 | 715 | 14W | 8 | 3 | 0.017 | 2634 | 126 | F | 22 | VES | 2775 |  | 2023-01-22 21:52 | 22
8673 | 634822 | 66 | 65 | TA99106 | 7415 | 27 | 260 | 1 | 2023 | 2023-01-22 21:54 | 2023-01-22 23:22 | 87.7 | 187.55 | 127.55 | Hudson, Tom | Navarro, Ismael / Granillo, David | 18.43907 | 16.1 | 2213 | 2714.457 | 715 | 14W | 7 | 3.5 | 0.016 | 2637 | 155 | F | 31 | VES | 2777 | 2023-01-22 23:15 | 2023-01-22 23:20 | 26
17484 | 634823 | 70 | 69 | TA99106 | 7415 | 28 | 260 | 1 | 2023 | 2023-01-22 23:22 | 2023-01-23 00:29 | 67.3 | 173.75 | 113.75 | Hudson, Tom | Navarro, Ismael / Granillo, David | 18.52444 | 16.1 | 2213 | 2708.015 | 715 | 14W | 6 | 4 | 0.017 | 2636 | 105 | F | 36 | VES | 2765 | 2023-01-23 00:23 |  | 29
4417 | 634824 | 66 | 66 | TA99106 | 7415 | 29 | 260 | 1 | 2023 | 2023-01-23 00:30 | 2023-01-23 01:33 | 63.5 | 184.25 | 124.25 | Hudson, Tom | Navarro, Ismael / Granillo, David | 18.53232 | 16.1 | 2213 | 2735.364 | 715 | 14W | 5 | 4.5 | 0.014 | 2635 | 123 | F | 38 | VES | 2796 |  | 2023-01-23 01:31 | 27
30538 | 634825 | 60 | 59 | TA99106 | 7415 | 30 | 260 | 1 | 2023 | 2023-01-23 01:33 | 2023-01-23 02:40 | 67.2 | 173.9 | 113.9 | Hudson, Tom | Navarro, Ismael / Granillo, David | 18.51675 | 16.1 | 2213 | 2711.35 | 715 | 14W | 4 | 5 | 0.012 | 2635 | 69 | F | 34 | VES | 2770 | 2023-01-23 02:37 |  | 23
21770 | 634826 | 50 | 50 | TC8695 | 7415 | 31 | 260 | 1 | 2023 | 2023-01-23 02:41 | 2023-01-23 03:49 | 68.1 | 187.9 | 127.9 | Hudson, Tom | Navarro, Ismael / Granillo, David | 18.79983 | 16.1 | 2213 | 2707.218 | 715 | 14W | 3 | 5.5 | 0.015 | 2648 | 146 | F | 36 | VES | 2786 | 2023-01-23 03:47 | 2023-01-23 03:47 | 21
8664 | 634827 | 60 | 60 | TC8695 | 7415 | 32 | 270 | 1 | 2023 | 2023-01-23 03:49 | 2023-01-23 04:49 | 59.5 | 174.05 | 114.05 | Hudson, Tom | Navarro, Ismael / Granillo, David | 18.65979 | 16.1 | 2213 | 2739.614 | 715 | 14W | 2 | 6 | 0.014 | 2648 | 141 | F | 33 | VES | 2802 | 2023-01-23 04:43 | 2023-01-23 04:47 | 20
17454 | 634830 | 68 | 67 | TC8695 | 7415 | 35 | 270 | 1 | 2023 | 2023-01-23 06:39 | 2023-01-23 07:35 | 55.9 | 180.65 | 120.65 | Grace, Evan | Jimenez, Jose / Romero, Orlando | 17.79003 | 16.1 | 2213 | 2710.074 | 715 | 14W | 4 | 5 | 0.009 | 2646 | 92 | F | 24 | VES | 2755 | 2023-01-23 07:33 | 2023-01-23 07:33 | 28
4425 | 634831 | 64 | 64 | TC8695 | 7415 | 36 | 270 | 1 | 2023 | 2023-01-23 07:35 | 2023-01-23 08:30 | 54.3 | 173.7 | 113.7 | Grace, Evan | Jimenez, Jose / Romero, Orlando | 18.22685 | 16.1 | 2213 | 2695.987 | 715 | 14W |  |  | 0.012 | 2648 | 130 | F | 34 | VES | 2749 | 2023-01-23 08:27 | 2023-01-23 08:28 | 20
21800 | 634832 | 60 | 60 | TC8695 | 7415 | 37 | 270 | 1 | 2023 | 2023-01-23 08:30 | 2023-01-23 09:24 | 54.4 | 172 | 112 | Grace, Evan | Jimenez, Jose / Romero, Orlando | 18.72007 | 16.1 | 2213 | 2679.423 | 715 | 14W |  |  | 0.012 | 2647 | 86 | F | 29 | VES | 2781 |  | 2023-01-23 09:18 | 23
13008 | 634861 | 38 | 38 | TC8695 | 7420 | 1 | 270 | 1 | 2023 | 2023-01-26 00:39 | 2023-01-26 12:34 | 714.3 | 179.3 | 119.3 | Hudson, Tom | Navarro, Ismael / Granillo, David | 0 | 6.5 | 2162 | 2666.31 | 715 | 12E | 5 | 4.5 | 0.01 | 2651 | 66 | F | 37 | VES | 2820 |  | 2023-01-26 01:27 | 28
17460 | 634862 | 70 | 70 | TC8695 | 7420 | 2 | 270 | 1 | 2023 | 2023-01-26 01:29 | 2023-01-26 02:20 | 50.7 | 173.25 | 113.25 | Hudson, Tom | Navarro, Ismael / Granillo, David | 0 | 6.5 | 2162 | 2727.484 | 715 | 12E | 6 | 4 | 0.011 | 2655 | 60 | F | 39 | VES | 2770 |  |  | 22
17485 | 634863 | 60 | 59 | TC8695 | 7420 | 3 | 270 | 1 | 2023 | 2023-01-26 02:20 | 2023-01-26 03:02 | 41.9 | 175.2 | 115.2 | Hudson, Tom | Navarro, Ismael / Granillo, David | 0 | 6.5 | 2162 | 2720.208 | 715 | 12E | 7 | 3.5 | 0.01 | 2651 | 157 | F | 37 | VES | 2759 |  |  | 19
17467 | 634864 | 62 | 62 | TC8695 | 7420 | 4 | 270 | 1 | 2023 | 2023-01-26 03:02 | 2023-01-26 03:46 | 44 | 172.4 | 112.4 | Hudson, Tom | Navarro, Ismael / Granillo, David | 0 | 6.5 | 2162 | 2713.296 | 715 | 12E | 8 | 3 | 0.013 | 2647 | 195 | F | 40 | VES | 2751 | 2023-01-26 03:41 |  | 30
21764 | 634865 | 66 | 66 | TC8695 | 7420 | 5 | 270 | 1 | 2023 | 2023-01-26 03:46 | 2023-01-26 04:46 | 60 | 176.25 | 116.25 | Hudson, Tom | Navarro, Ismael / Granillo, David | 0 | 6.5 | 2162 | 2707.325 | 715 | 12E | 8 | 3 | 0.014 | 2647 | 136 | F | 21 | VES | 2764 |  | 2023-01-26 04:44 | 22
17481 | 634866 | 66 | 64 | TC8695 | 7420 | 6 | 270 | 1 | 2023 | 2023-01-26 04:47 | 2023-01-26 05:53 | 66.3 | 176.9 | 116.9 | Hudson, Tom | Navarro, Ismael / Granillo, David | 0 | 6.5 | 2162 | 2720.108 | 715 | 12E | 7 | 3.5 | 0.016 | 2647 | 177 | L1 | 23 | VES | 2776 |  | 2023-01-26 05:51 | 20
21784 | 634867 | 66 | 65 | TC8695 | 7420 | 7 | 270 | 1 | 2023 | 2023-01-26 05:53 | 2023-01-26 06:53 | 59.4 | 181.85 | 121.85 | Hudson, Tom | Navarro, Ismael / Granillo, David | 0 | 6.5 | 2162 | 2708.122 | 715 | 12E | 6 | 4 | 0.015 | 2645 | 94 | F | 24 | VES | 2765 | 2023-01-26 06:51 |  | 25
8670 | 634868 | 64 | 63 | TC8695 | 7420 | 8 | 270 | 1 | 2023 | 2023-01-26 06:53 | 2023-01-26 07:54 | 61.1 | 171.65 | 111.65 | Cesario, Jason | Nelson, David / Lawrence, Jeremy | 0 | 6.5 | 2162 | 2732.802 | 715 | 12E | 5 | 4.5 | 0.012 | 2644 | 164 | F | 38 | VES | 2783 |  |  | 26
26224 | 634869 | 66 | 66 | TC8695 | 7420 | 9 | 270 | 1 | 2023 | 2023-01-26 07:54 | 2023-01-26 09:14 | 80.2 | 180.2 | 120.2 | Cesario, Jason | Nelson, David / Lawrence, Jeremy | 0 | 6.5 | 2162 | 2716.402 | 715 | 12E | 4 | 5 | 0.012 | 2651 | 66 | F | 36 | VES | 2775 |  |  | 22
13007 | 634870 | 68 | 62 | TC8086 | 7420 | 10 | 270 | 1 | 2023 | 2023-01-26 09:15 | 2023-01-26 10:35 | 79.8 | 174.05 | 114.05 | Cesario, Jason | Nelson, David / Lawrence, Jeremy | 0 | 6.5 | 2162 | 2716.58 | 715 | 12E | 3 | 5.5 | 0.01 | 2646 | 175 | F | 31 | VES | 2770 |  |  | 25
17461 | 634871 | 64 | 64 | TC8086 | 7420 | 11 | 270 | 1 | 2023 | 2023-01-26 10:35 | 2023-01-26 11:37 | 62 | 178.5 | 118.5 | Cesario, Jason | Nelson, David / Lawrence, Jeremy | 0 | 6.5 | 2162 | 2708.658 | 715 | 12E | 2 | 6 | 0.013 | 2647 | 122 | F | 21 | VES | 2775 |  | 2023-01-26 11:34 | 22
21786 | 634872 | 64 | 64 | TC8086 | 7420 | 12 | 270 | 1 | 2023 | 2023-01-26 11:37 | 2023-01-26 12:36 | 58.6 | 175.95 | 115.95 | Cesario, Jason | Nelson, David / Lawrence, Jeremy | 0 | 6.5 | 2162 | 2713.538 | 715 | 12E | 2 | 6 | 0.011 | 2645 | 116 | F | 23 | EIC | 2772 |  |  | 28
21769 | 634873 | 68 | 65 | TC8086 | 7420 | 13 | 270 | 1 | 2023 | 2023-01-26 12:36 | 2023-01-26 13:30 | 53.7 | 181.6 | 121.6 | Cesario, Jason | Nelson, David / Lawrence, Jeremy | 0 | 6.5 | 2162 | 2713.885 | 715 | 12E | 3 | 5.5 | 0.013 | 2646 | 162 | F | 37 | EIC | 2746 | 2023-01-26 13:28 | 2023-01-26 13:28 | 21
30544 | 634874 | 60 | 59 | TC8086 | 7420 | 14 | 270 | 1 | 2023 | 2023-01-26 13:30 | 2023-01-26 14:19 | 48.9 | 167.8 | 107.8 | Cesario, Jason | Nelson, David / Lawrence, Jeremy | 0 | 6.5 | 2162 | 2724.141 | 715 | 12E | 4 | 5 | 0.015 | 2650 | 178 | F | 33 | EIC | 2766 |  | 2023-01-26 14:17 | 26
26235 | 634876 | 60 | 59 | TC8086 | 7420 | 16 | 270 | 1 | 2023 | 2023-01-26 15:11 | 2023-01-26 16:02 | 50.9 | 170.35 | 110.35 | Cesario, Jason | Nelson, David / Lawrence, Jeremy | 0 | 6.5 | 2162 | 2720.062 | 715 | 12E | 6 | 4 | 0.011 | 2648 | 72 | F | 25 | EIC | 2764 |  | 2023-01-26 16:00 | 26
30509 | 634877 | 66 | 65 | TC8086 | 7420 | 17 | 270 | 1 | 2023 | 2023-01-26 16:02 | 2023-01-26 17:03 | 60.4 | 182.7 | 122.7 | Cesario, Jason | Nelson, David / Lawrence, Jeremy | 0 | 6.5 | 2162 | 2713.893 | 715 | 12E | 7 | 3.5 | 0.012 | 2651 | 152 | F | 32 | EIC | 2763 |  | 2023-01-26 17:00 | 20
13002 | 634878 | 66 | 66 | TC8086 | 7420 | 18 | 270 | 1 | 2023 | 2023-01-26 17:03 | 2023-01-26 18:08 | 65.2 | 174.65 | 114.65 | Cesario, Jason | Nelson, David / Lawrence, Jeremy | 0 | 6.5 | 2162 | 2704.135 | 715 | 12E | 8 | 3 | 0.012 | 2648 | 156 | F | 28 | EIC | 2762 |  | 2023-01-26 18:07 | 24
30519 | 634879 | 66 | 64 | TC8086 | 7420 | 19 | 270 | 1 | 2023 | 2023-01-26 18:09 | 2023-01-26 19:18 | 69.7 | 179.85 | 119.85 | Cesario, Jason | Nelson, David / Lawrence, Jeremy | 0 | 6.5 | 2162 | 2702.999 | 715 | 12E | 8 | 3 | 0.013 | 2650 | 153 | F | 26 | EIC | 2765 | 2023-01-26 19:16 | 2023-01-26 19:16 | 25
4423 | 634880 | 58 | 58 | TC8086 | 7420 | 20 | 270 | 1 | 2023 | 2023-01-26 19:18 | 2023-01-26 20:23 | 64.8 | 171.75 | 111.75 | Hudson, Tom | Navarro, Ismael / Granillo, David | 0 | 6.5 | 2162 | 2726.127 | 715 | 12E | 7 | 3.5 | 0.016 | 2648 | 60 | F | 34 | EIC | 2791 |  |  | 21
30536 | 634881 | 68 | 68 | TC8086 | 7420 | 21 | 270 | 1 | 2023 | 2023-01-26 20:24 | 2023-01-26 21:38 | 74.5 | 184.25 | 124.25 | Hudson, Tom | Navarro, Ismael / Granillo, David | 0 | 6.5 | 2162 | 2721.761 | 715 | 12E | 6 | 4 | 0.013 | 2650 | 192 | F | 38 | EIC | 2779 | 2023-01-26 21:36 | 2023-01-26 21:37 | 26
26217 | 634882 | 56 | 55 | TC8086 | 7420 | 22 | 270 | 1 | 2023 | 2023-01-26 21:38 | 2023-01-26 22:44 | 65.5 | 170.5 | 110.5 | Hudson, Tom | Navarro, Ismael / Granillo, David | 0 | 6.5 | 2162 | 2724.864 | 715 | 12E | 5 | 4.5 | 0.013 | 2648 | 108 | F | 22 | EIC | 2787 | 2023-01-26 22:41 |  | 30
30518 | 634883 | 70 | 70 | TC8086 | 7420 | 23 | 270 | 1 | 2023 | 2023-01-26 22:44 | 2023-01-27 | 75.4 | 183 | 123 | Hudson, Tom | Navarro, Ismael / Granillo, David | 0 | 6.5 | 2162 | 2720.124 | 715 | 12E | 4 | 5 | 0.011 | 2649 | 161 | F | 32 | EIC | 2780 |  | 2023-01-26 23:58 | 25
21791 | 634884 | 58 | 57 | TC8086 | 7420 | 24 | 270 | 1 | 2023 | 2023-01-27 | 2023-01-27 01:09 | 69.1 | 173.25 | 113.25 | Hudson, Tom | Navarro, Ismael / Granillo, David | 0 | 6.5 | 2162 | 2728.103 | 715 | 12E | 4 | 5 | 0.012 | 2647 | 83 | F | 23 | EIC | 2780 |  | 2023-01-27 00:56 | 21
26237 | 634885 | 44 | 44 | TC86100 | 7420 | 25 | 270 | 1 | 2023 | 2023-01-27 01:09 | 2023-01-27 02:05 | 56.2 | 180.9 | 120.9 | Hudson, Tom | Navarro, Ismael / Granillo, David | 17.89746 | 7.9 | 2216 | 2742.988 | 715 | 14W | 4 | 4 | 0.009 | 2646 | 108 | F | 23 | EIC | 2810 | 2023-01-27 02:01 |  | 27
30531 | 634886 | 62 | 62 | TC86100 | 7420 | 26 | 270 | 1 | 2023 | 2023-01-27 02:06 | 2023-01-27 03:06 | 60.3 | 177.95 | 117.95 | Hudson, Tom | Navarro, Ismael / Granillo, David | 18.46236 | 7.9 | 2216 | 2723.869 | 715 | 14W | 3 | 4.5 | 0.009 | 2647 | 76 | F | 29 | EIC | 2775 | 2023-01-27 03:01 | 2023-01-27 03:01 | 24
8681 | 634887 | 56 | 55 | TC86100 | 7420 | 27 | 270 | 1 | 2023 | 2023-01-27 03:06 | 2023-01-27 04:03 | 56.3 | 169.6 | 109.6 | Hudson, Tom | Navarro, Ismael / Granillo, David | 18.83374 | 7.9 | 2216 | 2722.175 | 717 | 14W | 2 | 5 | 0.01 | 2648 | 197 | F | 36 | EIC | 2771 |  | 2023-01-27 04:01 | 22
8692 | 634888 | 66 | 66 | TC86100 | 7420 | 28 | 270 | 1 | 2023 | 2023-01-27 04:03 | 2023-01-27 05:03 | 60 | 173.9 | 113.9 | Hudson, Tom | Navarro, Ismael / Granillo, David | 18.83132 | 7.9 | 2216 | 2717.125 | 717 | 14W | 1 | 5.5 | 0.008 | 2650 | 89 | F | 36 | EIC | 2767 |  | 2023-01-27 05:01 | 26
8680 | 634889 | 62 | 61 | TC86100 | 7420 | 29 | 270 | 1 | 2023 | 2023-01-27 05:03 | 2023-01-27 06:05 | 61.6 | 185.3 | 125.3 | Hudson, Tom | Navarro, Ismael / Granillo, David | 18.33564 | 7.9 | 2216 | 2724.021 | 717 | 14W | 0 | 6 | 0.009 | 2646 | 180 | F | 32 | EIC | 2775 |  | 2023-01-27 06:03 | 21
30525 | 634891 | 66 | 65 | TC86100 | 7420 | 31 | 270 | 1 | 2023 | 2023-01-27 07:06 | 2023-01-27 08:09 | 62.7 | 186.65 | 126.65 | Grace, Evan | Jimenez, Jose / Romero, Orlando | 18.65032 | 7.9 | 2216 | 2736.644 | 717 | 14W |  |  | 0.011 | 2646 | 200 | F | 34 | VES | 2778 |  | 2023-01-27 08:07 | 30
26225 | 634892 | 66 | 66 | TC86100 | 7420 | 32 | 270 | 1 | 2023 | 2023-01-27 08:09 | 2023-01-27 09:14 | 64.4 | 180.9 | 120.9 | Grace, Evan | Jimenez, Jose / Romero, Orlando | 18.11798 | 7.9 | 2216 | 2728.131 | 717 | 14W |  |  | 0.009 | 2649 | 52 | F | 35 | VES | 2772 |  | 2023-01-27 09:12 | 21
17450 | 634893 | 60 | 60 | TC86100 | 7420 | 33 | 270 | 1 | 2023 | 2023-01-27 09:14 | 2023-01-27 10:12 | 58.4 | 179.8 | 119.8 | Grace, Evan | Jimenez, Jose / Romero, Orlando | 18.38404 | 7.9 | 2216 | 2722.414 | 717 | 14W |  |  | 0.012 | 2648 | 81 | F | 22 | VES | 2768 |  | 2023-01-27 10:10 | 23
30546 | 634894 | 64 | 62 | TC86100 | 7420 | 34 | 270 | 1 | 2023 | 2023-01-27 10:12 | 2023-01-27 11:13 | 60.6 | 175.3 | 115.3 | Grace, Evan | Jimenez, Jose / Romero, Orlando | 18.06907 | 7.9 | 2216 | 2726.162 | 717 | 14W |  |  | 0.011 | 2648 | 182 | F | 24 | VES | 2772 | 2023-01-27 11:09 |  | 30
30524 | 634895 | 66 | 66 | TC86100 | 7420 | 35 | 270 | 1 | 2023 | 2023-01-27 11:13 | 2023-01-27 12:23 | 69.9 | 188.25 | 128.25 | Grace, Evan | Jimenez, Jose / Romero, Orlando | 17.63095 | 7.9 | 2216 | 2719.033 | 717 | 14W |  |  | 0.011 | 2647 | 163 | F | 24 | EIC | 2760 | 2023-01-27 12:19 | 2023-01-27 12:22 | 24
21787 | 634896 | 66 | 66 | TC86100 | 7420 | 36 | 270 | 1 | 2023 | 2023-01-27 12:24 | 2023-01-27 13:43 | 79.8 | 178.1 | 118.1 | Grace, Evan | Jimenez, Jose / Romero, Orlando | 17.8396 | 7.9 | 2216 | 2709.633 | 717 | 14W |  |  | 0.015 | 2648 | 145 | F | 24 | EIC | 2778 |  | 2023-01-27 13:42 | 29
8700 | 634897 | 66 | 62 | TC86100 | 7420 | 37 | 270 | 1 | 2023 | 2023-01-27 13:44 | 2023-01-27 15:01 | 77.3 | 182.4 | 122.4 | Grace, Evan | Jimenez, Jose / Romero, Orlando | 17.63928 | 7.9 | 2216 | 2726.61 | 717 | 14W |  |  | 0.015 | 2650 | 198 | F | 22 | EIC | 2781 | 2023-01-27 14:57 | 2023-01-27 14:59 | 29
13023 | 634898 | 60 | 58 | TC86100 | 7420 | 38 | 270 | 1 | 2023 | 2023-01-27 15:01 | 2023-01-27 16:02 | 61.2 | 174.95 | 114.95 | Grace, Evan | Jimenez, Jose / Romero, Orlando | 18.02838 | 7.9 | 2216 | 2707.02 | 717 | 14W |  |  | 0.013 | 2649 | 163 | F | 36 | EIC | 2755 |  | 2023-01-27 15:56 | 21 | 2
26240 | 634899 | 68 | 68 | TC86100 | 7420 | 39 | 270 | 1 | 2023 | 2023-01-27 16:03 | 2023-01-27 17:07 | 64.7 | 189.25 | 129.25 | Grace, Evan | Jimenez, Jose / Romero, Orlando | 17.75013 | 7.9 | 2216 | 2726.434 | 717 | 14W |  |  | 0.013 | 2648 | 145 | F | 22 | EIC | 2774 |  | 2023-01-27 17:06 | 30
13009 | 634900 | 62 | 61 | TC86100 | 7420 | 40 | 270 | 1 | 2023 | 2023-01-27 17:08 | 2023-01-27 18:07 | 59.6 | 172.05 | 112.05 | Grace, Evan | Jimenez, Jose / Romero, Orlando | 17.72968 | 7.9 | 2216 | 2716.158 | 717 | 14W |  |  | 0.012 | 2646 | 104 | F | 33 | EIC | 2759 |  | 2023-01-27 18:06 | 18
8694 | 634901 | 62 | 60 | TC86100 | 7420 | 41 | 270 | 1 | 2023 | 2023-01-27 18:08 | 2023-01-27 19:07 | 59 | 178.45 | 118.45 | Grace, Evan | Jimenez, Jose / Romero, Orlando | 17.78574 | 7.9 | 2216 | 2712.841 | 717 | 14W |  |  | 0.013 | 2648 | 177 | F | 39 | EIC | 2759 |  | 2023-01-27 19:05 | 25
30507 | 634902 | 64 | 61 | TC86100 | 7420 | 42 | 270 | 1 | 2023 | 2023-01-27 19:07 | 2023-01-27 20:09 | 62.3 | 178.85 | 118.85 | McKlem, Paul | Godinez, Andrew / Perkins, Austin | 17.3765 | 7.9 | 2216 | 2712.913 | 717 | 14W |  |  | 0.013 | 2647 | 94 | F | 24 | EIC | 2759 |  | 2023-01-27 20:08 | 20
8688 | 634903 | 64 | 61 | TC86100 | 7420 | 43 | 270 | 1 | 2023 | 2023-01-27 20:09 | 2023-01-27 21:08 | 58.4 | 182.3 | 122.3 | McKlem, Paul | Godinez, Andrew / Perkins, Austin | 17.2911 | 7.9 | 2216 | 2708.255 | 717 | 14W |  |  | 0.013 | 2649 | 152 | F | 24 | EIC | 2756 |  | 2023-01-27 21:05 | 30
8671 | 634904 | 66 | 66 | TC86100 | 7420 | 44 | 270 | 1 | 2023 | 2023-01-27 21:08 | 2023-01-27 22:06 | 57.6 | 179.05 | 119.05 | McKlem, Paul | Godinez, Andrew / Perkins, Austin | 17.52374 | 7.9 | 2216 | 2716.29 | 717 | 14W |  |  | 0.013 | 2648 | 122 | F | 35 | EIC | 2765 |  | 2023-01-27 22:04 | 22
8672 | 634905 | 60 | 58 | TC86100 | 7420 | 45 | 270 | 1 | 2023 | 2023-01-27 22:06 | 2023-01-27 23:03 | 56.9 | 182 | 122 | McKlem, Paul | Godinez, Andrew / Perkins, Austin | 17.5441 | 7.9 | 2216 | 2713.863 | 717 | 14W |  |  | 0.015 | 2646 | 191 | F | 33 | EIC | 2761 |  | 2023-01-27 23:00 | 23
26233 | 634906 | 60 | 58 | TC86100 | 7420 | 46 | 270 | 1 | 2023 | 2023-01-27 23:03 | 2023-01-27 23:56 | 52.9 | 171.65 | 111.65 | McKlem, Paul | Godinez, Andrew / Perkins, Austin | 17.74044 | 7.9 | 2216 | 2714.014 | 717 | 14W |  |  | 0.01 | 2650 | 114 | F | 40 | EIC | 2754 |  |  | 28
4431 | 634907 | 58 | 41 | TC86100 | 7420 | 47 | 270 | 1 | 2023 | 2023-01-27 23:56 | 2023-01-28 01:04 | 67.7 | 181.55 | 121.55 | McKlem, Paul | Godinez, Andrew / Perkins, Austin | 17.09144 | 7.9 | 2216 | 2718.298 | 717 | 14W |  |  | 0.014 | 2645 | 179 | F | 38 | EIC | 2760 |  | 2023-01-28 00:51 | 22
8699 | 634910 | 62 | 61 | TC86100 | 7420 | 50 | 270 | 1 | 2023 | 2023-01-28 03:06 | 2023-01-28 04:06 | 60.1 | 173.6 | 113.6 | McKlem, Paul | Godinez, Andrew / Perkins, Austin | 0 | 4.9 | 2214 | 2710.908 | 717 | 19E |  |  | 0.015 | 2645 | 81 | F | 38 | EIC | 2765 |  |  | 28
26239 | 634911 | 60 | 58 | TC86100 | 7420 | 51 | 270 | 1 | 2023 | 2023-01-28 04:07 | 2023-01-28 05:08 | 61.5 | 183.35 | 123.35 | McKlem, Paul | Godinez, Andrew / Perkins, Austin | 0 | 4.9 | 2214 | 2704.24 | 717 | 19E |  |  | 0.015 | 2646 | 174 | F | 23 | EIC | 2759 |  | 2023-01-28 05:06 | 18
34974 | 634912 | 64 | 59 | TC86100 | 7420 | 52 | 270 | 1 | 2023 | 2023-01-28 05:08 | 2023-01-28 06:08 | 60 | 173.4 | 113.4 | McKlem, Paul | Godinez, Andrew / Perkins, Austin | 0 | 4.9 | 2214 | 2709.959 | 717 | 19E |  |  | 0.014 | 2644 | 169 | F | 25 | EIC | 2774 |  | 2023-01-28 06:07 | 24
30537 | 634913 | 66 | 64 | TC86100 | 7420 | 53 | 270 | 1 | 2023 | 2023-01-28 06:09 | 2023-01-28 07:12 | 63.7 | 187.65 | 127.65 | Grace, Evan | Jimenez, Jose / Romero, Orlando | 0 | 4.9 | 2214 | 2711.244 | 717 | 19E |  |  | 0.014 | 2644 | 144 | F | 26 | EIC | 2765 |  | 2023-01-28 07:10 | 24
34984 | 634914 | 60 | 58 | TC86100 | 7420 | 54 | 270 | 1 | 2023 | 2023-01-28 07:13 | 2023-01-28 08:12 | 59.7 | 175.7 | 115.7 | Grace, Evan | Jimenez, Jose / Romero, Orlando | 0 | 4.9 | 2214 | 2706.566 | 715 | 19E |  |  | 0.013 | 2647 | 65 | F | 24 | EIC | 2761 |  | 2023-01-28 08:08 | 30
8676 | 634915 | 58 | 53 | TC86100 | 7420 | 55 | 270 | 1 | 2023 | 2023-01-28 08:13 | 2023-01-28 09:13 | 60.6 | 177.15 | 117.15 | Grace, Evan | Jimenez, Jose / Romero, Orlando | 0 | 4.9 | 2214 | 2702.536 | 715 | 19E |  |  | 0.013 | 2646 | 58 | F | 37 | EIC | 2761 |  |  | 28
30516 | 634916 | 66 | 63 | TC86100 | 7420 | 56 | 270 | 1 | 2023 | 2023-01-28 09:13 | 2023-01-28 10:31 | 77.7 | 176.25 | 116.25 | Grace, Evan | Jimenez, Jose / Romero, Orlando | 0 | 4.9 | 2214 | 2710.465 | 715 | 19E |  |  | 0.012 | 2648 | 117 | F | 36 | EIC | 2776 |  | 2023-01-28 10:29 | 28
30545 | 634917 | 62 | 59 | TC86100 | 7420 | 57 | 270 | 1 | 2023 | 2023-01-28 10:31 | 2023-01-28 11:53 | 81.3 | 184.8 | 124.8 | Grace, Evan | Jimenez, Jose / Romero, Orlando | 0 | 4.9 | 2214 | 2708.483 | 715 | 19E |  |  | 0.013 | 2647 | 60 | F | 26 | EIC | 2764 |  | 2023-01-28 11:50 | 25
30542 | 634918 | 66 | 65 | TC86100 | 7420 | 58 | 270 | 1 | 2023 | 2023-01-28 11:53 | 2023-01-28 13:08 | 74.9 | 177.55 | 117.55 | Grace, Evan | Jimenez, Jose / Romero, Orlando | 0 | 4.9 | 2214 | 2705.769 | 715 | 19E |  |  | 0.014 | 2647 | 151 | F | 33 | EIC | 2766 |  | 2023-01-28 13:06 | 30
30506 | 634919 | 62 | 54 | TC86100 | 7420 | 59 | 270 | 1 | 2023 | 2023-01-28 13:08 | 2023-01-28 14:09 | 60.9 | 184.1 | 124.1 | Grace, Evan | Jimenez, Jose / Romero, Orlando | 0 | 4.9 | 2214 | 2714.627 | 715 | 19E |  |  | 0.014 | 2647 | 138 | F | 34 | EIC | 2776 |  | 2023-01-28 14:07 | 19
17483 | 634921 | 44 | 44 | TC86100 | 7420 | 61 | 270 | 1 | 2023 | 2023-01-28 15:05 | 2023-01-28 16:04 | 58.1 | 183.05 | 123.05 | Grace, Evan | Jimenez, Jose / Romero, Orlando | 0 | 4.9 | 2214 | 2708.602 | 715 | 19E |  |  | 0.011 | 2646 | 187 | F | 25 | EIC | 2761 | 2023-01-28 15:59 | 2023-01-28 16:02 | 28
13011 | 634922 | 66 | 64 | TC86100 | 7420 | 62 | 270 | 1 | 2023 | 2023-01-28 16:04 | 2023-01-28 17:05 | 61.1 | 174.25 | 114.25 | Grace, Evan | Jimenez, Jose / Romero, Orlando | 0 | 4.9 | 2214 | 2710.582 | 715 | 19E |  |  | 0.012 | 2648 | 125 | F | 34 | EIC | 2760 |  | 2023-01-28 17:03 | 28
12999 | 634923 | 64 | 58 | TC86100 | 7420 | 63 | 270 | 1 | 2023 | 2023-01-28 17:05 | 2023-01-28 18:15 | 70 | 185.9 | 125.9 | Grace, Evan | Jimenez, Jose / Romero, Orlando | 0 | 4.9 | 2214 | 2715.639 | 715 | 19E |  |  | 0.011 | 2643 | 138 | F | 26 | EIC | 2769 |  | 2023-01-28 18:12 | 24
13013 | 634924 | 64 | 62 | TC86100 | 7420 | 64 | 270 | 1 | 2023 | 2023-01-28 18:16 | 2023-01-28 19:12 | 56.3 | 174.9 | 114.9 | Grace, Evan | Jimenez, Jose / Romero, Orlando | 0 | 4.9 | 2214 | 2734.48 | 715 | 19E |  |  | 0.012 | 2648 | 189 | L3 | 38 | EIC | 2783 |  | 2023-01-28 19:10 | 20 | 1
30502 | 634925 | 64 | 64 | TC86100 | 7420 | 65 | 270 | 1 | 2023 | 2023-01-28 19:12 | 2023-01-28 20:10 | 57.8 | 184.6 | 124.6 | McKlem, Paul | Godinez, Andrew / Perkins, Austin | 0 | 4.9 | 2214 | 2726.347 | 715 | 19E |  |  | 0.014 | 2649 | 111 | F | 34 | EIC | 2775 |  | 2023-01-28 20:08 | 30 | 8
4422 | 634926 | 50 | 50 | TC86100 | 7420 | 66 | 270 | 1 | 2023 | 2023-01-28 20:10 | 2023-01-28 21:05 | 55.2 | 174.8 | 114.8 | McKlem, Paul | Godinez, Andrew / Perkins, Austin | 0 | 4.9 | 2214 | 2719.87 | 715 | 19E |  |  | 0.013 | 2649 | 188 | F | 35 | EIC | 2764 |  |  | 20 | 4
8701 | 634927 | 70 | 70 | TC86100 | 7420 | 67 | 270 | 1 | 2023 | 2023-01-28 21:05 | 2023-01-28 22:06 | 61 | 189.75 | 129.75 | McKlem, Paul | Godinez, Andrew / Perkins, Austin | 0 | 4.9 | 2214 | 2726.612 | 715 | 19E |  |  | 0.012 | 2650 | 146 | F | 31 | EIC | 2772 |  | 2023-01-28 22:04 | 22 | 2
4408 | 634928 | 60 | 55 | TC86100 | 7420 | 68 | 270 | 1 | 2023 | 2023-01-28 22:07 | 2023-01-28 23:03 | 56.2 | 173.15 | 113.15 | McKlem, Paul | Godinez, Andrew / Perkins, Austin | 0 | 4.9 | 2214 | 2719.955 | 715 | 19E |  |  | 0.01 | 2647 | 182 | F | 31 | EIC | 2768 | 2023-01-28 23:01 | 2023-01-28 23:01 | 28
30517 | 634929 | 60 | 60 | TC86100 | 7420 | 69 | 270 | 1 | 2023 | 2023-01-28 23:03 | 2023-01-28 23:58 | 54.5 | 179.85 | 119.85 | McKlem, Paul | Godinez, Andrew / Perkins, Austin | 0 | 4.9 | 2214 | 2647.61 | 715 | 19E |  |  | 0.013 | 2649 | 134 | F | 22 | EIC | 2758 |  | 2023-01-28 23:56 | 25 | 1
17470 | 634930 | 70 | 68 | TC86100 | 7420 | 70 | 270 | 1 | 2023 | 2023-01-28 23:58 | 2023-01-29 01:05 | 67.1 | 176.55 | 116.55 | McKlem, Paul | Godinez, Andrew / Perkins, Austin | 0 | 4.9 | 2214 | 2453 | 715 | 19E |  |  | 0.012 | 2645 | 96 | F | 27 | EIC | 2776 |  |  | 28 | 3
26236 | 634931 | 40 | 40 | TC86100 | 7420 | 71 | 270 | 1 | 2023 | 2023-01-29 01:05 | 2023-01-29 02:01 | 55.6 | 180.6 | 120.6 | McKlem, Paul | Godinez, Andrew / Perkins, Austin | 18.12438 | 4.9 | 2214 | 2705.202 | 715 | 15W |  |  | 0.012 | 2649 | 144 | F | 21 | EIC | 2815 |  | 2023-01-29 01:59 | 25
13028 | 634932 | 70 | 63 | TC86100 | 7420 | 72 | 270 | 1 | 2023 | 2023-01-29 02:01 | 2023-01-29 02:58 | 56.2 | 178.4 | 118.4 | McKlem, Paul | Godinez, Andrew / Perkins, Austin | 18.72011 | 4.9 | 2214 | 2709.133 | 715 | 15W |  |  | 0.013 | 2646 | 113 | F | 20 | EIC | 2756 | 2023-01-29 02:56 |  | 25
21782 | 634933 | 60 | 54 | TC86100 | 7420 | 73 | 270 | 1 | 2023 | 2023-01-29 02:58 | 2023-01-29 03:56 | 58.2 | 182.7 | 122.7 | McKlem, Paul | Godinez, Andrew / Perkins, Austin | 18.53308 | 4.9 | 2214 | 2718.578 | 715 | 15W |  |  | 0.012 | 2647 | 147 | F | 27 | EIC | 2772 |  |  | 21
34961 | 634934 | 60 | 59 | TC86100 | 7420 | 74 | 270 | 1 | 2023 | 2023-01-29 03:56 | 2023-01-29 04:52 | 56.1 | 178 | 118 | McKlem, Paul | Godinez, Andrew / Perkins, Austin | 18.93561 | 4.9 | 2214 | 2723.128 | 715 | 15W |  |  | 0.012 | 2645 | 129 | F | 37 | EIC | 2767 |  | 2023-01-29 04:51 | 30
8675 | 634935 | 64 | 64 | TC86100 | 7420 | 75 | 270 | 1 | 2023 | 2023-01-29 04:53 | 2023-01-29 05:48 | 54.9 | 175 | 97 | McKlem, Paul | Godinez, Andrew / Perkins, Austin | 19.49245 | 4.9 | 2214 | 2721.659 | 715 | 15W |  |  | 0.012 | 2646 | 196 | F | 22 | EIC | 2766 | 2023-01-29 05:46 | 2023-01-29 05:46 | 24 | 2
34972 | 634936 | 64 | 62 | TC86100 | 7420 | 76 | 270 | 1 | 2023 | 2023-01-29 05:48 | 2023-01-29 06:43 | 55.1 | 170.95 | 110.95 | McKlem, Paul | Godinez, Andrew / Perkins, Austin | 18.99627 | 4.9 | 2214 | 2727.528 | 715 | 15W |  |  | 0.012 | 2645 | 74 | F | 27 | EIC | 2777 |  |  | 26
8669 | 634937 | 62 | 58 | TC86100 | 7420 | 77 | 270 | 1 | 2023 | 2023-01-29 06:43 | 2023-01-29 07:39 | 55.4 | 181.6 | 121.6 | McKlem, Paul | Godinez, Andrew / Perkins, Austin | 18.89021 | 4.9 | 2214 | 2728.568 | 715 | 15W |  |  | 0.011 | 2648 | 151 | F | 22 | EIC | 2778 |  | 2023-01-29 07:37 | 23
8693 | 634938 | 60 | 56 | TC86100 | 7420 | 78 | 270 | 1 | 2023 | 2023-01-29 07:39 | 2023-01-29 08:34 | 55.3 | 173.45 | 113.45 | Grace, Evan | Jimenez, Jose / Calvert, Joshua | 19.26981 | 4.9 | 2214 | 2728.287 | 715 | 15W |  |  | 0.013 | 2648 | 183 | F | 23 | EIC | 2780 | 2023-01-29 08:33 |  | 25
17476 | 634939 | 64 | 64 | TC86100 | 7420 | 79 | 270 | 1 | 2023 | 2023-01-29 08:34 | 2023-01-29 09:33 | 58.5 | 185.3 | 125.3 | Grace, Evan | Jimenez, Jose / Calvert, Joshua | 19.10528 | 4.9 | 2214 | 2715.718 | 715 | 15W |  |  | 0.012 | 2647 | 80 | F | 34 | EIC | 2761 |  | 2023-01-29 09:31 | 23
4411 | 634940 | 60 | 60 | TC86100 | 7420 | 80 | 270 | 1 | 2023 | 2023-01-29 09:33 | 2023-01-29 10:26 | 53 | 172.15 | 112.15 | Grace, Evan | Jimenez, Jose / Calvert, Joshua | 18.63352 | 4.9 | 2214 | 2718.409 | 715 | 15W |  |  | 0.012 | 2649 | 99 | F | 35 | EIC | 2767 |  |  | 28
26216 | 634942 | 62 | 40 | TC86100 | 7420 | 81 | 270 | 1 | 2023 | 2023-01-29 10:27 | 2023-01-29 11:24 | 57.4 | 182.6 | 122.6 | Grace, Evan | Jimenez, Jose / Calvert, Joshua | 18.55434 | 4.9 | 2214 | 2728.452 | 715 | 15W |  |  | 0.012 | 2646 | 164 | F | 22 | EIC | 2779 | 2023-01-29 11:23 | 2023-01-29 11:23 | 29 | 1
4399 | 634943 | 62 | 62 | TC86100 | 7420 | 83 | 270 | 1 | 2023 | 2023-01-29 12:22 | 2023-01-29 13:17 | 55.4 | 177.75 | 117.75 | Grace, Evan | Jimenez, Jose / Calvert, Joshua | 18.01806 | 4.9 | 2214 | 2729.511 | 715 | 15W |  |  | 0.012 | 2648 | 99 | F | 32 | EIC | 2770 |  | 2023-01-29 13:16 | 21
26232 | 634944 | 62 | 61 | TC86100 | 7420 | 84 | 270 | 1 | 2023 | 2023-01-29 13:18 | 2023-01-29 14:15 | 57.2 | 176.8 | 116.8 | Grace, Evan | Jimenez, Jose / Calvert, Joshua | 17.96302 | 4.9 | 2214 | 2738.963 | 715 | 15W |  |  | 0.013 | 2645 | 149 | F | 37 | EIC | 2780 |  |  | 28
17447 | 634945 | 60 | 59 | TC86100 | 7420 | 85 | 270 | 1 | 2023 | 2023-01-29 14:15 | 2023-01-29 15:10 | 55 | 183.8 | 123.8 | Grace, Evan | Jimenez, Jose / Calvert, Joshua | 18.36889 | 4.9 | 2214 | 2714.685 | 715 | 15W |  |  | 0.012 | 2648 | 124 | F | 25 | EIC | 2766 | 2023-01-29 15:08 | 2023-01-29 15:08 | 29
26226 | 634946 | 64 | 64 | TC86100 | 7420 | 86 | 270 | 1 | 2023 | 2023-01-29 15:10 | 2023-01-29 16:05 | 54.9 | 177.55 | 117.55 | Grace, Evan | Jimenez, Jose / Calvert, Joshua | 18.89137 | 4.9 | 2214 | 2708.157 | 715 | 15W |  |  | 0.011 | 2648 | 52 | F | 34 | EIC | 2756 |  | 2023-01-29 16:04 | 28
17482 | 634947 | 64 | 62 | TC86100 | 7420 | 87 | 270 | 1 | 2023 | 2023-01-29 16:06 | 2023-01-29 17:05 | 59.1 | 185.3 | 125.3 | Grace, Evan | Jimenez, Jose / Calvert, Joshua | 18.18874 | 4.9 | 2214 | 2709.663 | 715 | 15W |  |  | 0.014 | 2648 | 62 | F | 34 | EIC | 2756 |  | 2023-01-29 17:03 | 27
17459 | 634948 | 66 | 62 | TC86100 | 7420 | 88 | 270 | 1 | 2023 | 2023-01-29 17:05 | 2023-01-29 18:04 | 58.7 | 177.7 | 117.7 | Grace, Evan | Jimenez, Jose / Calvert, Joshua | 18.25946 | 4.9 | 2214 | 2723.702 | 715 | 15W |  |  | 0.011 | 2648 | 64 | F | 34 | EIC | 2765 |  | 2023-01-29 18:00 | 30
17452 | 634949 | 60 | 60 | TC86100 | 7420 | 89 | 270 | 1 | 2023 | 2023-01-29 18:04 | 2023-01-29 18:58 | 54.3 | 183 | 123 | Grace, Evan | Jimenez, Jose / Calvert, Joshua | 18.31677 | 4.9 | 2214 | 2700.062 | 715 | 15W |  |  | 0.012 | 2650 | 156 | F | 22 | EIC | 2759 |  | 2023-01-29 18:55 | 18
8682 | 634950 | 60 | 56 | TC86100 | 7420 | 90 | 270 | 1 | 2023 | 2023-01-29 18:59 | 2023-01-29 19:52 | 53.6 | 169.5 | 109.5 | McKlem, Paul | Godinez, Andrew / Perkins, Austin | 18.68946 | 4.9 | 2214 | 2722.216 | 715 | 15W |  |  | 0.014 | 2646 | 58 | F | 40 | EIC | 2768 | 2023-01-29 19:50 | 2023-01-29 19:50 | 30
13020 | 634951 | 66 | 64 | TC86100 | 7420 | 91 | 270 | 1 | 2023 | 2023-01-29 19:52 | 2023-01-29 20:51 | 58.2 | 184 | 124 | McKlem, Paul | Godinez, Andrew / Perkins, Austin | 17.77506 | 4.9 | 2214 | 2724.877 | 715 | 15W |  |  | 0.011 | 2649 | 133 | F | 29 | EIC | 2770 |  | 2023-01-29 20:48 | 29
4420 | 634952 | 62 | 62 | TC86100 | 7420 | 92 | 270 | 1 | 2023 | 2023-01-29 20:51 | 2023-01-29 21:57 | 66.1 | 174.7 | 114.7 | McKlem, Paul | Godinez, Andrew / Perkins, Austin | 18.03879 | 4.9 | 2214 | 2723.534 | 715 | 15W |  |  | 0.014 | 2645 | 119 | F | 25 | EIC | 2772 |  | 2023-01-29 21:44 | 18 | 2
34993 | 634953 | 40 | 40 | TC86100 | 7420 | 93 | 270 | 1 | 2023 | 2023-01-29 21:57 | 2023-01-29 22:48 | 51 | 179.95 | 119.95 | McKlem, Paul | Godinez, Andrew / Perkins, Austin | 0 | 4.8 | 2201 | 2733.705 | 715 | 16E |  |  | 0.01 | 2648 | 193 | F | 24 | EIC | 2804 | 2023-01-29 22:45 | 2023-01-29 22:47 | 30
21785 | 634954 | 60 | 59 | TC86100 | 7420 | 94 | 270 | 1 | 2023 | 2023-01-29 22:48 | 2023-01-29 23:44 | 55.6 | 172.75 | 112.75 | McKlem, Paul | Godinez, Andrew / Perkins, Austin | 0.009653886 | 4.8 | 2201 | 2727.428 | 715 | 16E |  |  | 0.011 | 2645 | 138 | F | 32 | EIC | 2775 |  |  | 28
34963 | 634955 | 70 | 67 | TC86100 | 7420 | 95 | 270 | 1 | 2023 | 2023-01-29 23:44 | 2023-01-30 00:42 | 57.9 | 183.75 | 123.75 | McKlem, Paul | Godinez, Andrew / Perkins, Austin | 0 | 4.8 | 2201 | 2732.122 | 715 | 16E |  |  | 0.011 | 2649 | 122 | F | 36 | EIC | 2786 |  | 2023-01-30 00:40 | 23
21779 | 634956 | 60 | 60 | TC86100 | 7420 | 96 | 270 | 1 | 2023 | 2023-01-30 00:43 | 2023-01-30 01:39 | 56.3 | 177.25 | 117.25 | McKlem, Paul | Godinez, Andrew / Perkins, Austin | 0 | 4.8 | 2201 | 2718.844 | 715 | 16E |  |  | 0.01 | 2647 | 132 | F | 34 | EIC | 2757 |  | 2023-01-30 01:37 | 22
8662 | 634958 | 66 | 66 | TC86100 | 7420 | 98 | 270 | 1 | 2023 | 2023-01-30 02:34 | 2023-01-30 03:30 | 55.7 | 173.25 | 113.25 | McKlem, Paul | Godinez, Andrew / Perkins, Austin | 0.1716283 | 4.8 | 2201 | 2723.753 | 715 | 16E |  |  | 0.012 | 2647 | 162 | F | 24 | EIC | 2784 |  | 2023-01-30 03:28 | 27
21767 | 634959 | 64 | 64 | TC86100 | 7420 | 99 | 270 | 1 | 2023 | 2023-01-30 03:30 | 2023-01-30 04:27 | 56.7 | 181 | 121 | McKlem, Paul | Godinez, Andrew / Perkins, Austin | 0.009348156 | 4.8 | 2201 | 2734.14 | 715 | 16E |  |  | 0.011 | 2646 | 74 | F | 38 | EIC | 2782 |  | 2023-01-30 04:25 | 27
30529 | 634960 | 60 | 50 | TC86100 | 7420 | 100 | 270 | 1 | 2023 | 2023-01-30 04:27 | 2023-01-30 05:23 | 55.6 | 177.2 | 117.2 | McKlem, Paul | Godinez, Andrew / Perkins, Austin | 0.009152253 | 4.8 | 2201 | 2734.892 | 715 | 16E |  |  | 0.011 | 2647 | 144 | F | 20 | EIC | 2788 |  | 2023-01-30 05:21 | 27
8674 | 634961 | 60 | 60 | TC86100 | 7420 | 101 | 270 | 1 | 2023 | 2023-01-30 05:23 | 2023-01-30 06:18 | 55.1 | 173.5 | 113.5 | McKlem, Paul | Godinez, Andrew / Perkins, Austin | 0.0175021 | 4.8 | 2201 | 2727.309 | 715 | 16E |  |  | 0.011 | 2647 | 149 | F | 25 | EIC | 2771 |  | 2023-01-30 06:16 | 28
26223 | 635101 | 36 | 33 | TC86100 | 7425 | 1 | 270 | 2 | 2023 | 2023-02-08 21:36 | 2023-02-09 10:17 | 760.8 | 178.2 | 118.2 | Cesario, Jason | Nelson, David / Lawrence, Jeremy | 18.68747 | 5.7 | 2161 | 2769.201 | 715 | 18W | 4 | 4 | 0.01 | 2649 | 88 | F | 20 | VES | 2807 | 2023-02-08 22:25 | 2023-02-08 22:26 | 26
30503 | 635102 | 60 | 57 | TC86100 | 7425 | 2 | 270 | 2 | 2023 | 2023-02-08 22:28 | 2023-02-08 23:25 | 56.8 | 174.55 | 114.55 | Cesario, Jason | Nelson, David / Lawrence, Jeremy | 19.04061 | 5.7 | 2161 | 2709.418 | 715 | 18W | 4 | 4 | 0.012 | 2649 | 185 | F | 36 | VES | 2759 |  | 2023-02-08 23:23 | 29
21794 | 635104 | 60 | 59 | TC86100 | 7425 | 4 | 270 | 2 | 2023 | 2023-02-09 00:17 | 2023-02-09 01:06 | 49.4 | 174 | 114 | Cesario, Jason | Nelson, David / Lawrence, Jeremy | 19.70514 | 5.7 | 2161 | 2700.331 | 715 | 18W | 2 | 5 | 0.014 | 2648 | 188 | F | 25 | VES | 2767 | 2023-02-09 01:04 | 2023-02-09 01:02 | 19
13019 | 635105 | 60 | 59 | TC86100 | 7425 | 5 | 270 | 2 | 2023 | 2023-02-09 01:07 | 2023-02-09 02:05 | 58.4 | 187.25 | 127.25 | Cesario, Jason | Nelson, David / Lawrence, Jeremy | 19.9269 | 5.7 | 2161 | 2700.821 | 715 | 18W | 1 | 5.5 | 0.014 | 2647 | 148 | F | 21 | VES | 2766 | 2023-02-09 02:03 | 2023-02-09 02:03 | 19
21781 | 635106 | 66 | 66 | TC86100 | 7425 | 6 | 270 | 2 | 2023 | 2023-02-09 02:05 | 2023-02-09 03:04 | 58.7 | 166.95 | 106.95 | Cesario, Jason | Nelson, David / Lawrence, Jeremy | 19.76545 | 5.7 | 2161 | 2693.055 | 715 | 18W | 0 | 6 | 0.013 | 2650 | 118 | F | 23 | VES | 2757 |  | 2023-02-09 03:02 | 28
21772 | 635107 | 66 | 62 | TC86100 | 7425 | 7 | 270 | 2 | 2023 | 2023-02-09 03:04 | 2023-02-09 04:04 | 59.7 | 181.9 | 121.9 | Cesario, Jason | Nelson, David / Lawrence, Jeremy | 19.71145 | 5.7 | 2161 | 2717.181 | 715 | 18W | 0 | 6 | 0.013 | 2650 | 119 | F | 21 | VES | 2782 |  | 2023-02-09 04:02 | 23
17466 | 635108 | 58 | 57 | TC86100 | 7425 | 8 | 270 | 2 | 2023 | 2023-02-09 04:04 | 2023-02-09 05:03 | 58.9 | 168 | 108 | Cesario, Jason | Nelson, David / Lawrence, Jeremy | 19.33047 | 5.7 | 2161 | 2697.589 | 715 | 18W | 1 | 5.5 | 0.01 | 2648 | 178 | F | 26 | VES | 2747 |  | 2023-02-09 05:01 | 24
12995 | 635109 | 62 | 60 | TC86100 | 7425 | 9 | 270 | 2 | 2023 | 2023-02-09 05:03 | 2023-02-09 06:06 | 62.3 | 182.4 | 122.4 | Cesario, Jason | Nelson, David / Lawrence, Jeremy | 19.06884 | 5.7 | 2161 | 2700.924 | 715 | 18W | 2 | 5 | 0.014 | 2648 | 111 | F | 28 | VES | 2759 | 2023-02-09 06:03 | 2023-02-09 06:04 | 30
4416 | 635110 | 60 | 60 | TC86100 | 7425 | 10 | 270 | 2 | 2023 | 2023-02-09 06:06 | 2023-02-09 07:09 | 63.1 | 173.4 | 113.4 | Cesario, Jason | Nelson, David / Lawrence, Jeremy | 19.52795 | 5.7 | 2161 | 2699.589 | 715 | 18W | 3 | 4.5 | 0.014 | 2650 | 169 | F | 33 | VES | 2761 | 2023-02-09 07:07 | 2023-02-09 07:07 | 24
30522 | 635111 | 48 | 47 | TC7886 | 7425 | 11 | 270 | 2 | 2023 | 2023-02-09 07:09 | 2023-02-09 08:17 | 67.2 | 185.45 | 125.45 | Hudson, Tom | Navarro, Ismael / Godinez, Andrew | 18.75192 | 5.7 | 2161 | 2708.042 | 715 | 18W | 4 | 4 | 0.016 | 2663 | 53 | F | 34 | VES | 2766 |  | 2023-02-09 08:14 | 29
26218 | 635112 | 60 | 59 | TC7886 | 7425 | 12 | 260 | 2 | 2023 | 2023-02-09 08:17 | 2023-02-09 09:14 | 56.7 | 173.5 | 113.5 | Hudson, Tom | Navarro, Ismael / Godinez, Andrew | 18.33992 | 5.7 | 2161 | 2703.974 | 715 | 18W | 5 | 3.5 | 0.015 | 2662 | 153 | F | 24 | VES | 2768 |  |  | 24
4432 | 635113 | 58 | 54 | TC7886 | 7425 | 13 | 260 | 2 | 2023 | 2023-02-09 09:14 | 2023-02-09 10:26 | 72.2 | 175.05 | 115.05 | Hudson, Tom | Navarro, Ismael / Godinez, Andrew | 18.42096 | 5.7 | 2161 | 2725.161 | 715 | 18W | 6 | 3 | 0.013 | 2665 | 93 | F | 20 | VES | 2787 |  | 2023-02-09 10:24 | 30
17462 | 635114 | 66 | 65 | TC7886 | 7425 | 14 | 260 | 2 | 2023 | 2023-02-09 10:26 | 2023-02-09 11:58 | 91.6 | 177.4 | 117.4 | Hudson, Tom | Navarro, Ismael / Godinez, Andrew | 19.26861 | 5.7 | 2161 | 2724.248 | 715 | 18W | 7 | 2.5 | 0.015 | 2664 | 193 | F | 27 | VES | 2801 |  | 2023-02-09 11:56 | 20
26213 | 635115 | 66 | 63 | TC7886 | 7425 | 15 | 260 | 2 | 2023 | 2023-02-09 11:58 | 2023-02-09 13:24 | 85.6 | 181.65 | 103.65 | Hudson, Tom | Navarro, Ismael / Godinez, Andrew | 19.29669 | 5.7 | 2161 | 2725.08 | 715 | 18W | 7 | 2.5 | 0.018 | 2664 | 81 | F | 26 | VES | 2800 |  | 2023-02-09 13:23 | 20
26215 | 635116 | 64 | 62 | TC7886 | 7425 | 16 | 260 | 2 | 2023 | 2023-02-09 13:24 | 2023-02-09 14:35 | 70.6 | 174.7 | 114.7 | Hudson, Tom | Navarro, Ismael / Godinez, Andrew | 19.26691 | 5.7 | 2161 | 2728.453 | 715 | 18W | 6 | 3 | 0.017 | 2663 | 146 | F | 21 | VES | 2793 |  |  | 27
34981 | 635117 | 68 | 63 | TC7886 | 7425 | 17 | 260 | 2 | 2023 | 2023-02-09 14:35 | 2023-02-09 15:33 | 57.5 | 185.85 | 125.85 | Hudson, Tom | Navarro, Ismael / Godinez, Andrew | 18.81354 | 5.7 | 2161 | 2736.987 | 715 | 18W | 5 | 3.5 | 0.015 | 2665 | 140 | F | 22 | VES | 2803 | 2023-02-09 15:31 | 2023-02-09 15:31 | 26
8698 | 635118 | 64 | 63 | TC7886 | 7425 | 18 | 260 | 2 | 2023 | 2023-02-09 15:33 | 2023-02-09 16:24 | 50.8 | 172.95 | 94.95 | Hudson, Tom | Navarro, Ismael / Godinez, Andrew | 18.94465 | 5.7 | 2161 | 2733.973 | 715 | 18W | 4 | 4 | 0.016 | 2664 | 186 | F | 29 | VES | 2798 |  |  | 23
21776 | 635119 | 64 | 64 | TC7886 | 7425 | 19 | 260 | 2 | 2023 | 2023-02-09 16:24 | 2023-02-09 17:16 | 52.2 | 180.45 | 120.45 | Hudson, Tom | Navarro, Ismael / Godinez, Andrew | 18.53035 | 5.7 | 2161 | 2720.969 | 715 | 18W | 3 | 4.5 | 0.015 | 2664 | 144 | F | 39 | VES | 2775 |  | 2023-02-09 17:15 | 28
13014 | 635120 | 62 | 62 | TC7886 | 7425 | 20 | 260 | 2 | 2023 | 2023-02-09 17:16 | 2023-02-09 18:06 | 49.9 | 176.85 | 116.85 | Hudson, Tom | Navarro, Ismael / Godinez, Andrew | 18.10208 | 5.7 | 2161 | 2716.613 | 715 | 18W | 2 | 5 | 0.014 | 2663 | 163 | F | 29 | VES | 2771 |  | 2023-02-09 18:05 | 28
21777 | 635121 | 68 | 68 | TC7886 | 7425 | 21 | 260 | 2 | 2023 | 2023-02-09 18:07 | 2023-02-09 19:02 | 55.9 | 184.9 | 124.9 | Hudson, Tom | Navarro, Ismael / Godinez, Andrew | 18.44485 | 5.7 | 2161 | 2721.475 | 715 | 18W | 1 | 5.5 | 0.015 | 2662 | 104 | F | 35 | VES | 2783 |  | 2023-02-09 19:00 | 23
8684 | 635122 | 70 | 69 | TC7886 | 7425 | 22 | 260 | 2 | 2023 | 2023-02-09 19:03 | 2023-02-09 20:04 | 61.1 | 179.15 | 119.15 | Cesario, Jason | Nelson, David / Lawrence, Jeremy | 18.55994 | 5.7 | 2161 | 2728.425 | 715 | 18W | 0 | 6 | 0.014 | 2661 | 56 | F | 40 | VES | 2788 |  | 2023-02-09 20:02 | 21
8683 | 635123 | 62 | 61 | TC7886 | 7425 | 23 | 260 | 2 | 2023 | 2023-02-09 20:04 | 2023-02-09 21:14 | 69.5 | 188.6 | 128.6 | Cesario, Jason | Nelson, David / Lawrence, Jeremy | 18.78381 | 5.7 | 2161 | 2720.792 | 715 | 18W | 0 | 6 | 0.015 | 2663 | 137 | F | 29 | VES | 2767 |  | 2023-02-09 21:07 | 22
34965 | 635124 | 48 | 44 | TC7886 | 7425 | 24 | 260 | 2 | 2023 | 2023-02-09 21:21 | 2023-02-09 22:27 | 65.1 | 177.45 | 117.45 | Cesario, Jason | Nelson, David / Lawrence, Jeremy | 0 | 11.1 | 2200 | 2734.509 | 715 | 15E | 4 | 4.5 | 0.016 | 2665 | 173 | F | 35 | EIC | 2799 |  | 2023-02-09 22:17 | 28
30535 | 635125 | 60 | 60 | TC7886 | 7425 | 25 | 260 | 2 | 2023 | 2023-02-09 22:19 | 2023-02-09 23:24 | 65.2 | 180.6 | 120.6 | Cesario, Jason | Nelson, David / Lawrence, Jeremy | 0 | 11.1 | 2200 | 2715.32 | 715 | 15E | 4 | 4.5 | 0.015 | 2662 | 49 | F | 39 | EIC | 2773 |  | 2023-02-09 23:23 | 24
30533 | 635126 | 68 | 68 | TC7886 | 7425 | 26 | 260 | 2 | 2023 | 2023-02-09 23:25 | 2023-02-10 00:35 | 70.3 | 176.8 | 116.8 | Cesario, Jason | Nelson, David / Lawrence, Jeremy | 0.2880475 | 11.1 | 2200 | 2715.224 | 715 | 15E | 3 | 5 | 0.015 | 2663 | 121 | F | 39 | EIC | 2773 |  | 2023-02-10 00:32 | 20
13022 | 635127 | 64 | 59 | TC7886 | 7425 | 27 | 260 | 2 | 2023 | 2023-02-10 00:35 | 2023-02-10 01:46 | 71 | 182.4 | 122.4 | Cesario, Jason | Nelson, David / Lawrence, Jeremy | 0.83081 | 11.1 | 2200 | 2716.471 | 715 | 15E | 2 | 5.5 | 0.016 | 2664 | 136 | F | 37 | EIC | 2778 |  | 2023-02-10 01:43 | 21
34977 | 635129 | 68 | 68 | TC7886 | 7425 | 29 | 260 | 2 | 2023 | 2023-02-10 03:00 | 2023-02-10 04:08 | 67.8 | 187.2 | 127.2 | Cesario, Jason | Nelson, David / Lawrence, Jeremy | 2.317816 | 11.1 | 2200 | 2732.421 | 715 | 15E | 1 | 6 | 0.017 | 2660 | 124 | F | 25 | VES | 2790 | 2023-02-10 04:06 | 2023-02-10 04:06 | 21
8679 | 635130 | 68 | 66 | TC7886 | 7425 | 30 | 260 | 2 | 2023 | 2023-02-10 04:08 | 2023-02-10 05:11 | 63 | 173.4 | 113.4 | Cesario, Jason | Nelson, David / Lawrence, Jeremy | 0 | 11.1 | 2200 | 2713.9 | 715 | 15E | 2 | 5.5 | 0.017 | 2660 | 49 | F | 31 | VES | 2767 |  | 2023-02-10 05:09 | 28
4410 | 635131 | 62 | 62 | TC7886 | 7425 | 31 | 260 | 2 | 2023 | 2023-02-10 05:11 | 2023-02-10 06:08 | 56.9 | 178.55 | 118.55 | Cesario, Jason | Nelson, David / Lawrence, Jeremy | 0.4942608 | 11.1 | 2200 | 2717.086 | 715 | 15E | 3 | 5 | 0.016 | 2665 | 192 | F | 34 | VES | 2770 |  | 2023-02-10 06:06 | 20
13016 | 635132 | 64 | 64 | TC7886 | 7425 | 32 | 260 | 2 | 2023 | 2023-02-10 06:09 | 2023-02-10 07:12 | 63.5 | 178.35 | 118.35 | Cesario, Jason | Nelson, David / Lawrence, Jeremy | 0 | 11.1 | 2200 | 2714.573 | 715 | 15E | 4 | 4.5 | 0.016 | 2661 | 155 | F | 36 | VES | 2768 |  | 2023-02-10 07:10 | 19
26231 | 635133 | 66 | 63 | TC7886 | 7425 | 33 | 260 | 2 | 2023 | 2023-02-10 07:12 | 2023-02-10 08:12 | 59.9 | 185.9 | 125.9 | McKlem, Paul | Perkins, Austin / Godinez, Andrew | 0 | 11.1 | 2200 | 2716.623 | 715 | 15E | 5 | 4 | 0.017 | 2663 | 141 | F | 31 | VES | 2765 |  | 2023-02-10 08:10 | 30
17453 | 635134 | 66 | 62 | TC7886 | 7425 | 34 | 260 | 2 | 2023 | 2023-02-10 08:13 | 2023-02-10 09:35 | 82.4 | 177.9 | 117.9 | McKlem, Paul | Perkins, Austin / Godinez, Andrew | 0 | 11.1 | 2200 | 2731.077 | 715 | 15E | 6 | 3.5 | 0.015 | 2664 | 140 | F | 34 | VES | 2797 | 2023-02-10 09:31 | 2023-02-10 09:32 | 24
17471 | 635135 | 70 | 69 | TC7886 | 7425 | 35 | 260 | 2 | 2023 | 2023-02-10 09:35 | 2023-02-10 11:04 | 88.2 | 189 | 129 | McKlem, Paul | Perkins, Austin / Godinez, Andrew | 0 | 11.1 | 2200 | 2733.326 | 715 | 15E | 7 | 3 | 0.016 | 2661 | 107 | F | 37 | VES | 2803 |  | 2023-02-10 11:02 | 30
4418 | 635136 | 66 | 65 | TC7886 | 7425 | 36 | 260 | 2 | 2023 | 2023-02-10 11:04 | 2023-02-10 12:01 | 56.9 | 177.9 | 117.9 | McKlem, Paul | Perkins, Austin / Godinez, Andrew | 0 | 11.1 | 2200 | 2743.769 | 715 | 15E | 7 | 3 | 0.016 | 2664 | 132 | F | 35 | VES | 2798 |  | 2023-02-10 11:59 | 21
8702 | 635137 | 60 | 60 | TC7886 | 7425 | 37 | 260 | 2 | 2023 | 2023-02-10 12:01 | 2023-02-10 12:54 | 52.7 | 173.6 | 113.6 | Grace, Evan | Romero, Orlando / Jimenez, Jose | 0 | 11.1 | 2200 | 2738.894 | 715 | 15E | 4 | 4.5 | 0.016 | 2665 | 161 | F | 23 | VES | 2783 |  | 2023-02-10 12:49 | 26
4433 | 635138 | 48 | 48 | TC7886 | 7426 | 1 | 260 | 2 | 2023 | 2023-02-10 19:31 | 2023-02-11 03:04 | 452.7 | 184.4 | 124.4 | Grace, Evan | Romero, Orlando / Jimenez, Jose | 17.87313 | 8.5 | 2221 | 2762.091 | 715 | 14W |  |  | 0.013 | 2664 | 200 | L2 | 24 | EIC | 2825 |  | 2023-02-10 20:26 | 27
17473 | 635139 | 62 | 62 | TC7886 | 7426 | 2 | 260 | 2 | 2023 | 2023-02-10 20:27 | 2023-02-10 21:17 | 50 | 175.8 | 115.8 | Grace, Evan | Romero, Orlando / Jimenez, Jose | 17.89072 | 8.5 | 2221 | 2716.67 | 715 | 14W |  |  | 0.018 | 2659 | 108 | F | 40 | EIC | 2759 | 2023-02-10 21:15 | 2023-02-10 21:16 | 27 | 1
34976 | 635140 | 70 | 70 | TC7886 | 7426 | 3 | 260 | 2 | 2023 | 2023-02-10 21:18 | 2023-02-10 22:05 | 47.5 | 183.05 | 123.05 | Grace, Evan | Romero, Orlando / Jimenez, Jose | 17.63686 | 8.5 | 2221 | 2710.061 | 715 | 14W |  |  | 0.015 | 2659 | 88 | F | 32 | EIC | 2764 |  | 2023-02-10 22:04 | 28
30523 | 635141 | 62 | 62 | TC7886 | 7426 | 4 | 260 | 2 | 2023 | 2023-02-10 22:05 | 2023-02-10 22:57 | 51.7 | 175.4 | 115.4 | Grace, Evan | Romero, Orlando / Jimenez, Jose | 17.64297 | 8.5 | 2221 | 2711.953 | 715 | 14W |  |  | 0.017 | 2661 | 85 | F | 23 | EIC | 2763 |  | 2023-02-10 22:55 | 18
17478 | 635142 | 70 | 70 | TC7886 | 7426 | 5 | 260 | 2 | 2023 | 2023-02-10 22:57 | 2023-02-10 23:48 | 51.2 | 183.1 | 123.1 | Grace, Evan | Romero, Orlando / Jimenez, Jose | 17.5649 | 8.5 | 2221 | 2721.321 | 715 | 14W |  |  | 0.016 | 2664 | 133 | F | 27 | EIC | 2776 |  | 2023-02-10 23:47 | 25
30540 | 635143 | 62 | 62 | TC7886 | 7426 | 6 | 260 | 2 | 2023 | 2023-02-10 23:49 | 2023-02-11 00:39 | 50 | 173.7 | 113.7 | Grace, Evan | Romero, Orlando / Jimenez, Jose | 17.55912 | 8.5 | 2221 | 2715.427 | 715 | 14W |  |  | 0.016 | 2665 | 138 | F | 32 | EIC | 2760 | 2023-02-11 00:36 | 2023-02-11 00:37 | 20
8677 | 635144 | 66 | 66 | TC7886 | 7426 | 7 | 260 | 2 | 2023 | 2023-02-11 00:39 | 2023-02-11 01:27 | 48.5 | 178 | 118 | Grace, Evan | Romero, Orlando / Jimenez, Jose | 17.59794 | 8.5 | 2221 | 2727.892 | 715 | 14W |  |  | 0.016 | 2662 | 161 | F | 38 | EIC | 2778 |  | 2023-02-11 01:25 | 18
13005 | 635145 | 66 | 64 | TC7886 | 7426 | 8 | 260 | 2 | 2023 | 2023-02-11 01:28 | 2023-02-11 02:19 | 51.5 | 177.2 | 117.2 | Grace, Evan | Romero, Orlando / Jimenez, Jose | 17.42566 | 8.5 | 2221 | 2724.705 | 715 | 14W |  |  | 0.016 | 2661 | 71 | F | 33 | EIC | 2774 |  | 2023-02-11 02:17 | 26
26220 | 635146 | 72 | 72 | TC7886 | 7426 | 9 | 260 | 2 | 2023 | 2023-02-11 02:19 | 2023-02-11 03:13 | 53.9 | 186.8 | 126.8 | Grace, Evan | Romero, Orlando / Jimenez, Jose | 17.26989 | 8.5 | 2221 | 2724.564 | 715 | 14W |  |  | 0.018 | 2662 | 105 | F | 28 | EIC | 2775 |  | 2023-02-11 03:12 | 26
34980 | 635147 | 60 | 59 | TC7886 | 7426 | 10 | 260 | 2 | 2023 | 2023-02-11 03:14 | 2023-02-11 04:10 | 55.9 | 176.85 | 116.85 | Grace, Evan | Romero, Orlando / Jimenez, Jose | 17.55135 | 8.5 | 2221 | 2715.853 | 715 | 14W |  |  | 0.017 | 2663 | 134 | F | 24 | EIC | 2760 |  | 2023-02-11 04:08 | 19
8665 | 635148 | 68 | 68 | TC7886 | 7426 | 11 | 260 | 2 | 2023 | 2023-02-11 04:10 | 2023-02-11 05:14 | 64 | 187.5 | 127.5 | Grace, Evan | Romero, Orlando / Jimenez, Jose | 16.99536 | 8.5 | 2221 | 2707.98 | 715 | 14W |  |  | 0.02 | 2663 | 73 | F | 26 | EIC | 2767 |  | 2023-02-11 05:10 | 20
34992 | 635149 | 62 | 62 | TC7886 | 7426 | 12 | 260 | 2 | 2023 | 2023-02-11 05:14 | 2023-02-11 06:21 | 67 | 172.9 | 112.9 | Grace, Evan | Romero, Orlando / Jimenez, Jose | 17.47513 | 8.5 | 2221 | 2716.231 | 715 | 14W |  |  | 0.017 | 2662 | 176 | F | 31 | EIC | 2778 |  | 2023-02-11 06:20 | 25
30510 | 635150 | 70 | 68 | TC7886 | 7426 | 13 | 260 | 2 | 2023 | 2023-02-11 06:21 | 2023-02-11 07:42 | 80.4 | 172.8 | 112.8 | McKlem, Paul | Perkins, Austin / Godinez, Andrew | 16.80009 | 8.5 | 2221 | 2718.231 | 715 | 14W |  |  | 0.016 | 2663 | 178 | F | 24 | EIC | 2783 |  | 2023-02-11 07:40 | 26
21774 | 635151 | 60 | 58 | TC7886 | 7426 | 14 | 260 | 2 | 2023 | 2023-02-11 07:42 | 2023-02-11 09:06 | 83.39999 | 170.35 | 110.35 | McKlem, Paul | Perkins, Austin / Godinez, Andrew | 16.239 | 8.5 | 2221 | 2741.608 | 715 | 14W |  |  | 0.016 | 2662 | 102 | F | 31 | EIC | 2805 |  | 2023-02-11 09:04 | 24
13001 | 635152 | 70 | 70 | TC7886 | 7426 | 15 | 260 | 2 | 2023 | 2023-02-11 09:06 | 2023-02-11 10:31 | 85.6 | 185.85 | 125.85 | McKlem, Paul | Perkins, Austin / Godinez, Andrew | 16.38403 | 8.5 | 2221 | 2726.823 | 715 | 14W |  |  | 0.018 | 2663 | 125 | F | 36 | EIC | 2792 | 2023-02-11 10:26 | 2023-02-11 10:29 | 18
34968 | 635153 | 70 | 70 | TC7886 | 7426 | 16 | 260 | 2 | 2023 | 2023-02-11 10:32 | 2023-02-11 11:50 | 78.4 | 177.65 | 117.65 | McKlem, Paul | Perkins, Austin / Godinez, Andrew | 16.33085 | 8.5 | 2221 | 2741.826 | 715 | 14W |  |  | 0.017 | 2662 | 145 | F | 28 | EIC | 2817 |  | 2023-02-11 11:48 | 26
30511 | 635154 | 64 | 64 | TC7886 | 7426 | 17 | 260 | 2 | 2023 | 2023-02-11 11:50 | 2023-02-11 13:06 | 75.39999 | 183.55 | 123.55 | McKlem, Paul | Perkins, Austin / Godinez, Andrew | 16.90966 | 8.5 | 2221 | 2755.427 | 715 | 14W |  |  | 0.017 | 2666 | 99 | F | 40 | EIC | 2818 |  | 2023-02-11 13:04 | 24
30504 | 635155 | 66 | 66 | TC7886 | 7426 | 18 | 260 | 2 | 2023 | 2023-02-11 13:06 | 2023-02-11 14:44 | 98 | 176.55 | 116.55 | McKlem, Paul | Perkins, Austin / Godinez, Andrew | 17.39798 | 8.5 | 2221 | 2741.288 | 715 | 14W |  |  | 0.017 | 2663 | 173 | F | 32 | EIC | 2819 |  | 2023-02-11 14:42 | 22
34985 | 635156 | 68 | 68 | TC7886 | 7426 | 19 | 260 | 2 | 2023 | 2023-02-11 14:44 | 2023-02-11 16:08 | 83.6 | 181.35 | 121.35 | McKlem, Paul | Perkins, Austin / Godinez, Andrew | 16.37987 | 8.5 | 2221 | 2720.043 | 715 | 14W |  |  | 0.017 | 2664 | 101 | F | 27 | EIC | 2817 | 2023-02-11 16:05 | 2023-02-11 16:07 | 26
26227 | 635157 | 62 | 62 | TC7886 | 7426 | 20 | 260 | 2 | 2023 | 2023-02-11 16:08 | 2023-02-11 17:10 | 61.6 | 176.15 | 116.15 | McKlem, Paul | Perkins, Austin / Godinez, Andrew | 16.44387 | 8.5 | 2221 | 2731.506 | 715 | 14W |  |  | 0.016 | 2668 | 178 | F | 30 | EIC | 2799 | 2023-02-11 17:08 | 2023-02-11 17:08 | 23
4426 | 635159 | 46 | 46 | TC7886 | 7426 | 22 | 260 | 2 | 2023 | 2023-02-11 18:17 | 2023-02-11 19:44 | 86.2 | 174.85 | 114.85 | Grace, Evan | Romero, Orlando / Jimenez, Jose | 17.09156 | 8.5 | 2221 | 2754.634 | 715 | 14W |  |  | 0.014 | 2660 | 162 | F | 35 | EIC | 2821 |  | 2023-02-11 19:35 | 30
17464 | 635160 | 46 | 46 | TC7886 | 7427 | 1 | 260 | 2 | 2023 | 2023-02-11 21:46 | 2023-02-12 00:43 | 176.8 | 173.8 | 113.8 | Grace, Evan | Romero, Orlando / Jimenez, Jose | 0 | 6.7 | 2236 | 2772.686 | 715 | 19E |  |  | 0.07 | 2665 | 190 | F | 39 | EIC | 2823 | 2023-02-11 22:39 | 2023-02-11 22:39 | 28
17472 | 635161 | 62 | 62 | TC7886 | 7427 | 2 | 260 | 2 | 2023 | 2023-02-11 22:41 | 2023-02-11 23:31 | 49.9 | 186.3 | 126.3 | Grace, Evan | Romero, Orlando / Jimenez, Jose | 0 | 6.7 | 2236 | 2753.276 | 715 | 19E |  |  | 0.015 | 2662 | 78 | F | 35 | EIC | 2780 |  | 2023-02-11 23:28 | 24
12996 | 635162 | 72 | 70 | TC7886 | 7427 | 3 | 260 | 2 | 2023 | 2023-02-11 23:31 | 2023-02-12 00:18 | 47.1 | 176.1 | 116.1 | Grace, Evan | Romero, Orlando / Jimenez, Jose | 0 | 6.7 | 2236 | 2725.156 | 715 | 19E |  |  | 0.018 | 2662 | 99 | L1 | 23 | EIC | 2762 | 2023-02-12 00:14 | 2023-02-12 00:14 | 26
4421 | 635163 | 62 | 62 | TC7886 | 7427 | 4 | 260 | 2 | 2023 | 2023-02-12 00:19 | 2023-02-12 01:13 | 53.8 | 184.9 | 124.9 | Grace, Evan | Romero, Orlando / Jimenez, Jose | 0 | 6.7 | 2236 | 2715.912 | 715 | 19E |  |  | 0.017 | 2662 | 50 | F | 40 | EIC | 2759 | 2023-02-12 01:10 | 2023-02-12 01:10 | 19
13029 | 635164 | 70 | 70 | TC7886 | 7427 | 5 | 260 | 2 | 2023 | 2023-02-12 01:13 | 2023-02-12 02:13 | 60.7 | 179.7 | 119.7 | Grace, Evan | Romero, Orlando / Jimenez, Jose | 0 | 6.7 | 2236 | 2708.276 | 715 | 19E |  |  | 0.017 | 2663 | 61 | F | 38 | EIC | 2771 | 2023-02-12 02:11 |  | 28
21799 | 635165 | 60 | 57 | TC7886 | 7427 | 6 | 260 | 2 | 2023 | 2023-02-12 02:14 | 2023-02-12 03:11 | 57.2 | 180.1 | 120.1 | Grace, Evan | Romero, Orlando / Jimenez, Jose | 0 | 6.7 | 2236 | 2706.476 | 715 | 19E |  |  | 0.016 | 2663 | 75 | F | 37 | EIC | 2755 | 2023-02-12 03:08 | 2023-02-12 03:09 | 27
30526 | 635166 | 68 | 67 | TC7886 | 7427 | 7 | 260 | 2 | 2023 | 2023-02-12 03:11 | 2023-02-12 04:17 | 66.2 | 170.95 | 110.95 | Grace, Evan | Romero, Orlando / Jimenez, Jose | 0 | 6.7 | 2236 | 2751.298 | 715 | 19E |  |  | 0.018 | 2661 | 191 | F | 37 | EIC | 2796 | 2023-02-12 04:14 | 2023-02-12 04:15 | 19
4434 | 635167 | 70 | 70 | TC7886 | 7427 | 8 | 260 | 2 | 2023 | 2023-02-12 04:18 | 2023-02-12 05:35 | 77.7 | 185.35 | 125.35 | Grace, Evan | Romero, Orlando / Jimenez, Jose | 0 | 6.7 | 2236 | 2748.281 | 715 | 19E |  |  | 0.017 | 2663 | 180 | F | 40 | EIC | 2807 |  | 2023-02-12 05:33 | 28
8689 | 635168 | 66 | 66 | TC7886 | 7427 | 9 | 260 | 2 | 2023 | 2023-02-12 05:36 | 2023-02-12 06:36 | 60.7 | 175.8 | 115.8 | Grace, Evan | Romero, Orlando / Jimenez, Jose | 0 | 6.7 | 2236 | 2731.427 | 715 | 19E |  |  | 0.017 | 2660 | 94 | F | 36 | EIC | 2769 | 2023-02-12 06:34 | 2023-02-12 06:35 | 23
4415 | 635169 | 62 | 61 | TC7886 | 7427 | 10 | 260 | 2 | 2023 | 2023-02-12 06:37 | 2023-02-12 07:38 | 61.8 | 181 | 121 | McKlem, Paul | Calvert, Joshua / Godinez, Andrew | 0 | 6.7 | 2236 | 2718.597 | 715 | 19E |  |  | 0.017 | 2662 | 167 | F | 34 | EIC | 2765 |  | 2023-02-12 07:36 | 18
21766 | 635170 | 70 | 69 | TC7886 | 7427 | 11 | 260 | 2 | 2023 | 2023-02-12 07:39 | 2023-02-12 08:45 | 66.5 | 179.15 | 119.15 | McKlem, Paul | Calvert, Joshua / Godinez, Andrew | 0 | 6.7 | 2236 | 2711.58 | 715 | 19E |  |  | 0.016 | 2665 | 199 | F | 20 | EIC | 2768 |  |  | 18
8663 | 635172 | 68 | 66 | TC7886 | 7427 | 13 | 260 | 2 | 2023 | 2023-02-12 10:15 | 2023-02-12 11:25 | 70.2 | 174.35 | 114.35 | McKlem, Paul | Calvert, Joshua / Godinez, Andrew | 0 | 6.7 | 2236 | 2757.88 | 715 | 19E | 5 | 4 | 0.017 | 2662 | 110 | F | 24 | EIC | 2817 | 2023-02-12 11:20 |  | 26
30541 | 635173 | 70 | 69 | TC7886 | 7427 | 14 | 260 | 2 | 2023 | 2023-02-12 11:25 | 2023-02-12 12:35 | 69.5 | 188.4 | 128.4 | McKlem, Paul | Calvert, Joshua / Godinez, Andrew | 0 | 6.7 | 2236 | 2771.909 | 715 | 19E | 6 | 3.5 | 0.016 | 2663 | 148 | F | 24 | EIC | 2825 |  | 2023-02-12 12:33 | 28
21773 | 635174 | 64 | 61 | TC7886 | 7427 | 15 | 260 | 2 | 2023 | 2023-02-12 12:35 | 2023-02-12 13:36 | 60.9 | 176 | 116 | McKlem, Paul | Calvert, Joshua / Godinez, Andrew | 0 | 6.7 | 2236 | 2742.349 | 715 | 19E | 6 | 3.5 | 0.019 | 2665 | 133 | F | 23 | EIC | 2797 | 2023-02-12 13:34 |  | 21
30521 | 635175 | 68 | 67 | TC7886 | 7427 | 16 | 260 | 2 | 2023 | 2023-02-12 13:36 | 2023-02-12 14:39 | 62.4 | 184.3 | 124.3 | McKlem, Paul | Calvert, Joshua / Godinez, Andrew | 0 | 6.7 | 2236 | 2725.563 | 715 | 19E | 5 | 4 | 0.015 | 2661 | 141 | F | 39 | EIC | 2782 |  |  | 18
8686 | 635176 | 64 | 64 | TC7886 | 7427 | 17 | 260 | 2 | 2023 | 2023-02-12 14:39 | 2023-02-12 15:45 | 66.39999 | 178.3 | 118.3 | McKlem, Paul | Calvert, Joshua / Godinez, Andrew | 0 | 6.7 | 2236 | 2722.551 | 715 | 19E | 3 | 5 | 0.017 | 2661 | 178 | F | 21 | EIC | 2780 |  | 2023-02-12 15:44 | 22
8685 | 635177 | 68 | 67 | TC7886 | 7427 | 18 | 260 | 2 | 2023 | 2023-02-12 15:46 | 2023-02-12 16:54 | 68.1 | 183.45 | 123.45 | McKlem, Paul | Calvert, Joshua / Godinez, Andrew | 0 | 6.7 | 2236 | 2736.351 | 715 | 19E | 3 | 5 | 0.016 | 2665 | 104 | F | 21 | EIC | 2781 |  | 2023-02-12 16:52 | 24
21768 | 635178 | 68 | 66 | TC7886 | 7427 | 19 | 260 | 2 | 2023 | 2023-02-12 16:54 | 2023-02-12 17:59 | 64.5 | 178.2 | 118.2 | McKlem, Paul | Calvert, Joshua / Godinez, Andrew | 0 | 6.7 | 2236 | 2740.717 | 715 | 19E | 4 | 4 | 0.016 | 2667 | 59 | F | 23 | EIC | 2808 |  |  | 29
13004 | 635179 | 70 | 69 | TC7886 | 7427 | 20 | 260 | 2 | 2023 | 2023-02-12 17:59 | 2023-02-12 19:03 | 63.8 | 187 | 127 | McKlem, Paul | Calvert, Joshua / Godinez, Andrew | 0 | 6.7 | 2236 | 2717.1 | 715 | 19E | 6 | 3.5 | 0.016 | 2661 | 198 | F | 34 | EIC | 2770 |  | 2023-02-12 19:01 | 18
13012 | 635180 | 64 | 63 | TC7886 | 7427 | 21 | 260 | 2 | 2023 | 2023-02-12 19:03 | 2023-02-12 19:59 | 56.2 | 172.05 | 112.05 | Grace, Evan | Romero, Orlando / Jimenez, Jose | 0 | 6.7 | 2236 | 2714.275 | 715 | 19E |  |  | 0.015 | 2662 | 106 | F | 39 | EIC | 2774 |  | 2023-02-12 19:57 | 27
4406 | 635181 | 66 | 64 | TC7886 | 7427 | 22 | 260 | 2 | 2023 | 2023-02-12 19:59 | 2023-02-12 20:56 | 56.3 | 185.15 | 125.15 | Grace, Evan | Romero, Orlando / Jimenez, Jose | 0 | 6.7 | 2236 | 2726.927 | 715 | 19E |  |  | 0.014 | 2664 | 140 | F | 23 | EIC | 2786 |  | 2023-02-12 20:54 | 28
17446 | 635182 | 56 | 56 | TC7886 | 7427 | 23 | 260 | 2 | 2023 | 2023-02-12 20:56 | 2023-02-12 22:02 | 66.4 | 175.4 | 115.4 | Grace, Evan | Romero, Orlando / Jimenez, Jose | 0 | 6.7 | 2236 | 2705.145 | 715 | 19E |  |  | 0.015 | 2662 | 149 | F | 39 | EIC | 2771 |  | 2023-02-12 21:50 | 27
4402 | 635183 | 48 | 48 | TC7886 | 7427 | 24 | 260 | 2 | 2023 | 2023-02-12 22:02 | 2023-02-12 22:57 | 55 | 182.75 | 122.75 | Grace, Evan | Romero, Orlando / Jimenez, Jose | 18.33328 | 6 | 2202 | 2724.102 | 715 | 16W |  |  | 0.013 | 2661 | 120 | F | 29 | EIC | 2812 |  | 2023-02-12 22:55 | 23
17479 | 635184 | 64 | 53 | TC7886 | 7427 | 25 | 260 | 2 | 2023 | 2023-02-12 22:58 | 2023-02-12 23:55 | 57 | 181.05 | 121.05 | Grace, Evan | Romero, Orlando / Jimenez, Jose | 18.74859 | 6 | 2202 | 2736.459 | 715 | 16W |  |  | 0.015 | 2664 | 184 | F | 34 | EIC | 2757 | 2023-02-12 23:51 | 2023-02-12 23:52 | 21
4413 | 635185 | 68 | 65 | TC7886 | 7427 | 26 | 260 | 2 | 2023 | 2023-02-12 23:55 | 2023-02-13 00:45 | 50.2 | 183.5 | 123.5 | Grace, Evan | Romero, Orlando / Jimenez, Jose | 18.44717 | 6 | 2202 | 2720.925 | 715 | 16W |  |  | 0.015 | 2664 | 115 | F | 33 | EIC | 2779 |  | 2023-02-13 00:43 | 30
17480 | 635186 | 62 | 62 | TC7886 | 7427 | 27 | 260 | 2 | 2023 | 2023-02-13 00:45 | 2023-02-13 01:33 | 48 | 174.15 | 114.15 | Grace, Evan | Romero, Orlando / Jimenez, Jose | 18.90028 | 6 | 2202 | 2723.587 | 715 | 16W |  |  | 0.015 | 2665 | 148 | F | 27 | EIC | 2774 | 2023-02-13 01:27 | 2023-02-13 01:27 | 18
12997 | 635187 | 70 | 70 | TC7886 | 7427 | 28 | 260 | 2 | 2023 | 2023-02-13 01:34 | 2023-02-13 02:22 | 48.2 | 181.55 | 121.55 | Grace, Evan | Romero, Orlando / Jimenez, Jose | 19.16545 | 6 | 2202 | 2719.796 | 715 | 16W |  |  | 0.015 | 2663 | 98 | F | 28 | EIC | 2765 |  | 2023-02-13 02:20 | 25
30539 | 635188 | 66 | 66 | TC7886 | 7427 | 29 | 260 | 2 | 2023 | 2023-02-13 02:22 | 2023-02-13 03:21 | 58.6 | 179.5 | 119.5 | Grace, Evan | Romero, Orlando / Jimenez, Jose | 18.73433 | 6 | 2202 | 2726.999 | 715 | 16W |  |  | 0.017 | 2664 | 102 | F | 24 | EIC | 2772 |  | 2023-02-13 03:18 | 26
8697 | 635189 | 66 | 64 | TC7886 | 7427 | 30 | 260 | 2 | 2023 | 2023-02-13 03:21 | 2023-02-13 04:28 | 66.7 | 184.8 | 124.8 | Grace, Evan | Romero, Orlando / Jimenez, Jose | 18.62624 | 6 | 2202 | 2715.304 | 715 | 16W |  |  | 0.016 | 2663 | 88 | F | 23 | EIC | 2756 | 2023-02-13 04:26 | 2023-02-13 04:26 | 24
4424 | 635190 | 64 | 64 | TC7886 | 7427 | 31 | 260 | 2 | 2023 | 2023-02-13 04:28 | 2023-02-13 05:30 | 62.2 | 178.6 | 118.6 | Grace, Evan | Romero, Orlando / Jimenez, Jose | 18.69895 | 6 | 2202 | 2712.414 | 715 | 16W |  |  | 0.017 | 2663 | 146 | F | 29 | EIC | 2779 |  | 2023-02-13 05:29 | 20
34987 | 635191 | 68 | 68 | TC7886 | 7427 | 32 | 260 | 2 | 2023 | 2023-02-13 05:31 | 2023-02-13 06:35 | 64.1 | 184.1 | 124.1 | Grace, Evan | Romero, Orlando / Jimenez, Jose | 18.62432 | 6 | 2202 | 2714.211 | 715 | 16W |  |  | 0.015 | 2662 | 137 | F | 28 | EIC | 2784 |  | 2023-02-13 06:33 | 20
21780 | 635192 | 62 | 62 | TC7886 | 7427 | 33 | 260 | 2 | 2023 | 2023-02-13 06:35 | 2023-02-13 07:36 | 61.6 | 171.5 | 111.5 | Cesario, Jason | Nelson, David / Lawrence, Jeremy | 18.01962 | 6 | 2202 | 2734.903 | 715 | 16W |  |  | 0.017 | 2660 | 94 | F | 38 | EIC | 2795 |  |  | 22
21796 | 635193 | 70 | 64 | TC7886 | 7427 | 34 | 260 | 2 | 2023 | 2023-02-13 07:37 | 2023-02-13 08:47 | 70.2 | 180.15 | 120.15 | Cesario, Jason | Nelson, David / Lawrence, Jeremy | 17.72482 | 6 | 2202 | 2739.171 | 715 | 16W |  |  | 0.018 | 2665 | 143 | F | 34 | EIC | 2806 |  | 2023-02-13 08:44 | 25
21793 | 635194 | 60 | 60 | TC7886 | 7427 | 35 | 260 | 2 | 2023 | 2023-02-13 08:47 | 2023-02-13 10:02 | 75.1 | 176.8 | 116.8 | Cesario, Jason | Nelson, David / Lawrence, Jeremy | 18.12317 | 6 | 2202 | 2735.345 | 715 | 16W |  |  | 0.016 | 2664 | 154 | F | 27 | EIC | 2802 |  |  | 27
30508 | 635195 | 64 | 60 | TC7886 | 7427 | 36 | 260 | 2 | 2023 | 2023-02-13 10:03 | 2023-02-13 11:21 | 78.7 | 182.95 | 122.95 | Cesario, Jason | Nelson, David / Lawrence, Jeremy | 18.22143 | 6 | 2202 | 2726.468 | 715 | 16W |  |  | 0.016 | 2662 | 128 | F | 33 | EIC | 2789 |  | 2023-02-13 11:19 | 30
21795 | 635196 | 70 | 70 | TC7886 | 7427 | 37 | 260 | 2 | 2023 | 2023-02-13 11:22 | 2023-02-13 12:40 | 78.7 | 179.1 | 119.1 | Cesario, Jason | Nelson, David / Lawrence, Jeremy | 18.64551 | 6 | 2202 | 2718.207 | 715 | 16W |  |  | 0.017 | 2663 | 165 | F | 27 | EIC | 2782 |  | 2023-02-13 12:38 | 24
13025 | 635197 | 70 | 66 | TC7886 | 7427 | 38 | 260 | 2 | 2023 | 2023-02-13 12:41 | 2023-02-13 14:10 | 89.2 | 180.4 | 120.4 | Cesario, Jason | Nelson, David / Lawrence, Jeremy | 18.13896 | 6 | 2202 | 2734.325 | 715 | 16W |  |  | 0.017 | 2664 | 116 | F | 26 | EIC | 2802 | 2023-02-13 14:07 |  | 30
34971 | 635198 | 60 | 60 | TC7886 | 7427 | 39 | 260 | 2 | 2023 | 2023-02-13 14:10 | 2023-02-13 15:23 | 72.8 | 170.85 | 110.85 | Cesario, Jason | Nelson, David / Lawrence, Jeremy | 18.00837 | 6 | 2202 | 2742.142 | 715 | 16W |  |  | 0.015 | 2664 | 89 | F | 30 | EIC | 2812 | 2023-02-13 15:18 | 2023-02-13 15:18 | 25
21790 | 635199 | 62 | 62 | TC7886 | 7427 | 40 | 260 | 2 | 2023 | 2023-02-13 15:23 | 2023-02-13 16:22 | 58.5 | 176 | 116 | Cesario, Jason | Nelson, David / Lawrence, Jeremy | 17.92025 | 6 | 2202 | 2751.539 | 715 | 16W |  |  | 0.015 | 2663 | 190 | F | 38 | EIC | 2812 |  | 2023-02-13 16:14 | 23
8703 | 635200 | 48 | 48 | TC7886 | 7428 | 1 | 260 | 2 | 2023 | 2023-02-13 18:31 | 2023-02-13 21:37 | 186.1 | 181.7 | 121.7 | Hudson, Tom | Navarro, Ismael / Godinez, Andrew | 0 | 6 | 2230 | 2765.886 | 715 | 12E | 4 |  | 0.016 | 2664 | 144 | F | 35 | EIC | 2822 |  | 2023-02-13 19:26 | 21
17469 | 635201 | 72 | 72 | TC7886 | 7428 | 3 | 260 | 2 | 2023 | 2023-02-13 20:24 | 2023-02-13 21:12 | 47.4 | 184.6 | 124.6 | Hudson, Tom | Navarro, Ismael / Godinez, Andrew | 0.5775272 | 6 | 2230 | 2720.618 | 715 | 12E |  |  | 0.017 | 2663 | 143 | F | 25 | EIC | 2764 |  | 2023-02-13 21:10 | 24
13018 | 635202 | 60 | 60 | TC7885 | 7428 | 2 | 260 | 2 | 2023 | 2023-02-13 19:28 | 2023-02-13 20:24 | 55.7 | 180.9 | 120.9 | Hudson, Tom | Navarro, Ismael / Godinez, Andrew | 0.2803886 | 6 | 2230 | 2741.452 | 715 | 12E |  |  | 0.015 | 2661 | 47 | F | 28 | EIC | 2791 | 2023-02-13 20:23 |  | 27
34970 | 635203 | 64 | 64 | TC7885 | 7428 | 4 | 260 | 2 | 2023 | 2023-02-13 21:12 | 2023-02-13 22:04 | 52.4 | 178.05 | 118.05 | Hudson, Tom | Navarro, Ismael / Godinez, Andrew | 0 | 6 | 2230 | 2728.849 | 715 | 12E |  |  | 0.017 | 2664 | 187 | F | 26 | EIC | 2782 | 2023-02-13 21:59 | 2023-02-13 22:03 | 19
30512 | 635204 | 38 | 38 | TA8532 | 7428 | 5 | 260 | 2 | 2023 | 2023-02-13 22:05 | 2023-02-13 23:02 | 57.2 | 181.25 | 121.25 | Hudson, Tom | Navarro, Ismael / Godinez, Andrew | 0.3892437 | 6 | 2230 | 2715.649 | 715 | 12E |  |  | 0.012 | 2655 | 177 | F | 22 | EIC | 2759 |  |  | 21
17456 | 635205 | 70 | 68 | TA8532 | 7428 | 6 | 260 | 2 | 2023 | 2023-02-13 23:02 | 2023-02-14 00:02 | 59.8 | 178.45 | 118.45 | Hudson, Tom | Navarro, Ismael / Godinez, Andrew | 1.223131 | 6 | 2230 | 2721.407 | 715 | 12E |  |  | 0.014 | 2653 | 180 | F | 38 | EIC | 2769 |  |  | 18
30534 | 635206 | 72 | 72 | TA8532 | 7428 | 7 | 260 | 2 | 2023 | 2023-02-14 00:02 | 2023-02-14 01:01 | 58.7 | 187.5 | 127.5 | Hudson, Tom | Navarro, Ismael / Godinez, Andrew | 0.009296315 | 6 | 2230 | 2748.994 | 715 | 12E |  |  | 0.014 | 2655 | 195 | F | 39 | EIC | 2797 | 2023-02-14 00:59 | 2023-02-14 00:59 | 18
13006 | 635207 | 66 | 64 | TA8532 | 7428 | 8 | 260 | 2 | 2023 | 2023-02-14 01:01 | 2023-02-14 01:59 | 57.8 | 179.2 | 119.2 | Hudson, Tom | Navarro, Ismael / Godinez, Andrew | 0 | 6 | 2230 | 2741.853 | 715 | 12E |  |  | 0.014 | 2655 | 68 | F | 36 | EIC | 2761 |  | 2023-02-14 01:58 | 26
8696 | 635208 | 66 | 65 | TA8532 | 7428 | 9 | 260 | 2 | 2023 | 2023-02-14 01:59 | 2023-02-14 02:53 | 54 | 180.8 | 120.8 | Hudson, Tom | Navarro, Ismael / Godinez, Andrew | 0 | 6 | 2230 | 2735.176 | 715 | 12E |  |  | 0.015 | 2649 | 134 | F | 29 | EIC | 2775 |  | 2023-02-14 02:52 | 18
17468 | 635209 | 66 | 66 | TA8532 | 7428 | 10 | 260 | 2 | 2023 | 2023-02-14 02:54 | 2023-02-14 03:57 | 63.5 | 176.05 | 116.05 | Hudson, Tom | Navarro, Ismael / Godinez, Andrew | 0 | 6 | 2230 | 2731.335 | 715 | 12E |  |  | 0.014 | 2652 | 78 | F | 27 | EIC | 2778 |  | 2023-02-14 03:55 | 21
4414 | 635210 | 66 | 62 | TA8532 | 7428 | 11 | 260 | 2 | 2023 | 2023-02-14 03:57 | 2023-02-14 05:01 | 63.8 | 183.9 | 123.9 | Hudson, Tom | Navarro, Ismael / Godinez, Andrew | 0 | 6 | 2230 | 2716.129 | 715 | 12E |  |  | 0.013 | 2652 | 180 | F | 23 | EIC | 2754 |  | 2023-02-14 05:00 | 26
21792 | 635211 | 72 | 71 | TA8532 | 7428 | 12 | 260 | 2 | 2023 | 2023-02-14 05:01 | 2023-02-14 05:56 | 54.6 | 181.7 | 121.7 | Hudson, Tom | Navarro, Ismael / Godinez, Andrew | 0 | 6 | 2230 | 2741.671 | 715 | 12E |  |  | 0.013 | 2652 | 158 | F | 28 | EIC | 2791 |  | 2023-02-14 05:55 | 29
30505 | 635212 | 66 | 66 | TA8532 | 7428 | 13 | 260 | 2 | 2023 | 2023-02-14 05:56 | 2023-02-14 06:49 | 52.7 | 187.45 | 127.45 | Hudson, Tom | Navarro, Ismael / Godinez, Andrew | 0 | 6 | 2230 | 2742.822 | 715 | 12E |  |  | 0.013 | 2662 | 186 | F | 35 | EIC | 2786 | 2023-02-14 06:47 | 2023-02-14 06:47 | 24
13024 | 635213 | 62 | 61 | TA8532 | 7428 | 14 | 260 | 2 | 2023 | 2023-02-14 06:49 | 2023-02-14 07:52 | 62.9 | 176.3 | 116.3 | Hudson, Tom | Navarro, Ismael / Godinez, Andrew | 0 | 6 | 2230 | 2745.463 | 715 | 12E |  |  | 0.014 | 2651 | 91 | F | 28 | EIC | 2798 |  | 2023-02-14 07:43 | 21
17451 | 635214 | 48 | 48 | TA8532 | 7429 | 1 | 260 | 2 | 2023 | 2023-02-14 14:09 | 2023-02-14 21:25 | 435.6 | 178.7 | 118.7 | Cesario, Jason | Nelson, David / Lawrence, Jeremy | 18.01421 | 4.1 | 2160 | 2757.321 | 715 | 18W | 4 | 4 | 0.012 | 2651 | 50 | L1 | 37 | EIC | 2822 |  |  | 25
13026 | 635215 | 60 | 60 | TA8532 | 7429 | 2 | 260 | 2 | 2023 | 2023-02-14 15:09 | 2023-02-14 15:59 | 50 | 171.4 | 111.4 | Cesario, Jason | Nelson, David / Lawrence, Jeremy | 17.97879 | 4.1 | 2160 | 2712.774 | 715 | 18W | 5 | 3.5 | 0.013 | 2655 | 177 | F | 31 | EIC | 2766 |  | 2023-02-14 15:57 | 28
34988 | 635216 | 66 | 65 | TA8532 | 7429 | 3 | 260 | 2 | 2023 | 2023-02-14 15:59 | 2023-02-14 16:49 | 50.3 | 180 | 120 | Cesario, Jason | Nelson, David / Lawrence, Jeremy | 18.36481 | 4.1 | 2160 | 2707.091 | 715 | 18W | 6 | 3 | 0.013 | 2652 | 154 | F | 32 | EIC | 2762 |  | 2023-02-14 16:48 | 29
8666 | 635217 | 66 | 64 | TA8532 | 7429 | 4 | 260 | 2 | 2023 | 2023-02-14 16:49 | 2023-02-14 17:38 | 49 | 168.85 | 108.85 | Cesario, Jason | Nelson, David / Lawrence, Jeremy | 18.37273 | 4.1 | 2160 | 2704.274 | 715 | 18W | 6 | 3 | 0.011 | 2653 | 128 | F | 36 | EIC | 2763 |  |  | 20
4407 | 635218 | 60 | 57 | TA8532 | 7429 | 5 | 260 | 2 | 2023 | 2023-02-14 17:39 | 2023-02-14 18:34 | 54.8 | 180.25 | 120.25 | Cesario, Jason | Nelson, David / Lawrence, Jeremy | 18.41329 | 4.1 | 2160 | 2696.214 | 715 | 18W | 5 | 3.5 | 0.013 | 2652 | 180 | F | 40 | EIC | 2751 |  | 2023-02-14 18:32 | 25
34969 | 635219 | 70 | 66 | TA8232 | 7429 | 6 | 260 | 2 | 2023 | 2023-02-14 18:34 | 2023-02-14 19:40 | 66.4 | 176.6 | 116.6 | Cesario, Jason | Nelson, David / Lawrence, Jeremy | 18.54457 | 4.1 | 2160 | 2715.223 | 715 | 18W | 4 | 4 | 0.014 | 2660 | 155 | F | 34 | EIC | 2773 |  |  | 30
30543 | 635220 | 62 | 58 | TA8232 | 7429 | 7 | 260 | 2 | 2023 | 2023-02-14 19:40 | 2023-02-14 20:46 | 65.2 | 180.6 | 120.6 | Hudson, Tom | Navarro, Ismael / Godinez, Andrew | 18.34345 | 4.1 | 2160 | 2719.123 | 715 | 18W | 3 | 4.5 | 0.014 | 2652 | 131 | F | 27 | EIC | 2782 | 2023-02-14 20:44 | 2023-02-14 20:44 | 18
34989 | 635221 | 68 | 68 | TA8232 | 7429 | 8 | 260 | 2 | 2023 | 2023-02-14 20:46 | 2023-02-14 21:37 | 51.5 | 175.7 | 115.7 | Hudson, Tom | Navarro, Ismael / Godinez, Andrew | 18.56215 | 4.1 | 2160 | 2703.152 | 715 | 18W | 2 | 5 | 0.013 | 2659 | 99 | F | 23 | EIC | 2771 | 2023-02-14 21:36 | 2023-02-14 21:36 | 24
4409 | 635222 | 40 | 40 | TC8695 | 7429 | 9 | 260 | 2 | 2023 | 2023-02-14 21:38 | 2023-02-14 22:48 | 70 | 181.65 | 121.65 | Hudson, Tom | Navarro, Ismael / Godinez, Andrew | 18.13898 | 4.1 | 2160 | 2744.105 | 715 | 18W | 1 | 5.5 | 0.015 | 2645 | 55 | F | 36 | EIC | 2804 |  |  | 28
4403 | 635223 | 70 | 68 | TC8695 | 7429 | 10 | 270 | 2 | 2023 | 2023-02-14 22:48 | 2023-02-15 00:03 | 74.6 | 178.6 | 118.6 | Hudson, Tom | Navarro, Ismael / Godinez, Andrew | 18.62735 | 4.1 | 2160 | 2723.54 | 715 | 18W | 0 | 6 | 0.015 | 2649 | 80 | F | 28 | EIC | 2791 | 2023-02-14 23:58 | 2023-02-15 00:01 | 28
4404 | 635224 | 72 | 69 | TC8695 | 7429 | 11 | 270 | 2 | 2023 | 2023-02-15 00:03 | 2023-02-15 01:08 | 65.5 | 185.2 | 125.2 | Hudson, Tom | Navarro, Ismael / Godinez, Andrew | 18.11849 | 4.1 | 2160 | 2722.975 | 715 | 18W | 0 | 6 | 0.015 | 2649 | 90 | F | 21 | EIC | 2784 |  | 2023-02-15 01:05 | 21
21763 | 635225 | 62 | 62 | TC8695 | 7429 | 12 | 270 | 2 | 2023 | 2023-02-15 01:09 | 2023-02-15 02:02 | 52.8 | 173.75 | 113.75 | Hudson, Tom | Navarro, Ismael / Godinez, Andrew | 17.24835 | 4.1 | 2160 | 2744.222 | 715 | 18W | 1 | 5.5 | 0.017 | 2648 | 197 | L1 | 39 | EIC | 2797 | 2023-02-15 01:57 |  | 22
26234 | 635226 | 68 | 66 | TC8695 | 7429 | 13 | 270 | 2 | 2023 | 2023-02-15 02:02 | 2023-02-15 03:11 | 68.9 | 185.15 | 125.15 | Hudson, Tom | Navarro, Ismael / Godinez, Andrew | 18.51058 | 4.1 | 2160 | 2728.489 | 715 | 18W | 2 | 5 | 0.017 | 2651 | 150 | F | 22 | EIC | 2789 | 2023-02-15 03:09 | 2023-02-15 03:09 | 23
13015 | 635227 | 64 | 63 | TC8695 | 7429 | 14 | 270 | 2 | 2023 | 2023-02-15 03:11 | 2023-02-15 04:06 | 55 | 173.95 | 113.95 | Hudson, Tom | Navarro, Ismael / Godinez, Andrew | 17.57955 | 4.1 | 2160 | 2716.671 | 715 | 18W | 3 | 4.5 | 0.016 | 2648 | 164 | F | 20 | EIC | 2764 |  | 2023-02-15 04:05 | 29
26221 | 635228 | 70 | 0 | TC8086 | 7429 | 15 | 270 | 2 | 2023 | 2023-02-15 04:06 | 2023-02-15 04:59 | 52.2 | 185.05 | 125.05 | Hudson, Tom | Navarro, Ismael / Godinez, Andrew | 18.03979 | 4.1 | 2160 | 2742.016 | 715 | 18W | 4 | 4 | 0.014 | 2651 | 186 | F | 37 | EIC | 2793 | 2023-02-15 04:57 | 2023-02-15 04:57 | 26
13000 | 635229 | 68 | 19 | TC8086 | 7429 | 16 | 270 | 2 | 2023 | 2023-02-15 04:59 | 2023-02-15 05:57 | 58.4 | 176.2 | 116.2 | Hudson, Tom | Navarro, Ismael / Godinez, Andrew | 17.44079 | 4.1 | 2160 | 2726.732 | 715 | 18W | 5 | 3.5 | 0.016 | 2651 | 157 | F | 29 | EIC | 2772 | 2023-02-15 05:53 | 2023-02-15 05:56 | 25
34967 | 635230 | 66 | 65 | TC8086 | 7429 | 17 | 270 | 2 | 2023 | 2023-02-15 05:57 | 2023-02-15 06:45 | 47.9 | 187.75 | 127.75 | Hudson, Tom | Navarro, Ismael / Godinez, Andrew | 17.82651 | 4.1 | 2160 | 2722.991 | 715 | 18W | 6 | 3 | 0.015 | 2650 | 149 | F | 21 | EIC | 2769 |  | 2023-02-15 06:44 | 21
8691 | 635231 | 70 | 0 | TC8086 | 7429 | 18 | 270 | 2 | 2023 | 2023-02-15 06:46 | 2023-02-15 07:35 | 49 | 179.55 | 119.55 | McKlem, Paul | Calvert, Joshua / Godinez, Andrew | 17.77615 | 4.1 | 2160 | 2706.964 | 715 | 18W | 7 | 2.5 | 0.017 | 2652 | 91 | F | 20 | EIC | 2751 | 2023-02-15 07:33 | 2023-02-15 07:33 | 18
8690 | 635232 | 62 | 0 | TC8086 | 7429 | 19 | 270 | 2 | 2023 | 2023-02-15 07:35 | 2023-02-15 08:27 | 52.1 | 185.1 | 125.1 | McKlem, Paul | Calvert, Joshua / Godinez, Andrew | 18.62225 | 4.1 | 2160 | 2700.086 | 715 | 18W |  |  | 0.012 | 2650 | 131 | F | 22 | EIC | 2753 |  | 2023-02-15 08:21 | 24
4401 | 635233 | 48 | 0 | TC8086 | 7430 | 1 | 270 | 2 | 2023 | 2023-02-15 12:37 | 2023-02-15 17:38 | 301.3 | 183.2 | 123.2 | McKlem, Paul | Calvert, Joshua / Godinez, Andrew | 0 | 10.5 | 2227 | 2745.073 | 715 | 15E | 4 |  | 0.011 | 2648 | 151 | F | 22 | EIC | 2809 |  | 2023-02-15 13:27 | 23
34986 | 635234 | 60 | 0 | TC8086 | 7430 | 2 | 270 | 2 | 2023 | 2023-02-15 13:29 | 2023-02-15 14:23 | 54.3 | 180.3 | 120.3 | McKlem, Paul | Calvert, Joshua / Godinez, Andrew | 0 | 10.5 | 2227 | 2716.762 | 715 | 15E | 5 | 4 | 0.014 | 2650 | 152 | F | 39 | EIC | 2760 |  | 2023-02-15 14:21 | 23
26229 | 635235 | 72 | 0 | TC8086 | 7430 | 3 | 270 | 2 | 2023 | 2023-02-15 14:24 | 2023-02-15 15:22 | 58.3 | 182.05 | 122.05 | McKlem, Paul | Calvert, Joshua / Godinez, Andrew | 0 | 10.5 | 2227 | 2692.786 | 715 | 15E | 6 | 3.5 | 0.015 | 2649 | 132 | L1 | 40 | EIC | 2752 | 2023-02-15 15:20 | 2023-02-15 15:20 | 23
4412 | 635236 | 64 | 10 | TC8086 | 7430 | 4 | 270 | 2 | 2023 | 2023-02-15 15:22 | 2023-02-15 16:17 | 54.6 | 175.3 | 115.3 | McKlem, Paul | Calvert, Joshua / Godinez, Andrew | 0 | 10.5 | 2227 | 2686.208 | 715 | 15E | 5 | 4 | 0.015 | 2648 | 192 | F | 33 | EIC | 2741 | 2023-02-15 16:15 | 2023-02-15 16:15 | 20
8678 | 635237 | 68 | 24 | TC8086 | 7430 | 5 | 270 | 2 | 2023 | 2023-02-15 16:17 | 2023-02-15 17:20 | 63.2 | 182.65 | 122.65 | McKlem, Paul | Calvert, Joshua / Godinez, Andrew | 0 | 10.5 | 2227 | 2696.021 | 715 | 15E | 4 | 4.5 | 0.016 | 2649 | 194 | F | 35 | EIC | 2756 |  | 2023-02-15 17:18 | 25
13017 | 635238 | 62 | 54 | TC8086 | 7430 | 6 | 270 | 2 | 2023 | 2023-02-15 17:20 | 2023-02-15 18:33 | 72.8 | 175.4 | 115.4 | McKlem, Paul | Calvert, Joshua / Godinez, Andrew | 0 | 10.5 | 2227 | 2713.559 | 715 | 15E | 3 | 5 | 0.016 | 2647 | 104 | F | 31 | EIC | 2781 |  | 2023-02-15 18:31 | 25
17474 | 635239 | 70 | 1 | TC8086 | 7430 | 7 | 270 | 2 | 2023 | 2023-02-15 18:34 | 2023-02-15 19:56 | 82.4 | 179.25 | 119.25 | Grace, Evan | Robinson, Darin / Jimenez, Jose | 0 | 10.5 | 2227 | 2711.61 | 715 | 15E | 2 | 5.5 | 0.016 | 2649 | 121 | F | 20 | EIC | 2780 |  | 2023-02-15 19:54 | 30
21789 | 635240 | 62 | 0 | TC8086 | 7430 | 8 | 270 | 2 | 2023 | 2023-02-15 19:56 | 2023-02-15 21:19 | 82.8 | 179.05 | 119.05 | Grace, Evan | Robinson, Darin / Jimenez, Jose | 0 | 10.5 | 2227 | 2708.136 | 715 | 15E |  |  | 0.015 | 2648 | 66 | F | 40 | EIC | 2783 |  |  | 26
30530 | 635241 | 72 | 0 | TC8086 | 7430 | 9 | 270 | 2 | 2023 | 2023-02-15 21:19 | 2023-02-15 22:29 | 69.2 | 187.45 | 127.45 | Grace, Evan | Robinson, Darin / Jimenez, Jose | 0 | 10.5 | 2227 | 2712.732 | 715 | 15E |  |  | 0.015 | 2648 | 60 | F | 22 | EIC | 2770 |  | 2023-02-15 22:27 | 25
4427 | 635242 | 66 | 0 | TC8086 | 7430 | 10 | 270 | 2 | 2023 | 2023-02-15 22:29 | 2023-02-15 23:29 | 59.9 | 174.25 | 114.25 | Grace, Evan | Robinson, Darin / Jimenez, Jose | 0 | 10.5 | 2227 | 2721.832 | 715 | 15E |  |  | 0.014 | 2648 | 65 | F | 34 | EIC | 2799 | 2023-02-15 23:25 | 2023-02-15 23:27 | 24
30528 | 635243 | 70 | 0 | TC8086 | 7430 | 11 | 270 | 2 | 2023 | 2023-02-15 23:29 | 2023-02-16 00:32 | 62.6 | 187.35 | 127.35 | Grace, Evan | Robinson, Darin / Jimenez, Jose | 6.548809 | 10.5 | 2227 | 2719.95 | 715 | 15E |  |  | 0.014 | 2647 | 196 | F | 39 | EIC | 2781 |  | 2023-02-16 00:30 | 28
34978 | 635244 | 66 | 0 | TC8086 | 7430 | 12 | 270 | 2 | 2023 | 2023-02-16 00:32 | 2023-02-16 01:35 | 62.7 | 179.05 | 119.05 | Grace, Evan | Robinson, Darin / Jimenez, Jose | 0 | 10.5 | 2227 | 2700.035 | 715 | 15E |  |  | 0.015 | 2646 | 59 | F | 40 | EIC | 2757 |  | 2023-02-16 01:28 | 28
21783 | 635245 | 70 | 0 | TC8086 | 7430 | 13 | 270 | 2 | 2023 | 2023-02-16 01:35 | 2023-02-16 02:39 | 64.5 | 187.65 | 127.65 | Grace, Evan | Robinson, Darin / Jimenez, Jose | 0 | 10.5 | 2227 | 2711.139 | 715 | 15E |  |  | 0.017 | 2648 | 147 | F | 23 | EIC | 2770 |  | 2023-02-16 02:37 | 23
21778 | 635246 | 64 | 0 | TC8086 | 7430 | 14 | 270 | 2 | 2023 | 2023-02-16 02:40 |  |  | 171.8 | 111.8 | Grace, Evan | Robinson, Darin / Jimenez, Jose | 0 | 10.5 | 2227 |  | 715 | 15E |  |  | 0.017 | 2646 | 59 | F | 29 | EIC | 2761 |  | 2023-02-16 03:36 | 30
4398 | 635247 | 66 | 0 | TC8086 | 7430 | 15 | 270 | 2 | 2023 | 2023-02-16 03:39 | 2023-02-16 05:00 | 80.8 | 185.35 | 125.35 | Grace, Evan | Robinson, Darin / Jimenez, Jose | 0 | 10.5 | 2227 | 2711.532 | 715 | 15E |  |  | 0.016 | 2650 | 71 | F | 36 | EIC | 2775 |  | 2023-02-16 04:58 | 23
30520 | 635248 | 66 | 0 | TC8086 | 7430 | 16 | 270 | 2 | 2023 | 2023-02-16 05:00 | 2023-02-16 06:25 | 84.3 | 177.25 | 117.25 | Grace, Evan | Robinson, Darin / Jimenez, Jose | 0.9352107 | 10.5 | 2227 | 2703.674 | 715 | 15E |  |  | 0.015 | 2649 | 143 | F | 23 | EIC | 2777 |  |  | 20
8668 | 635249 | 60 | 2 | TC8086 | 7430 | 19 | 270 | 2 | 2023 | 2023-02-16 09:04 | 2023-02-16 10:23 | 78.7 | 175.75 | 97.75 | McKlem, Paul | Calvert, Joshua / Godinez, Andrew | 0 | 10.5 | 2227 | 2729.408 | 715 | 15E |  |  | 0.015 | 2648 | 103 | F | 37 | EIC | 2786 |  | 2023-02-16 10:09 | 25
13027 | 635250 | 70 | 64 | TC8086 | 7430 | 17 | 270 | 2 | 2023 | 2023-02-16 06:25 | 2023-02-16 07:46 | 81.1 | 179.1 | 119.1 | McKlem, Paul | Calvert, Joshua / Godinez, Andrew | 8.170007 | 10.5 | 2227 | 2757.45 | 715 | 15E |  |  | 0.016 | 2647 | 113 | F | 22 | EIC | 2813 |  | 2023-02-16 07:44 | 29
4397 | 635251 | 70 | 66 | TC8086 | 7430 | 18 | 270 | 2 | 2023 | 2023-02-16 07:46 |  |  | 172.95 | 112.95 | McKlem, Paul | Calvert, Joshua / Godinez, Andrew | 0 | 10.5 | 2227 |  | 715 | 15E |  |  | 0.017 | 2650 | 188 | F | 31 | EIC | 2792 |  | 2023-02-16 09:02 | 18
17458 | 635252 | 48 | 0 | TC8086 | 7430 | 20 | 270 | 2 | 2023 | 2023-02-16 10:23 | 2023-02-16 11:16 | 52.7 | 176.6 | 116.6 | McKlem, Paul | Calvert, Joshua / Godinez, Andrew | 18.45037 | 9.7 | 2215 | 2732.927 | 715 | 14W | 4 | 4 | 0.016 | 2647 | 132 | F | 22 | EIC | 2793 |  | 2023-02-16 11:14 | 21
30548 | 635253 | 60 | 54 | TC8086 | 7430 | 21 | 270 | 2 | 2023 | 2023-02-16 11:16 | 2023-02-16 12:25 | 69 | 172.25 | 112.25 | McKlem, Paul | Calvert, Joshua / Godinez, Andrew | 17.70703 | 9.7 | 2215 | 2711.799 | 715 | 14W | 5 | 3.5 | 0.018 | 2651 | 84 | F | 21 | EIC | 2765 |  | 2023-02-16 12:06 | 20
34960 | 635254 | 72 | 0 | TC8086 | 7431 | 5 | 270 | 2 | 2023 | 2023-02-16 22:00 | 2023-02-16 22:51 | 51.3 | 182.75 | 122.75 | Grace, Evan | Romero, Orlando / Jimenez, Jose | 0 | 4.7 | 2234 | 2737.444 | 715 | 19E |  |  | 0.016 | 2651 | 84 | F | 28 | EIC | 2794 |  | 2023-02-16 22:49 | 21
26238 | 635255 | 72 | 0 | TC8086 | 7431 | 2 | 270 | 2 | 2023 | 2023-02-16 18:20 | 2023-02-16 19:36 | 76.5 | 177.05 | 117.05 | Grace, Evan | Romero, Orlando / Jimenez, Jose | 0 | 4.7 | 2234 | 2713.035 | 715 | 19E |  |  | 0.015 | 2649 | 195 | L1 | 40 | EIC | 2773 | 2023-02-16 19:34 |  | 22
12998 | 635256 | 36 | 0 | TC8086 | 7431 | 1 | 270 | 2 | 2023 | 2023-02-16 17:21 | 2023-02-16 23:15 | 353.8 | 180.3 | 120.3 | McKlem, Paul | Calvert, Joshua / Godinez, Andrew | 0 | 4.7 | 2234 | 2753.229 | 715 | 19E | 4 |  | 0.015 | 2649 | 83 | F | 30 | EIC | 2807 |  | 2023-02-16 18:17 | 25
34962 | 635257 | 62 | 0 | TC8086 | 7431 | 3 | 270 | 2 | 2023 | 2023-02-16 19:36 | 2023-02-16 20:51 | 74.2 | 179.55 | 119.55 | Grace, Evan | Romero, Orlando / Jimenez, Jose | 0 | 4.7 | 2234 | 2731.138 | 715 | 19E |  |  | 0.015 | 2650 | 129 | F | 21 | EIC | 2787 | 2023-02-16 20:49 | 2023-02-16 20:48 | 25
17448 | 635258 | 70 | 0 | TC8086 | 7431 | 4 | 270 | 2 | 2023 | 2023-02-16 20:51 | 2023-02-16 21:59 | 68.4 | 176.95 | 116.95 | Grace, Evan | Romero, Orlando / Jimenez, Jose | 0 | 4.7 | 2234 | 2729.079 | 715 | 19E |  |  | 0.015 | 2648 | 147 | F | 24 | EIC | 2783 |  | 2023-02-16 21:57 | 19
26214 | 635259 | 62 | 0 | TC8086 | 7431 | 7 | 270 | 2 | 2023 | 2023-02-16 23:44 | 2023-02-17 00:30 | 46.2 | 181.7 | 121.7 | Grace, Evan | Romero, Orlando / Jimenez, Jose | 0 | 4.7 | 2234 | 2731.259 | 715 | 19E |  |  | 0.015 | 2649 | 190 | F | 31 | EIC | 2779 |  | 2023-02-17 00:28 | 27
21798 | 635260 | 70 | 0 | TC8086 | 7431 | 6 | 270 | 2 | 2023 | 2023-02-16 22:51 | 2023-02-16 23:43 | 52.4 | 179.9 | 119.9 | Grace, Evan | Romero, Orlando / Jimenez, Jose | 0 | 4.7 | 2234 | 2724.646 | 715 | 19E |  |  | 0.017 | 2650 | 56 | F | 27 | EIC | 2780 |  | 2023-02-16 23:39 | 28
30547 | 635261 | 62 | 0 | TC8086 | 7431 | 8 | 270 | 2 | 2023 | 2023-02-17 00:30 | 2023-02-17 01:22 | 52.1 | 177.95 | 117.95 | Grace, Evan | Romero, Orlando / Jimenez, Jose | 0 | 4.7 | 2234 | 2724.693 | 715 | 19E |  |  | 0.014 | 2648 | 177 | F | 40 | EIC | 2770 |  | 2023-02-17 01:21 | 30
4430 | 635262 | 70 | 0 | TC8086 | 7431 | 9 | 270 | 2 | 2023 | 2023-02-17 01:23 | 2023-02-17 02:12 | 49 | 184.75 | 124.75 | Grace, Evan | Romero, Orlando / Jimenez, Jose | 0 | 4.7 | 2234 | 2728.486 | 715 | 19E |  |  | 0.014 | 2646 | 192 | F | 37 | VES | 2783 |  | 2023-02-17 02:10 | 27
13003 | 635263 | 72 | 0 | TC8086 | 7431 | 10 | 270 | 2 | 2023 | 2023-02-17 02:12 | 2023-02-17 02:58 | 46 | 178.45 | 118.45 | Grace, Evan | Romero, Orlando / Jimenez, Jose | 0 | 4.7 | 2234 | 2726.495 | 715 | 19E |  |  | 0.013 | 2648 | 115 | F | 27 | VES | 2764 |  | 2023-02-17 02:56 | 22
17455 | 635264 | 66 | 0 | TC8086 | 7431 | 11 | 270 | 2 | 2023 | 2023-02-17 02:58 | 2023-02-17 03:46 | 48.1 | 182.2 | 122.2 | Grace, Evan | Romero, Orlando / Jimenez, Jose | 0 | 4.7 | 2234 | 2721.558 | 715 | 19E |  |  | 0.012 | 2647 | 124 | F | 34 | VES | 2762 | 2023-02-17 03:45 | 2023-02-17 03:45 | 22
26228 | 635265 | 66 | 63 | TC8086 | 7431 | 12 | 270 | 2 | 2023 | 2023-02-17 03:46 | 2023-02-17 04:33 | 46.7 | 180.95 | 120.95 | Grace, Evan | Romero, Orlando / Jimenez, Jose | 0 | 4.7 | 2234 | 2711.167 | 715 | 19E |  |  | 0.014 | 2645 | 63 | F | 40 | VES | 2754 |  | 2023-02-17 04:31 | 24 | 1
4428 | 635266 | 70 | 65 | TC8086 | 7431 | 13 | 270 | 2 | 2023 | 2023-02-17 04:33 | 2023-02-17 05:19 | 45.5 | 181.6 | 121.6 | Grace, Evan | Romero, Orlando / Jimenez, Jose | 0 | 4.7 | 2234 | 2708.856 | 715 | 19E |  |  | 0.014 | 2650 | 55 | F | 24 | VES | 2745 |  | 2023-02-17 05:17 | 20
34973 | 635267 | 68 | 60 | TC8086 | 7431 | 14 | 270 | 2 | 2023 | 2023-02-17 05:19 | 2023-02-17 06:05 | 46.4 | 178.15 | 118.15 | Grace, Evan | Romero, Orlando / Jimenez, Jose | 0 | 4.7 | 2234 | 2718.351 | 715 | 19E |  |  | 0.015 | 2648 | 48 | F | 29 | VES | 2760 | 2023-02-17 06:04 | 2023-02-17 06:03 | 22
30514 | 635268 | 72 | 53 | TC8086 | 7431 | 15 | 270 | 2 | 2023 | 2023-02-17 06:06 | 2023-02-17 07:10 | 64.3 | 186.9 | 126.9 | Cesario, Jason | Nelson, David / Lawrence, Jeremy | 0 | 4.7 | 2234 | 2706.473 | 715 | 19E |  |  | 0.016 | 2649 | 126 | F | 23 | VES | 2751 | 2023-02-17 07:08 | 2023-02-17 07:08 | 26
26219 | 635269 | 64 | 0 | TC8086 | 7431 | 16 | 270 | 2 | 2023 | 2023-02-17 07:10 | 2023-02-17 08:05 | 54.8 | 177.65 | 117.65 | Cesario, Jason | Nelson, David / Lawrence, Jeremy | 0 | 4.7 | 2234 | 2728.69 | 715 | 19E |  |  | 0.014 | 2649 | 136 | F | 29 | VES | 2784 |  |  | 22
30513 | 635270 | 68 | 0 | TC8086 | 7431 | 17 | 270 | 2 | 2023 | 2023-02-17 08:05 | 2023-02-17 08:58 | 52.9 | 186.6 | 126.6 | Cesario, Jason | Nelson, David / Lawrence, Jeremy | 0 | 4.7 | 2234 | 2725.314 | 715 | 19E |  |  | 0.014 | 2650 | 86 | F | 25 | VES | 2763 |  | 2023-02-17 08:56 | 22
21771 | 635271 | 66 | 4 | TC8086 | 7431 | 18 | 270 | 2 | 2023 | 2023-02-17 08:59 | 2023-02-17 09:47 | 48.1 | 180.7 | 120.7 | Cesario, Jason | Nelson, David / Lawrence, Jeremy | 0 | 4.7 | 2234 | 2718.359 | 715 | 19E |  |  | 0.014 | 2650 | 148 | F | 30 | VES | 2748 | 2023-02-17 09:44 | 2023-02-17 09:44 | 18
30515 | 635272 | 60 | 49 | TC8086 | 7431 | 19 | 270 | 2 | 2023 | 2023-02-17 09:47 | 2023-02-17 10:38 | 51.3 | 173.45 | 113.45 | Cesario, Jason | Nelson, David / Lawrence, Jeremy | 0 | 4.7 | 2234 | 2720.214 | 715 | 19E |  |  | 0.016 | 2648 | 56 | F | 32 | VES | 2762 | 2023-02-17 10:32 | 2023-02-17 10:33 | 25